## Sheet1
Classification | Glass Type | 残留歪 Residual distortion (nm/cm) ※計算値Calculated value |  |  | Refractive Index | [16 empty] | blank | Constants of Dispersion Formula
[5 empty] | n1529.6 | n1128.64 | nt | ns | nA' | nr | nC | nC' | nHe-Ne | nD | nd | ne | nF | nF' | ng | nh | ni |  | A0 | A0pow | A1 | A1pow | A2 | A2pow | A3 | A3pow | A4 | A4pow | A5 | A5pow
|  | 5mmt | 10mmt | 15mmt | 1529.6 | 1128.64 | 1013.98 | 852.11 | 768.19 | 706.52 | 656.27 | 643.85 | 632.8 | 589.29 | 587.56 | 546.07 | 486.13 | 479.99 | 435.84 | 404.66 | 365.01
◎ | MC-FCD1-M20 |  |  |  | 1.4853 | 1.4889 | 1.4899 | 1.4917 | 1.4929 | 1.494 | 1.495 | 1.4953 | 1.4956 | 1.4968 | 1.4969 | 1.4984 | 1.5011 | 1.5015 | 1.5044 | 1.5071 | 1.5116 |  | 2.2209 | 0 | -7.483 | -3 | 6.2463 | -3 | 7.1158 | -4 | -8.2274 | -5 | 4.0431 | -6
| 380-1℃/h | 0 | 0.1 | 0.3 | 1.4861 | 1.4896 | 1.4907 | 1.4925 | 1.4937 | 1.4947 | 1.4958 | 1.4961 | 1.4964 | 1.4976 | 1.4977 | 1.4991 | 1.5019 | 1.5022 | 1.5052 | 1.5078 | 1.5124 |  | 2.2232 | 0 | -7.4698 | -3 | 6.27 | -3 | 7.1283 | -4 | -8.3545 | -5 | 4.1609 | -6
| 380-3℃/h | 0.1 | 0.4 | 0.9 | 1.4859 | 1.4894 | 1.4905 | 1.4923 | 1.4934 | 1.4945 | 1.4956 | 1.4959 | 1.4962 | 1.4974 | 1.4974 | 1.4989 | 1.5017 | 1.502 | 1.5049 | 1.5076 | 1.5122 |  | 2.2225 | 0 | -7.4687 | -3 | 6.2691 | -3 | 7.1273 | -4 | -8.3533 | -5 | 4.1603 | -6
| 380-5℃/h | 0.2 | 0.7 | 1.6 | 1.4858 | 1.4893 | 1.4904 | 1.4922 | 1.4933 | 1.4944 | 1.4955 | 1.4958 | 1.4961 | 1.4973 | 1.4973 | 1.4988 | 1.5016 | 1.5019 | 1.5048 | 1.5075 | 1.512 |  | 2.2222 | 0 | -7.4682 | -3 | 6.2687 | -3 | 7.1268 | -4 | -8.3527 | -5 | 4.16 | -6
| 380-10℃/h | 0.3 | 1.4 | 3.1 | 1.4856 | 1.4892 | 1.4902 | 1.492 | 1.4932 | 1.4943 | 1.4953 | 1.4956 | 1.4959 | 1.4971 | 1.4972 | 1.4987 | 1.5014 | 1.5018 | 1.5047 | 1.5074 | 1.5119 |  | 2.2218 | 0 | -7.4675 | -3 | 6.2681 | -3 | 7.1262 | -4 | -8.3519 | -5 | 4.1596 | -6
| 380-20℃/h | 0.7 | 2.8 | 6.3 | 1.4855 | 1.489 | 1.4901 | 1.4919 | 1.4931 | 1.4941 | 1.4952 | 1.4955 | 1.4958 | 1.497 | 1.4971 | 1.4985 | 1.5013 | 1.5016 | 1.5046 | 1.5072 | 1.5118 |  | 2.2214 | 0 | -7.4668 | -3 | 6.2675 | -3 | 7.1255 | -4 | -8.3511 | -5 | 4.1592 | -6
| 380-30℃/h | 1 | 4.2 | 9.4 | 1.4854 | 1.4889 | 1.49 | 1.4918 | 1.493 | 1.4941 | 1.4951 | 1.4954 | 1.4957 | 1.4969 | 1.497 | 1.4984 | 1.5012 | 1.5016 | 1.5045 | 1.5072 | 1.5117 |  | 2.2211 | 0 | -7.4664 | -3 | 6.2671 | -3 | 7.1251 | -4 | -8.3507 | -5 | 4.159 | -6
| 380-50℃/h | 1.7 | 7 | 15.7 | 1.4853 | 1.4888 | 1.4899 | 1.4917 | 1.4929 | 1.494 | 1.495 | 1.4953 | 1.4956 | 1.4968 | 1.4969 | 1.4983 | 1.5011 | 1.5015 | 1.5044 | 1.5071 | 1.5116 |  | 2.2208 | 0 | -7.4659 | -3 | 6.2667 | -3 | 7.1247 | -4 | -8.3501 | -5 | 4.1587 | -6
◎ | MC-FCD500-20 |  |  |  | 1.5397 | 1.5436 | 1.5449 | 1.547 | 1.5485 | 1.5498 | 1.5512 | 1.5515 | 1.5519 | 1.5534 | 1.5535 | 1.5554 | 1.5589 | 1.5593 | 1.5631 | 1.5665 | 1.5723 |  | 2.385 | 0 | -7.9143 | -3 | 9.4887 | -3 | 5.798 | -4 | -6.0012 | -5 | 3.0355 | -6
| 390-1℃/h | 0 | 0.1 | 0.3 | 1.5406 | 1.5445 | 1.5458 | 1.5479 | 1.5494 | 1.5507 | 1.5521 | 1.5524 | 1.5528 | 1.5543 | 1.5544 | 1.5563 | 1.5598 | 1.5602 | 1.5639 | 1.5674 | 1.5732 |  | 2.3882 | 0 | -8.0823 | -3 | 9.2154 | -3 | 6.761 | -4 | -7.4819 | -5 | 3.8538 | -6
| 390-3℃/h | 0.1 | 0.4 | 0.9 | 1.5403 | 1.5442 | 1.5455 | 1.5477 | 1.5491 | 1.5505 | 1.5518 | 1.5522 | 1.5525 | 1.5541 | 1.5542 | 1.556 | 1.5595 | 1.56 | 1.5637 | 1.5671 | 1.5729 |  | 2.3874 | 0 | -8.0809 | -3 | 9.2139 | -3 | 6.7599 | -4 | -7.4806 | -5 | 3.8532 | -6
| 390-5℃/h | 0.2 | 0.7 | 1.6 | 1.5402 | 1.5441 | 1.5454 | 1.5476 | 1.549 | 1.5504 | 1.5517 | 1.5521 | 1.5524 | 1.554 | 1.554 | 1.5559 | 1.5594 | 1.5598 | 1.5636 | 1.567 | 1.5728 |  | 2.387 | 0 | -8.0803 | -3 | 9.2132 | -3 | 6.7594 | -4 | -7.48 | -5 | 3.8529 | -6
| 390-10℃/h | 0.3 | 1.4 | 3.1 | 1.54 | 1.544 | 1.5452 | 1.5474 | 1.5489 | 1.5502 | 1.5515 | 1.5519 | 1.5522 | 1.5538 | 1.5539 | 1.5557 | 1.5592 | 1.5597 | 1.5634 | 1.5668 | 1.5727 |  | 2.3865 | 0 | -8.0794 | -3 | 9.2122 | -3 | 6.7587 | -4 | -7.4792 | -5 | 3.8525 | -6
| 390-20℃/h | 0.7 | 2.8 | 6.2 | 1.5398 | 1.5438 | 1.5451 | 1.5472 | 1.5487 | 1.55 | 1.5514 | 1.5517 | 1.5521 | 1.5536 | 1.5537 | 1.5555 | 1.5591 | 1.5595 | 1.5632 | 1.5667 | 1.5725 |  | 2.386 | 0 | -8.0785 | -3 | 9.2111 | -3 | 6.7579 | -4 | -7.4784 | -5 | 3.8521 | -6
| 390-30℃/h | 1 | 4.1 | 9.3 | 1.5397 | 1.5437 | 1.545 | 1.5471 | 1.5486 | 1.5499 | 1.5513 | 1.5516 | 1.552 | 1.5535 | 1.5536 | 1.5554 | 1.559 | 1.5594 | 1.5631 | 1.5666 | 1.5724 |  | 2.3857 | 0 | -8.0781 | -3 | 9.2106 | -3 | 6.7575 | -4 | -7.4779 | -5 | 3.8518 | -6
| 390-50℃/h | 1.7 | 6.9 | 15.5 | 1.5396 | 1.5436 | 1.5448 | 1.547 | 1.5485 | 1.5498 | 1.5511 | 1.5515 | 1.5519 | 1.5534 | 1.5535 | 1.5553 | 1.5589 | 1.5593 | 1.563 | 1.5664 | 1.5723 |  | 2.3853 | 0 | -8.0774 | -3 | 9.2099 | -3 | 6.757 | -4 | -7.4774 | -5 | 3.8515 | -6
◎ | MC-PCD4-40 |  |  |  | 1.6019 | 1.6067 | 1.6083 | 1.611 | 1.6129 | 1.6146 | 1.6163 | 1.6167 | 1.6172 | 1.6191 | 1.6192 | 1.6215 | 1.626 | 1.6265 | 1.6312 | 1.6356 | 1.6429 |  | 2.5831 | 0 | -9.7502 | -3 | 1.3615 | -2 | 3.6346 | -4 | -2.1187 | -5 | 1.1536 | -6
| 500-1℃/h | 0 | 0.2 | 0.4 | 1.6035 | 1.6083 | 1.6099 | 1.6126 | 1.6145 | 1.6161 | 1.6178 | 1.6183 | 1.6187 | 1.6207 | 1.6208 | 1.6231 | 1.6275 | 1.6281 | 1.6328 | 1.6371 | 1.6445 |  | 2.5884 | 0 | -9.8287 | -3 | 1.3361 | -2 | 4.741 | -4 | -3.859 | -5 | 2.0919 | -6
| 500-3℃/h | 0.1 | 0.5 | 1.1 | 1.6031 | 1.6079 | 1.6095 | 1.6122 | 1.6141 | 1.6158 | 1.6174 | 1.6179 | 1.6183 | 1.6203 | 1.6204 | 1.6227 | 1.6271 | 1.6277 | 1.6324 | 1.6367 | 1.6441 |  | 2.587 | 0 | -9.7416 | -3 | 1.3571 | -2 | 3.9227 | -4 | -2.5994 | -5 | 1.4194 | -6
| 500-5℃/h | 0.2 | 0.8 | 1.8 | 1.603 | 1.6078 | 1.6093 | 1.612 | 1.6139 | 1.6156 | 1.6173 | 1.6177 | 1.6182 | 1.6201 | 1.6202 | 1.6225 | 1.627 | 1.6275 | 1.6322 | 1.6366 | 1.6439 |  | 2.5864 | 0 | -9.7405 | -3 | 1.3569 | -2 | 3.9222 | -4 | -2.5991 | -5 | 1.4193 | -6
| 500-10℃/h | 0.4 | 1.6 | 3.6 | 1.6027 | 1.6075 | 1.6091 | 1.6118 | 1.6136 | 1.6153 | 1.617 | 1.6175 | 1.6179 | 1.6199 | 1.62 | 1.6223 | 1.6267 | 1.6273 | 1.632 | 1.6363 | 1.6437 |  | 2.5856 | 0 | -9.739 | -3 | 1.3567 | -2 | 3.9216 | -4 | -2.5987 | -5 | 1.4191 | -6
| 500-20℃/h | 0.8 | 3.2 | 7.3 | 1.6025 | 1.6073 | 1.6088 | 1.6115 | 1.6134 | 1.6151 | 1.6168 | 1.6172 | 1.6177 | 1.6196 | 1.6197 | 1.622 | 1.6265 | 1.627 | 1.6317 | 1.6361 | 1.6434 |  | 2.5847 | 0 | -9.7052 | -3 | 1.3593 | -2 | 3.907 | -4 | -2.683 | -5 | 1.5071 | -6
| 500-30℃/h | 1.2 | 4.9 | 10.9 | 1.6026 | 1.6071 | 1.6087 | 1.6114 | 1.6133 | 1.615 | 1.6166 | 1.6171 | 1.6176 | 1.6195 | 1.6196 | 1.6219 | 1.6263 | 1.6269 | 1.6316 | 1.6359 | 1.6433 |  | 2.5812 | 0 | -8.4705 | -3 | 1.6139 | -2 | -4.6436 | -4 | 9.5947 | -5 | -4.7869 | -6
| 500-50℃/h | 2 | 8.1 | 18.2 | 1.6022 | 1.6069 | 1.6085 | 1.6112 | 1.6131 | 1.6148 | 1.6164 | 1.6169 | 1.6174 | 1.6193 | 1.6194 | 1.6217 | 1.6261 | 1.6267 | 1.6314 | 1.6357 | 1.6431 |  | 2.5835 | 0 | -9.6186 | -3 | 1.3804 | -2 | 3.0895 | -4 | -1.4246 | -5 | 8.3524 | -7
◎ | MC-PCD51-70 |  |  |  | 1.576 | 1.5809 | 1.5825 | 1.5851 | 1.5869 | 1.5884 | 1.59 | 1.5904 | 1.5908 | 1.5926 | 1.5927 | 1.5948 | 1.5989 | 1.5993 | 1.6036 | 1.6075 | 1.6141 |  | 2.5025 | 0 | -1.0321 | -2 | 1.2434 | -2 | 2.1867 | -4 | -5.5794 | -6 | 3.0188 | -7
| 490-1℃/h | 0 | 0.2 | 0.4 | 1.5776 | 1.5825 | 1.5841 | 1.5867 | 1.5885 | 1.5901 | 1.5916 | 1.592 | 1.5925 | 1.5942 | 1.5943 | 1.5964 | 1.6005 | 1.601 | 1.6052 | 1.6091 | 1.6158 |  | 2.5075 | 0 | -1.0298 | -2 | 1.2559 | -2 | 1.8131 | -4 | -3.1903 | -7 | 4.1097 | -8
| 490-3℃/h | 0.1 | 0.6 | 1.2 | 1.5772 | 1.5821 | 1.5837 | 1.5863 | 1.5881 | 1.5897 | 1.5912 | 1.5917 | 1.5921 | 1.5939 | 1.5939 | 1.596 | 1.6001 | 1.6006 | 1.6048 | 1.6087 | 1.6154 |  | 2.5063 | 0 | -1.0295 | -2 | 1.2556 | -2 | 1.8127 | -4 | -3.1873 | -7 | 4.1082 | -8
| 490-5℃/h | 0.2 | 0.9 | 2.1 | 1.577 | 1.582 | 1.5835 | 1.5862 | 1.5879 | 1.5895 | 1.5911 | 1.5915 | 1.5919 | 1.5937 | 1.5938 | 1.5959 | 1.5999 | 1.6004 | 1.6046 | 1.6086 | 1.6152 |  | 2.5057 | 0 | -1.0294 | -2 | 1.2555 | -2 | 1.8125 | -4 | -3.1859 | -7 | 4.1075 | -8
| 490-10℃/h | 0.5 | 1.8 | 4.1 | 1.5768 | 1.5817 | 1.5833 | 1.5859 | 1.5877 | 1.5892 | 1.5908 | 1.5912 | 1.5916 | 1.5934 | 1.5935 | 1.5956 | 1.5997 | 1.6001 | 1.6044 | 1.6083 | 1.6149 |  | 2.5049 | 0 | -1.0293 | -2 | 1.2553 | -2 | 1.8122 | -4 | -3.184 | -7 | 4.1065 | -8
| 490-20℃/h | 0.9 | 3.7 | 8.3 | 1.5765 | 1.5815 | 1.583 | 1.5857 | 1.5874 | 1.589 | 1.5905 | 1.591 | 1.5914 | 1.5932 | 1.5933 | 1.5954 | 1.5994 | 1.5999 | 1.6041 | 1.6081 | 1.6147 |  | 2.5042 | 0 | -1.0291 | -2 | 1.2551 | -2 | 1.8119 | -4 | -3.182 | -7 | 4.1055 | -8
| 490-30℃/h | 1.4 | 5.5 | 12.4 | 1.5764 | 1.5813 | 1.5829 | 1.5855 | 1.5873 | 1.5889 | 1.5904 | 1.5908 | 1.5913 | 1.593 | 1.5931 | 1.5952 | 1.5993 | 1.5998 | 1.604 | 1.6079 | 1.6145 |  | 2.5037 | 0 | -1.029 | -2 | 1.255 | -2 | 1.8118 | -4 | -3.1809 | -7 | 4.105 | -8
| 490-50℃/h | 2.3 | 9.2 | 20.7 | 1.5762 | 1.5811 | 1.5827 | 1.5853 | 1.5871 | 1.5887 | 1.5902 | 1.5907 | 1.5911 | 1.5929 | 1.5929 | 1.5951 | 1.5991 | 1.5996 | 1.6038 | 1.6077 | 1.6144 |  | 2.5031 | 0 | -1.0289 | -2 | 1.2548 | -2 | 1.8116 | -4 | -3.1796 | -7 | 4.1043 | -8
◎ | MC-BACD5N |  |  |  | 1.5705 | 1.5762 | 1.5779 | 1.5808 | 1.5828 | 1.5845 | 1.5862 | 1.5866 | 1.5871 | 1.589 | 1.5891 | 1.5914 | 1.5958 | 1.5963 | 1.601 | 1.6052 | 1.6125 |  | 2.4895 | 0 | -1.2245 | -2 | 1.2943 | -2 | 3.4904 | -4 | -1.7772 | -5 | 9.1137 | -7
| 510-1℃/h | 0 | 0.2 | 0.4 | 1.572 | 1.5776 | 1.5794 | 1.5823 | 1.5842 | 1.586 | 1.5877 | 1.5881 | 1.5886 | 1.5905 | 1.5906 | 1.5929 | 1.5973 | 1.5978 | 1.6024 | 1.6067 | 1.6139 |  | 2.494 | 0 | -1.221 | -2 | 1.3046 | -2 | 3.1195 | -4 | -1.1146 | -5 | 5.0695 | -7
| 510-3℃/h | 0.1 | 0.5 | 1.1 | 1.5715 | 1.5772 | 1.5789 | 1.5818 | 1.5838 | 1.5855 | 1.5872 | 1.5877 | 1.5881 | 1.59 | 1.5901 | 1.5924 | 1.5968 | 1.5974 | 1.602 | 1.6062 | 1.6135 |  | 2.4926 | 0 | -1.2198 | -2 | 1.3058 | -2 | 3.0659 | -4 | -1.0401 | -5 | 4.6946 | -7
| 510-5℃/h | 0.2 | 0.8 | 1.8 | 1.5713 | 1.577 | 1.5787 | 1.5816 | 1.5836 | 1.5853 | 1.587 | 1.5874 | 1.5879 | 1.5898 | 1.5899 | 1.5922 | 1.5966 | 1.5971 | 1.6018 | 1.606 | 1.6133 |  | 2.4919 | 0 | -1.2196 | -2 | 1.3056 | -2 | 3.0655 | -4 | -1.04 | -5 | 4.6939 | -7
| 510-10℃/h | 0.4 | 1.6 | 3.7 | 1.571 | 1.5767 | 1.5784 | 1.5813 | 1.5833 | 1.585 | 1.5867 | 1.5872 | 1.5876 | 1.5895 | 1.5896 | 1.5919 | 1.5963 | 1.5968 | 1.6015 | 1.6057 | 1.613 |  | 2.491 | 0 | -1.2194 | -2 | 1.3054 | -2 | 3.065 | -4 | -1.0398 | -5 | 4.6929 | -7
| 510-20℃/h | 0.8 | 3.3 | 7.4 | 1.5707 | 1.5764 | 1.5781 | 1.5811 | 1.583 | 1.5847 | 1.5864 | 1.5869 | 1.5873 | 1.5893 | 1.5893 | 1.5916 | 1.596 | 1.5965 | 1.6012 | 1.6055 | 1.6127 |  | 2.49 | 0 | -1.2192 | -2 | 1.3052 | -2 | 3.0644 | -4 | -1.0395 | -5 | 4.692 | -7
| 510-30℃/h | 1.2 | 4.9 | 11.1 | 1.5705 | 1.5762 | 1.578 | 1.5809 | 1.5828 | 1.5845 | 1.5862 | 1.5867 | 1.5871 | 1.5891 | 1.5892 | 1.5915 | 1.5958 | 1.5964 | 1.601 | 1.6053 | 1.6125 |  | 2.4895 | 0 | -1.2191 | -2 | 1.305 | -2 | 3.0641 | -4 | -1.0394 | -5 | 4.6915 | -7
| 510-50℃/h | 2.1 | 8.2 | 18.5 | 1.5703 | 1.576 | 1.5777 | 1.5807 | 1.5826 | 1.5843 | 1.586 | 1.5865 | 1.5869 | 1.5889 | 1.589 | 1.5912 | 1.5956 | 1.5962 | 1.6008 | 1.6051 | 1.6123 |  | 2.4888 | 0 | -1.2189 | -2 | 1.3048 | -2 | 3.0637 | -4 | -1.0392 | -5 | 4.6908 | -7
◎ | MC-BACD12 |  |  |  | 1.5651 | 1.5703 | 1.572 | 1.5748 | 1.5767 | 1.5784 | 1.5801 | 1.5806 | 1.5811 | 1.583 | 1.5831 | 1.5855 | 1.5899 | 1.5905 | 1.5953 | 1.5996 | 1.6071 |  | 2.4688 | 0 | -1.0626 | -2 | 1.3252 | -2 | 4.0486 | -4 | -2.9748 | -5 | 1.8259 | -6
| 490-1℃/h | 0 | 0.2 | 0.4 | 1.5664 | 1.5717 | 1.5733 | 1.5762 | 1.5781 | 1.5798 | 1.5815 | 1.582 | 1.5824 | 1.5844 | 1.5845 | 1.5868 | 1.5913 | 1.5918 | 1.5966 | 1.601 | 1.6085 |  | 2.4736 | 0 | -1.0887 | -2 | 1.2845 | -2 | 5.4432 | -4 | -5.0413 | -5 | 2.9383 | -6
| 490-3℃/h | 0.1 | 0.6 | 1.3 | 1.566 | 1.5713 | 1.5729 | 1.5757 | 1.5776 | 1.5794 | 1.5811 | 1.5816 | 1.582 | 1.584 | 1.5841 | 1.5864 | 1.5909 | 1.5914 | 1.5962 | 1.6006 | 1.6081 |  | 2.4723 | 0 | -1.0884 | -2 | 1.2841 | -2 | 5.4418 | -4 | -5.04 | -5 | 2.9375 | -6
| 490-5℃/h | 0.2 | 0.9 | 2.1 | 1.5658 | 1.5711 | 1.5727 | 1.5756 | 1.5775 | 1.5792 | 1.5809 | 1.5814 | 1.5818 | 1.5838 | 1.5839 | 1.5862 | 1.5907 | 1.5913 | 1.596 | 1.6004 | 1.6079 |  | 2.4717 | 0 | -1.0883 | -2 | 1.284 | -2 | 5.4412 | -4 | -5.0394 | -5 | 2.9372 | -6
| 490-10℃/h | 0.5 | 1.9 | 4.2 | 1.5656 | 1.5708 | 1.5725 | 1.5753 | 1.5772 | 1.5789 | 1.5806 | 1.5811 | 1.5816 | 1.5835 | 1.5836 | 1.586 | 1.5904 | 1.591 | 1.5958 | 1.6001 | 1.6076 |  | 2.4709 | 0 | -1.0881 | -2 | 1.2838 | -2 | 5.4404 | -4 | -5.0385 | -5 | 2.9367 | -6
| 490-20℃/h | 0.9 | 3.7 | 8.3 | 1.5653 | 1.5705 | 1.5722 | 1.5751 | 1.577 | 1.5787 | 1.5804 | 1.5809 | 1.5813 | 1.5833 | 1.5834 | 1.5857 | 1.5902 | 1.5907 | 1.5955 | 1.5999 | 1.6074 |  | 2.4701 | 0 | -1.0879 | -2 | 1.2835 | -2 | 5.4395 | -4 | -5.0377 | -5 | 2.9362 | -6
| 490-30℃/h | 1.4 | 5.6 | 12.5 | 1.5652 | 1.5704 | 1.5721 | 1.5749 | 1.5768 | 1.5785 | 1.5802 | 1.5807 | 1.5812 | 1.5831 | 1.5832 | 1.5856 | 1.59 | 1.5906 | 1.5953 | 1.5997 | 1.6072 |  | 2.4696 | 0 | -1.0878 | -2 | 1.2834 | -2 | 5.439 | -4 | -5.0372 | -5 | 2.936 | -6
| 490-50℃/h | 2.3 | 9.3 | 20.8 | 1.565 | 1.5702 | 1.5719 | 1.5747 | 1.5766 | 1.5783 | 1.58 | 1.5805 | 1.581 | 1.583 | 1.583 | 1.5854 | 1.5899 | 1.5904 | 1.5952 | 1.5995 | 1.607 |  | 2.4691 | 0 | -1.0877 | -2 | 1.2833 | -2 | 5.4384 | -4 | -5.0366 | -5 | 2.9356 | -6
◎ | MC-LAC130 |  |  |  | 1.6705 | 1.6768 | 1.6789 | 1.6826 | 1.685 | 1.6873 | 1.6896 | 1.6902 | 1.6908 | 1.6934 | 1.6935 | 1.6966 | 1.7026 | 1.7033 | 1.7097 | 1.7156 | 1.7258 |  | 2.8134 | 0 | -1.3324 | -2 | 1.9279 | -2 | 4.1245 | -4 | -9.9404 | -6 | 9.622 | -7
| 520-1℃/h | 0.1 | 0.2 | 0.5 | 1.6726 | 1.6789 | 1.681 | 1.6846 | 1.6871 | 1.6893 | 1.6916 | 1.6922 | 1.6928 | 1.6954 | 1.6955 | 1.6986 | 1.7046 | 1.7053 | 1.7117 | 1.7176 | 1.7278 |  | 2.8199 | 0 | -1.3081 | -2 | 1.9539 | -2 | 3.0285 | -4 | 8.1604 | -6 | -2.2275 | -8
| 520-3℃/h | 0.2 | 0.7 | 1.5 | 1.672 | 1.6783 | 1.6804 | 1.684 | 1.6864 | 1.6887 | 1.6909 | 1.6916 | 1.6922 | 1.6948 | 1.6949 | 1.698 | 1.7039 | 1.7047 | 1.7111 | 1.717 | 1.7272 |  | 2.8178 | 0 | -1.3134 | -2 | 1.9553 | -2 | 3.0364 | -4 | 7.3585 | -6 | 3.8031 | -8
| 520-5℃/h | 0.3 | 1.1 | 2.6 | 1.6716 | 1.678 | 1.6801 | 1.6837 | 1.6862 | 1.6884 | 1.6906 | 1.6913 | 1.6919 | 1.6945 | 1.6946 | 1.6977 | 1.7037 | 1.7044 | 1.7108 | 1.7167 | 1.7269 |  | 2.817 | 0 | -1.3231 | -2 | 1.9415 | -2 | 3.5656 | -4 | -1.2295 | -6 | 5.1855 | -7
| 520-10℃/h | 0.6 | 2.3 | 5.1 | 1.6712 | 1.6776 | 1.6797 | 1.6833 | 1.6858 | 1.688 | 1.6903 | 1.6909 | 1.6915 | 1.6941 | 1.6942 | 1.6973 | 1.7033 | 1.704 | 1.7104 | 1.7163 | 1.7265 |  | 2.8158 | 0 | -1.331 | -2 | 1.9307 | -2 | 3.9264 | -4 | -6.6212 | -6 | 8.0353 | -7
| 520-20℃/h | 1.1 | 4.6 | 10.3 | 1.6708 | 1.6772 | 1.6793 | 1.6829 | 1.6854 | 1.6876 | 1.6899 | 1.6905 | 1.6911 | 1.6937 | 1.6938 | 1.6969 | 1.7029 | 1.7036 | 1.71 | 1.716 | 1.7261 |  | 2.8147 | 0 | -1.3404 | -2 | 1.9139 | -2 | 4.5335 | -4 | -1.5515 | -5 | 1.2523 | -6
| 520-30℃/h | 1.7 | 6.8 | 15.4 | 1.6706 | 1.6769 | 1.679 | 1.6827 | 1.6851 | 1.6874 | 1.6896 | 1.6903 | 1.6908 | 1.6935 | 1.6936 | 1.6967 | 1.7027 | 1.7034 | 1.7098 | 1.7157 | 1.7259 |  | 2.8137 | 0 | -1.3326 | -2 | 1.93 | -2 | 3.9802 | -4 | -7.5098 | -6 | 8.3874 | -7
| 520-50℃/h | 2.8 | 11.4 | 25.6 | 1.6703 | 1.6766 | 1.6787 | 1.6824 | 1.6848 | 1.6871 | 1.6893 | 1.69 | 1.6906 | 1.6932 | 1.6933 | 1.6964 | 1.7024 | 1.7031 | 1.7095 | 1.7154 | 1.7256 |  | 2.8121 | 0 | -1.3064 | -2 | 1.9725 | -2 | 2.8354 | -4 | 6.1671 | -6 | 2.3336 | -7
◎ | MC-FD80 |  |  |  | 1.6576 | 1.6645 | 1.6671 | 1.672 | 1.6756 | 1.679 | 1.6825 | 1.6835 | 1.6845 | 1.6887 | 1.6889 | 1.6942 | 1.7046 | 1.706 | 1.718 | 1.7299 | 1.7527 |  | 2.7616 | 0 | -1.1326 | -2 | 2.8653 | -2 | 1.529 | -3 | -8.7436 | -5 | 1.4966 | -5
| 450-1℃/h | 0.095714 | 0.38286 | 0.86143 | 1.6594 | 1.6664 | 1.669 | 1.6739 | 1.6775 | 1.6809 | 1.6844 | 1.6854 | 1.6864 | 1.6907 | 1.6909 | 1.6961 | 1.7067 | 1.708 | 1.7201 | 1.7321 | 1.755 |  | 2.7683 | 0 | -1.1575 | -2 | 2.8366 | -2 | 1.6269 | -3 | -8.8841 | -5 | 1.4509 | -5
| 450-3℃/h | 0.28714 | 1.1486 | 2.5843 | 1.6589 | 1.6658 | 1.6684 | 1.6733 | 1.6769 | 1.6803 | 1.6839 | 1.6848 | 1.6858 | 1.6901 | 1.6903 | 1.6955 | 1.706 | 1.7074 | 1.7194 | 1.7314 | 1.7542 |  | 2.7659 | 0 | -1.1389 | -2 | 2.8645 | -2 | 1.5894 | -3 | -9.6485 | -5 | 1.5495 | -5
| 450-5℃/h | 0.47857 | 1.9143 | 4.3071 | 1.6586 | 1.6655 | 1.6681 | 1.673 | 1.6766 | 1.6801 | 1.6836 | 1.6846 | 1.6855 | 1.6898 | 1.69 | 1.6952 | 1.7057 | 1.7071 | 1.7191 | 1.7311 | 1.7539 |  | 2.765 | 0 | -1.1388 | -2 | 2.8662 | -2 | 1.5668 | -3 | -9.3101 | -5 | 1.5323 | -5
| 450-10℃/h | 0.95714 | 3.8286 | 8.6143 | 1.6582 | 1.6651 | 1.6677 | 1.6726 | 1.6762 | 1.6797 | 1.6832 | 1.6842 | 1.6851 | 1.6894 | 1.6896 | 1.6948 | 1.7053 | 1.7067 | 1.7187 | 1.7307 | 1.7534 |  | 2.7637 | 0 | -1.1337 | -2 | 2.8697 | -2 | 1.544 | -3 | -9.007 | -5 | 1.5159 | -5
| 450-20℃/h | 1.9143 | 7.6571 | 17.2285 | 1.6579 | 1.6648 | 1.6674 | 1.6723 | 1.6759 | 1.6793 | 1.6828 | 1.6838 | 1.6847 | 1.689 | 1.6892 | 1.6944 | 1.7049 | 1.7063 | 1.7183 | 1.7303 | 1.753 |  | 2.7621 | 0 | -1.1237 | -2 | 2.9186 | -2 | 1.2779 | -3 | -3.9816 | -5 | 1.2021 | -5
| 450-30℃/h | 2.8714 | 11.4857 | 25.8428 | 1.6577 | 1.6646 | 1.6672 | 1.6721 | 1.6756 | 1.6791 | 1.6826 | 1.6836 | 1.6845 | 1.6888 | 1.689 | 1.6942 | 1.7047 | 1.706 | 1.718 | 1.73 | 1.7527 |  | 2.7618 | 0 | -1.1325 | -2 | 2.8638 | -2 | 1.5391 | -3 | -8.985 | -5 | 1.5156 | -5
| 450-50℃/h | 4.7857 | 19.1428 | 43.0713 | 1.6574 | 1.6643 | 1.6669 | 1.6718 | 1.6754 | 1.6788 | 1.6823 | 1.6833 | 1.6842 | 1.6885 | 1.6887 | 1.6939 | 1.7044 | 1.7057 | 1.7177 | 1.7297 | 1.7524 |  | 2.7607 | 0 | -1.1268 | -2 | 2.8808 | -2 | 1.4604 | -3 | -7.6759 | -5 | 1.4372 | -5
◎ | MC-FDS2 |  |  |  | 1.9371 | 1.9495 | 1.9545 | 1.9644 | 1.972 | 1.9794 | 1.9872 | 1.9895 | 1.9916 | 2.0013 | 2.0018 | 2.0139 | 2.0391 | 2.0423 | 2.0725 | 2.1039 | 0 |  | 3.7716 | 0 | -2.0445 | -2 | 6.3943 | -2 | 8.3545 | -3 | -8.2032 | -4 | 1.028 | -4
| 480-1℃/h | 0.1 | 0.2 | 0.5 | 1.9397 | 1.952 | 1.9571 | 1.9674 | 1.9754 | 1.9834 | 1.992 | 1.9945 | 1.9969 | 2.0081 | 2.0086 | 2.0231 | 2.0545 | 2.0588 | 2.0992 | 2.1434 | 0 |  | 3.779 | 0 | -1.979 | -2 | 6.5894 | -2 | 7.9249 | -3 | -7.5277 | -5 | 9.8841 | -5
| 480-3℃/h | 0.2 | 0.7 | 1.5 | 1.9387 | 1.9512 | 1.9562 | 1.9662 | 1.9738 | 1.9812 | 1.9891 | 1.9913 | 1.9935 | 2.0033 | 2.0037 | 2.0159 | 2.0411 | 2.0444 | 2.0746 | 2.1061 | 0 |  | 3.7796 | 0 | -2.1084 | -2 | 6.2952 | -2 | 8.9121 | -3 | -9.1021 | -4 | 1.0798 | -4
| 480-5℃/h | 0.3 | 1.1 | 2.5 | 1.9384 | 1.9509 | 1.9559 | 1.9658 | 1.9734 | 1.9809 | 1.9887 | 1.991 | 1.9931 | 2.0029 | 2.0033 | 2.0155 | 2.0407 | 2.044 | 2.0742 | 2.1057 | 0 |  | 3.779 | 0 | -2.132 | -2 | 6.2257 | -2 | 9.154 | -3 | -9.5434 | -4 | 1.1091 | -4
| 480-10℃/h | 0.6 | 2.2 | 5 | 1.938 | 1.9504 | 1.9554 | 1.9654 | 1.973 | 1.9804 | 1.9882 | 1.9905 | 1.9926 | 2.0024 | 2.0028 | 2.015 | 2.0402 | 2.0435 | 2.0737 | 2.1051 | 0 |  | 3.776 | 0 | -2.0818 | -2 | 6.3341 | -2 | 8.678 | -3 | -8.7206 | -4 | 1.0578 | -4
| 480-20℃/h | 1.1 | 4.4 | 10 | 1.9376 | 1.95 | 1.955 | 1.9649 | 1.9725 | 1.9799 | 1.9877 | 1.99 | 1.9921 | 2.0019 | 2.0023 | 2.0145 | 2.0396 | 2.0429 | 2.0731 | 2.1045 | 0 |  | 3.7735 | 0 | -2.047 | -2 | 6.3899 | -2 | 8.4375 | -3 | -8.3461 | -4 | 1.0361 | -4
| 480-30℃/h | 1.7 | 6.6 | 15 | 1.9374 | 1.9497 | 1.9547 | 1.9646 | 1.9722 | 1.9796 | 1.9874 | 1.9897 | 1.9918 | 2.0016 | 2.002 | 2.0142 | 2.0393 | 2.0426 | 2.0728 | 2.1042 | 0 |  | 3.7721 | 0 | -2.0341 | -2 | 6.4269 | -2 | 8.259 | -3 | -8.0438 | -4 | 1.0179 | -4
| 480-50℃/h | 2.8 | 11.1 | 24.9 | 1.937 | 1.9494 | 1.9544 | 1.9643 | 1.9719 | 1.9793 | 1.9871 | 1.9893 | 1.9915 | 2.0012 | 2.0017 | 2.0138 | 2.0389 | 2.0422 | 2.0723 | 2.1038 | 0 |  | 3.7718 | 0 | -2.0683 | -2 | 6.3339 | -2 | 8.5878 | -3 | -8.6212 | -4 | 1.0547 | -4
◎ | MC-FDS910-50 |  |  |  | 1.7767 | 1.7856 | 1.7892 | 1.7962 | 1.8015 | 1.8066 | 1.8119 | 1.8134 | 1.8148 | 1.8214 | 1.8216 | 1.8297 | 1.8461 | 1.8482 | 1.8674 | 1.8869 | 0 |  | 3.1668 | 0 | -1.3141 | -2 | 4.7179 | -2 | 2.2684 | -3 | -5.3672 | -5 | 2.5328 | -5
| 450-1℃/h | 0.1 | 0.4 | 0.9 | 1.779 | 1.7879 | 1.7916 | 1.7986 | 1.8039 | 1.8091 | 1.8144 | 1.8159 | 1.8174 | 1.824 | 1.8242 | 1.8323 | 1.8489 | 1.851 | 1.8703 | 1.89 | 0 |  | 3.1746 | 0 | -1.3131 | -2 | 4.7799 | -2 | 2.2344 | -3 | -4.8565 | -5 | 2.5497 | -5
| 450-3℃/h | 0.3 | 1.2 | 2.6 | 1.7783 | 1.7872 | 1.7908 | 1.7979 | 1.8032 | 1.8083 | 1.8136 | 1.8152 | 1.8166 | 1.8232 | 1.8234 | 1.8315 | 1.848 | 1.8501 | 1.8694 | 1.889 | 0 |  | 3.1719 | 0 | -1.3056 | -2 | 4.7891 | -2 | 2.1322 | -3 | -3.0435 | -5 | 2.418 | -5
| 450-5℃/h | 0.5 | 2 | 4.4 | 1.778 | 1.7869 | 1.7905 | 1.7975 | 1.8028 | 1.8079 | 1.8133 | 1.8148 | 1.8162 | 1.8228 | 1.8231 | 1.8311 | 1.8476 | 1.8497 | 1.869 | 1.8886 | 0 |  | 3.1703 | 0 | -1.2854 | -2 | 4.8199 | -2 | 1.9836 | -3 | -5.2557 | -6 | 2.2595 | -5
| 450-10℃/h | 1 | 3.9 | 8.8 | 1.7775 | 1.7864 | 1.79 | 1.7971 | 1.8024 | 1.8075 | 1.8128 | 1.8143 | 1.8157 | 1.8223 | 1.8225 | 1.8306 | 1.847 | 1.8492 | 1.8684 | 1.888 | 0 |  | 3.169 | 0 | -1.2988 | -2 | 4.7817 | -2 | 2.0912 | -3 | -2.4329 | -5 | 2.3749 | -5
| 450-20℃/h | 2 | 7.8 | 17.6 | 1.7771 | 1.786 | 1.7896 | 1.7966 | 1.8019 | 1.807 | 1.8123 | 1.8138 | 1.8152 | 1.8217 | 1.822 | 1.8301 | 1.8465 | 1.8486 | 1.8678 | 1.8874 | 0 |  | 3.1674 | 0 | -1.288 | -2 | 4.7736 | -2 | 2.1044 | -3 | -2.7923 | -5 | 2.3858 | -5
| 450-30℃/h | 2.9 | 11.7 | 26.4 | 1.7768 | 1.7857 | 1.7893 | 1.7963 | 1.8016 | 1.8067 | 1.812 | 1.8135 | 1.8149 | 1.8215 | 1.8217 | 1.8298 | 1.8462 | 1.8483 | 1.8675 | 1.887 | 0 |  | 3.1666 | 0 | -1.2938 | -2 | 4.753 | -2 | 2.1655 | -3 | -3.9484 | -5 | 2.4622 | -5
| 450-50℃/h | 4.9 | 19.5 | 43.9 | 1.7765 | 1.7854 | 1.789 | 1.796 | 1.8012 | 1.8063 | 1.8116 | 1.8131 | 1.8146 | 1.8211 | 1.8214 | 1.8294 | 1.8458 | 1.8479 | 1.8671 | 1.8865 | 0 |  | 3.1658 | 0 | -1.309 | -2 | 4.7145 | -2 | 2.2826 | -3 | -6.022 | -5 | 2.5926 | -5
◎ | MC-NBFD130 |  |  |  | 1.7752 | 1.7828 | 1.7854 | 1.7903 | 1.7937 | 1.797 | 1.8002 | 1.8012 | 1.802 | 1.8059 | 1.8061 | 1.8108 | 1.82 | 1.8212 | 1.8313 | 1.8409 | 1.8579 |  | 3.1738 | 0 | -1.4987 | -2 | 2.9067 | -2 | 1.2048 | -3 | -5.3552 | -5 | 5.2713 | -6
| 560-1℃/h | 0.061417 | 0.24567 | 0.55275 | 1.7774 | 1.785 | 1.7876 | 1.7925 | 1.7959 | 1.7992 | 1.8025 | 1.8034 | 1.8043 | 1.8082 | 1.8083 | 1.8131 | 1.8223 | 1.8235 | 1.8336 | 1.8432 | 1.8603 |  | 3.1819 | 0 | -1.5163 | -2 | 2.8899 | -2 | 1.3168 | -3 | -7.1642 | -5 | 6.2696 | -6
| 560-3℃/h | 0.18425 | 0.737 | 1.6583 | 1.7767 | 1.7843 | 1.7869 | 1.7918 | 1.7952 | 1.7985 | 1.8017 | 1.8027 | 1.8035 | 1.8075 | 1.8076 | 1.8123 | 1.8216 | 1.8227 | 1.8329 | 1.8425 | 1.8595 |  | 3.1791 | 0 | -1.4984 | -2 | 2.9107 | -2 | 1.2437 | -3 | -6.1987 | -5 | 5.8034 | -6
| 560-5℃/h | 0.30709 | 1.2283 | 2.7638 | 1.7764 | 1.7839 | 1.7866 | 1.7915 | 1.7949 | 1.7981 | 1.8014 | 1.8023 | 1.8032 | 1.8071 | 1.8073 | 1.812 | 1.8212 | 1.8224 | 1.8325 | 1.8421 | 1.8592 |  | 3.1781 | 0 | -1.5065 | -2 | 2.8953 | -2 | 1.2792 | -3 | -6.6172 | -5 | 5.9939 | -6
| 560-10℃/h | 0.61417 | 2.4567 | 5.5275 | 1.7759 | 1.7835 | 1.7862 | 1.791 | 1.7945 | 1.7977 | 1.801 | 1.8019 | 1.8028 | 1.8067 | 1.8069 | 1.8116 | 1.8208 | 1.8219 | 1.8321 | 1.8417 | 1.8587 |  | 3.1767 | 0 | -1.5098 | -2 | 2.8895 | -2 | 1.2864 | -3 | -6.6719 | -5 | 6.0067 | -6
| 560-20℃/h | 1.2283 | 4.9134 | 11.0551 | 1.7755 | 1.7831 | 1.7857 | 1.7906 | 1.794 | 1.7973 | 1.8005 | 1.8015 | 1.8023 | 1.8062 | 1.8064 | 1.8111 | 1.8203 | 1.8215 | 1.8316 | 1.8412 | 1.8582 |  | 3.1754 | 0 | -1.5234 | -2 | 2.866 | -2 | 1.3505 | -3 | -7.5263 | -5 | 6.4126 | -6
| 560-30℃/h | 1.8425 | 7.37 | 16.5826 | 1.7753 | 1.7828 | 1.7855 | 1.7903 | 1.7938 | 1.797 | 1.8003 | 1.8012 | 1.8021 | 1.806 | 1.8061 | 1.8109 | 1.8201 | 1.8212 | 1.8313 | 1.841 | 1.858 |  | 3.1741 | 0 | -1.5026 | -2 | 2.8936 | -2 | 1.2611 | -3 | -6.3226 | -5 | 5.834 | -6
| 560-50℃/h | 3.0709 | 12.2834 | 27.6377 | 1.7749 | 1.7825 | 1.7852 | 1.79 | 1.7934 | 1.7967 | 1.7999 | 1.8009 | 1.8017 | 1.8057 | 1.8058 | 1.8105 | 1.8197 | 1.8209 | 1.831 | 1.8406 | 1.8576 |  | 3.1725 | 0 | -1.4817 | -2 | 2.921 | -2 | 1.1717 | -3 | -5.1191 | -5 | 5.2554 | -6
| MC-NBFD135 |  |  |  | 1.7775 | 1.7851 | 1.7877 | 1.7926 | 1.796 | 1.7992 | 1.8025 | 1.8034 | 1.8043 | 1.8082 | 1.8083 | 1.813 | 1.8222 | 1.8234 | 1.8335 | 1.843 | 1.8599 |  | 3.182 | 0 | -1.4927 | -2 | 2.8988 | -2 | 1.2224 | -3 | -5.2917 | -5 | 4.7807 | -6
| 540-1℃/h | 0.1 | 0.3 | 0.6 | 1.7795 | 1.7873 | 1.7899 | 1.7948 | 1.7982 | 1.8014 | 1.8046 | 1.8055 | 1.8064 | 1.8103 | 1.8105 | 1.8152 | 1.8244 | 1.8256 | 1.8357 | 1.8452 | 1.8621 |  | 3.1938 | 0 | -1.6575 | -2 | 2.5697 | -2 | 2.3353 | -3 | -2.1325 | -4 | 1.3074 | -5
| 540-3℃/h | 0.2 | 0.9 | 1.9 | 1.779 | 1.7866 | 1.7892 | 1.7941 | 1.7975 | 1.8007 | 1.804 | 1.8049 | 1.8058 | 1.8097 | 1.8098 | 1.8146 | 1.8238 | 1.8249 | 1.835 | 1.8445 | 1.8614 |  | 3.1882 | 0 | -1.5253 | -2 | 2.8292 | -2 | 1.4884 | -3 | -9.3507 | -5 | 6.9693 | -6
| 540-5℃/h | 0.4 | 1.4 | 3.2 | 1.7787 | 1.7863 | 1.7889 | 1.7938 | 1.7972 | 1.8004 | 1.8037 | 1.8046 | 1.8055 | 1.8094 | 1.8095 | 1.8142 | 1.8235 | 1.8246 | 1.8347 | 1.8442 | 1.8611 |  | 3.1871 | 0 | -1.5251 | -2 | 2.8288 | -2 | 1.4882 | -3 | -9.3491 | -5 | 6.9682 | -6
| 540-10℃/h | 0.7 | 2.8 | 6.4 | 1.7783 | 1.7859 | 1.7885 | 1.7934 | 1.7968 | 1.8 | 1.8033 | 1.8042 | 1.8051 | 1.809 | 1.8091 | 1.8138 | 1.823 | 1.8242 | 1.8343 | 1.8438 | 1.8607 |  | 3.1854 | 0 | -1.5152 | -2 | 2.852 | -2 | 1.3965 | -3 | -7.9405 | -5 | 6.216 | -6
| 540-20℃/h | 1.4 | 5.7 | 12.8 | 1.7779 | 1.7854 | 1.7881 | 1.793 | 1.7964 | 1.7996 | 1.8029 | 1.8038 | 1.8047 | 1.8086 | 1.8087 | 1.8134 | 1.8226 | 1.8238 | 1.8339 | 1.8434 | 1.8603 |  | 3.1839 | 0 | -1.5149 | -2 | 2.8513 | -2 | 1.3962 | -3 | -7.9386 | -5 | 6.2146 | -6
| 540-30℃/h | 2.1 | 8.5 | 19.2 | 1.7777 | 1.7852 | 1.7879 | 1.7927 | 1.7961 | 1.7994 | 1.8026 | 1.8035 | 1.8044 | 1.8083 | 1.8085 | 1.8132 | 1.8224 | 1.8235 | 1.8336 | 1.8432 | 1.86 |  | 3.1827 | 0 | -1.5016 | -2 | 2.8779 | -2 | 1.3031 | -3 | -6.6262 | -5 | 5.5619 | -6
| 540-50℃/h | 3.6 | 14.2 | 32 | 1.7774 | 1.7849 | 1.7876 | 1.7924 | 1.7958 | 1.7991 | 1.8023 | 1.8033 | 1.8041 | 1.808 | 1.8082 | 1.8129 | 1.8221 | 1.8232 | 1.8333 | 1.8429 | 1.8598 |  | 3.1817 | 0 | -1.5013 | -2 | 2.8775 | -2 | 1.3029 | -3 | -6.6251 | -5 | 5.5611 | -6
| MC-TAF31-15 |  |  |  | 1.7732 | 1.7802 | 1.7827 | 1.7872 | 1.7903 | 1.7933 | 1.7962 | 1.7971 | 1.7979 | 1.8014 | 1.8015 | 1.8057 | 1.8139 | 1.8149 | 1.8237 | 1.832 | 1.8464 |  | 3.1645 | 0 | -1.3801 | -2 | 2.7926 | -2 | 5.7403 | -4 | 9.8224 | -7 | 1.3284 | -6
| 590-1℃/h | 0.1 | 0.2 | 0.5 | 1.7755 | 1.7825 | 1.785 | 1.7895 | 1.7927 | 1.7956 | 1.7986 | 1.7994 | 1.8002 | 1.8037 | 1.8038 | 1.808 | 1.8162 | 1.8172 | 1.826 | 1.8343 | 1.8487 |  | 3.1728 | 0 | -1.3851 | -2 | 2.7777 | -2 | 6.6487 | -4 | -1.6207 | -5 | 2.3526 | -6
| 590-3℃/h | 0.2 | 0.7 | 1.5 | 1.7748 | 1.7819 | 1.7843 | 1.7888 | 1.792 | 1.7949 | 1.7979 | 1.7987 | 1.7995 | 1.803 | 1.8032 | 1.8074 | 1.8155 | 1.8165 | 1.8254 | 1.8336 | 1.848 |  | 3.1703 | 0 | -1.3805 | -2 | 2.7882 | -2 | 6.1438 | -4 | -6.9129 | -6 | 1.7786 | -6
| 590-5℃/h | 0.3 | 1.1 | 2.6 | 1.7745 | 1.7815 | 1.784 | 1.7885 | 1.7917 | 1.7946 | 1.7976 | 1.7984 | 1.7992 | 1.8027 | 1.8029 | 1.8071 | 1.8152 | 1.8162 | 1.825 | 1.8333 | 1.8477 |  | 3.1691 | 0 | -1.3762 | -2 | 2.7993 | -2 | 5.6402 | -4 | 2.3743 | -6 | 1.2052 | -6
| 590-10℃/h | 0.6 | 2.3 | 5.1 | 1.7741 | 1.7811 | 1.7836 | 1.7881 | 1.7912 | 1.7942 | 1.7972 | 1.798 | 1.7988 | 1.8023 | 1.8024 | 1.8066 | 1.8148 | 1.8158 | 1.8246 | 1.8329 | 1.8473 |  | 3.1675 | 0 | -1.3736 | -2 | 2.8007 | -2 | 5.6506 | -4 | 5.4729 | -7 | 1.4052 | -6
| 590-20℃/h | 1.1 | 4.5 | 10.2 | 1.7737 | 1.7807 | 1.7832 | 1.7877 | 1.7908 | 1.7938 | 1.7967 | 1.7976 | 1.7983 | 1.8019 | 1.802 | 1.8062 | 1.8144 | 1.8154 | 1.8242 | 1.8325 | 1.8469 |  | 3.1661 | 0 | -1.3732 | -2 | 2.8 | -2 | 5.6494 | -4 | 5.4752 | -7 | 1.4049 | -6
| 590-30℃/h | 1.7 | 6.8 | 15.3 | 1.7734 | 1.7805 | 1.7829 | 1.7874 | 1.7906 | 1.7935 | 1.7965 | 1.7973 | 1.7981 | 1.8016 | 1.8018 | 1.806 | 1.8141 | 1.8151 | 1.8239 | 1.8322 | 1.8466 |  | 3.1653 | 0 | -1.3803 | -2 | 2.7856 | -2 | 6.1239 | -4 | -6.4378 | -6 | 1.7821 | -6
| 590-50℃/h | 2.8 | 11.4 | 25.6 | 1.7731 | 1.7801 | 1.7826 | 1.7871 | 1.7902 | 1.7932 | 1.7962 | 1.797 | 1.7978 | 1.8013 | 1.8014 | 1.8056 | 1.8138 | 1.8148 | 1.8236 | 1.8319 | 1.8463 |  | 3.1639 | 0 | -1.3672 | -2 | 2.8163 | -2 | 4.8867 | -4 | 1.47 | -5 | 5.4795 | -7
◎ | MC-TAF101-100 |  |  |  | 1.743 | 1.7497 | 1.752 | 1.7561 | 1.759 | 1.7616 | 1.7643 | 1.7651 | 1.7657 | 1.7689 | 1.769 | 1.7727 | 1.7799 | 1.7808 | 1.7885 | 1.7957 | 1.8081 |  | 3.0592 | 0 | -1.3605 | -2 | 2.4624 | -2 | 4.1834 | -4 | 2.5362 | -6 | 7.9981 | -7
| 600-1℃/h | 0.1 | 0.2 | 0.5 | 1.7452 | 1.7519 | 1.7542 | 1.7584 | 1.7612 | 1.7639 | 1.7666 | 1.7673 | 1.768 | 1.7711 | 1.7713 | 1.775 | 1.7822 | 1.7831 | 1.7908 | 1.7979 | 1.8103 |  | 3.0663 | 0 | -1.3433 | -2 | 2.5126 | -2 | 3.219 | -4 | 9.0684 | -6 | 7.1633 | -7
| 600-3℃/h | 0.2 | 0.6 | 1.4 | 1.7445 | 1.7512 | 1.7535 | 1.7577 | 1.7605 | 1.7632 | 1.7659 | 1.7666 | 1.7673 | 1.7704 | 1.7706 | 1.7743 | 1.7815 | 1.7824 | 1.7901 | 1.7973 | 1.8097 |  | 3.0639 | 0 | -1.3425 | -2 | 2.5083 | -2 | 3.1487 | -4 | 1.2379 | -5 | 4.691 | -7
| 600-5℃/h | 0.3 | 1 | 2.3 | 1.7441 | 1.7509 | 1.7532 | 1.7573 | 1.7602 | 1.7629 | 1.7655 | 1.7663 | 1.767 | 1.7701 | 1.7703 | 1.774 | 1.7812 | 1.782 | 1.7897 | 1.7969 | 1.8093 |  | 3.0635 | 0 | -1.3719 | -2 | 2.4574 | -2 | 4.7034 | -4 | -8.9273 | -6 | 1.5325 | -6
| 600-10℃/h | 0.5 | 2.1 | 4.7 | 1.7437 | 1.7505 | 1.7528 | 1.7569 | 1.7598 | 1.7624 | 1.7651 | 1.7658 | 1.7666 | 1.7697 | 1.7698 | 1.7735 | 1.7807 | 1.7816 | 1.7893 | 1.7965 | 1.8089 |  | 3.0617 | 0 | -1.3534 | -2 | 2.4833 | -2 | 3.7171 | -4 | 6.8927 | -6 | 6.5204 | -7
| 600-20℃/h | 1 | 4.1 | 9.3 | 1.7433 | 1.75 | 1.7524 | 1.7565 | 1.7593 | 1.762 | 1.7647 | 1.7654 | 1.7661 | 1.7692 | 1.7694 | 1.7731 | 1.7803 | 1.7812 | 1.7889 | 1.7961 | 1.8085 |  | 3.0598 | 0 | -1.3396 | -2 | 2.5116 | -2 | 2.5588 | -4 | 2.6399 | -5 | -4.7764 | -7
| 600-30℃/h | 1.6 | 6.2 | 14 | 1.7431 | 1.7498 | 1.7521 | 1.7562 | 1.7591 | 1.7617 | 1.7644 | 1.7652 | 1.7658 | 1.769 | 1.7691 | 1.7728 | 1.78 | 1.7809 | 1.7886 | 1.7958 | 1.8082 |  | 3.0593 | 0 | -1.3525 | -2 | 2.4789 | -2 | 3.6466 | -4 | 1.0202 | -5 | 4.0503 | -7
| 600-50℃/h | 2.6 | 10.4 | 23.3 | 1.7428 | 1.7495 | 1.7518 | 1.7559 | 1.7588 | 1.7614 | 1.7641 | 1.7648 | 1.7655 | 1.7687 | 1.7688 | 1.7725 | 1.7797 | 1.7806 | 1.7883 | 1.7955 | 1.8079 |  | 3.0578 | 0 | -1.3332 | -2 | 2.5024 | -2 | 2.9416 | -4 | 1.961 | -5 | -5.788 | -8
| MC-TAF105 |  |  |  | 1.7465 | 1.7532 | 1.7555 | 1.7596 | 1.7625 | 1.7651 | 1.7678 | 1.7685 | 1.7692 | 1.7724 | 1.7725 | 1.7762 | 1.7834 | 1.7843 | 1.792 | 1.7992 | 1.8116 |  | 3.0706 | 0 | -1.331 | -2 | 2.528 | -2 | 2.1829 | -4 | 3.2555 | -5 | -8.13 | -7
| 610-1℃/h | 0 | 0.2 | 0.4 | 1.7489 | 1.7556 | 1.7579 | 1.762 | 1.7649 | 1.7675 | 1.7702 | 1.7709 | 1.7716 | 1.7748 | 1.7749 | 1.7786 | 1.7858 | 1.7867 | 1.7944 | 1.8016 | 1.814 |  | 3.0792 | 0 | -1.3453 | -2 | 2.5118 | -2 | 2.7657 | -4 | 2.5033 | -5 | -4.5738 | -7
| 610-3℃/h | 0.1 | 0.6 | 1.3 | 1.7481 | 1.7548 | 1.7571 | 1.7612 | 1.7641 | 1.7668 | 1.7694 | 1.7702 | 1.7709 | 1.774 | 1.7741 | 1.7778 | 1.785 | 1.7859 | 1.7936 | 1.8009 | 1.8133 |  | 3.0768 | 0 | -1.3527 | -2 | 2.4923 | -2 | 3.4527 | -4 | 1.4179 | -5 | 1.3931 | -7
| 610-5℃/h | 0.2 | 1 | 2.2 | 1.7477 | 1.7545 | 1.7568 | 1.7609 | 1.7638 | 1.7664 | 1.7691 | 1.7698 | 1.7705 | 1.7736 | 1.7738 | 1.7775 | 1.7847 | 1.7856 | 1.7933 | 1.8005 | 1.8129 |  | 3.0755 | 0 | -1.3524 | -2 | 2.4918 | -2 | 3.4521 | -4 | 1.4176 | -5 | 1.3929 | -7
| 610-10℃/h | 0.5 | 2 | 4.5 | 1.7473 | 1.754 | 1.7563 | 1.7604 | 1.7633 | 1.7659 | 1.7686 | 1.7693 | 1.77 | 1.7732 | 1.7733 | 1.777 | 1.7842 | 1.7851 | 1.7928 | 1.8 | 1.8124 |  | 3.0739 | 0 | -1.3521 | -2 | 2.4911 | -2 | 3.4513 | -4 | 1.4173 | -5 | 1.3927 | -7
| 610-20℃/h | 1 | 4 | 8.9 | 1.7468 | 1.7535 | 1.7558 | 1.7599 | 1.7628 | 1.7654 | 1.7681 | 1.7689 | 1.7696 | 1.7727 | 1.7728 | 1.7765 | 1.7837 | 1.7846 | 1.7923 | 1.7995 | 1.8119 |  | 3.0722 | 0 | -1.3517 | -2 | 2.4904 | -2 | 3.4505 | -4 | 1.4169 | -5 | 1.3924 | -7
| 610-30℃/h | 1.5 | 6 | 13.4 | 1.7465 | 1.7532 | 1.7555 | 1.7596 | 1.7625 | 1.7652 | 1.7678 | 1.7686 | 1.7693 | 1.7724 | 1.7725 | 1.7763 | 1.7834 | 1.7843 | 1.792 | 1.7993 | 1.8117 |  | 3.0712 | 0 | -1.3515 | -2 | 2.4901 | -2 | 3.45 | -4 | 1.4167 | -5 | 1.3923 | -7
| 610-50℃/h | 2.5 | 9.9 | 22.4 | 1.7462 | 1.7529 | 1.7552 | 1.7593 | 1.7622 | 1.7648 | 1.7675 | 1.7682 | 1.7689 | 1.772 | 1.7722 | 1.7759 | 1.7831 | 1.784 | 1.7917 | 1.7989 | 1.8113 |  | 3.07 | 0 | -1.3512 | -2 | 2.4896 | -2 | 3.4494 | -4 | 1.4165 | -5 | 1.3921 | -7
◎ | MC-TAF115 |  |  |  | 1.7444 | 1.7512 | 1.7535 | 1.7576 | 1.7605 | 1.7631 | 1.7658 | 1.7665 | 1.7672 | 1.7703 | 1.7705 | 1.7742 | 1.7813 | 1.7822 | 1.7899 | 1.7972 | 1.8095 |  | 3.0645 | 0 | -1.3694 | -2 | 2.4574 | -2 | 3.9557 | -4 | 1.0739 | -5 | 1.205 | -7
| 590-1℃/h | 0.050792 | 0.20317 | 0.45712 | 1.7467 | 1.7534 | 1.7557 | 1.7598 | 1.7627 | 1.7653 | 1.768 | 1.7687 | 1.7694 | 1.7726 | 1.7727 | 1.7764 | 1.7836 | 1.7845 | 1.7922 | 1.7994 | 1.8117 |  | 3.0724 | 0 | -1.3722 | -2 | 2.455 | -2 | 4.1995 | -4 | 7.3959 | -6 | 2.7394 | -7
| 590-3℃/h | 0.15237 | 0.6 | 1.4 | 1.7459 | 1.7527 | 1.755 | 1.7591 | 1.762 | 1.7646 | 1.7673 | 1.768 | 1.7687 | 1.7718 | 1.772 | 1.7757 | 1.7829 | 1.7838 | 1.7915 | 1.7987 | 1.811 |  | 3.0697 | 0 | -1.3672 | -2 | 2.4708 | -2 | 3.5925 | -4 | 1.6277 | -5 | -1.8238 | -7
| 590-5℃/h | 0.25396 | 1 | 2.3 | 1.7456 | 1.7524 | 1.7547 | 1.7588 | 1.7617 | 1.7643 | 1.767 | 1.7677 | 1.7684 | 1.7715 | 1.7717 | 1.7754 | 1.7825 | 1.7834 | 1.7911 | 1.7983 | 1.8107 |  | 3.0685 | 0 | -1.3651 | -2 | 2.4816 | -2 | 3.1042 | -4 | 2.4499 | -5 | -6.5322 | -7
| 590-10℃/h | 0.5 | 2.1 | 4.6 | 1.7452 | 1.7519 | 1.7542 | 1.7584 | 1.7612 | 1.7639 | 1.7665 | 1.7673 | 1.768 | 1.7711 | 1.7712 | 1.7749 | 1.7821 | 1.783 | 1.7907 | 1.7979 | 1.8103 |  | 3.0671 | 0 | -1.3687 | -2 | 2.4652 | -2 | 3.6128 | -4 | 1.7393 | -5 | -2.9679 | -7
| 590-20℃/h | 1 | 4.1 | 9.2 | 1.7447 | 1.7515 | 1.7538 | 1.7579 | 1.7608 | 1.7634 | 1.7661 | 1.7668 | 1.7675 | 1.7706 | 1.7708 | 1.7745 | 1.7816 | 1.7825 | 1.7902 | 1.7974 | 1.8098 |  | 3.0655 | 0 | -1.3684 | -2 | 2.4646 | -2 | 3.6119 | -4 | 1.739 | -5 | -2.9673 | -7
| 590-30℃/h | 1.5 | 6.2 | 13.8 | 1.7445 | 1.7512 | 1.7535 | 1.7576 | 1.7605 | 1.7631 | 1.7658 | 1.7666 | 1.7672 | 1.7704 | 1.7705 | 1.7742 | 1.7814 | 1.7823 | 1.79 | 1.7972 | 1.8095 |  | 3.0646 | 0 | -1.3682 | -2 | 2.4642 | -2 | 3.6115 | -4 | 1.7388 | -5 | -2.967 | -7
| 590-50℃/h | 2.6 | 10.3 | 23.1 | 1.7441 | 1.7509 | 1.7532 | 1.7573 | 1.7602 | 1.7628 | 1.7655 | 1.7662 | 1.7669 | 1.77 | 1.7702 | 1.7739 | 1.7811 | 1.7819 | 1.7896 | 1.7969 | 1.8092 |  | 3.0634 | 0 | -1.3679 | -2 | 2.4638 | -2 | 3.6108 | -4 | 1.7385 | -5 | -2.9665 | -7
◎ | MC-TAF401 |  |  |  | 1.7469 | 1.7537 | 1.7561 | 1.7603 | 1.7633 | 1.7661 | 1.7688 | 1.7696 | 1.7704 | 1.7736 | 1.7738 | 1.7777 | 1.7852 | 1.7862 | 1.7944 | 1.802 | 1.8153 |  | 3.0728 | 0 | -1.3664 | -2 | 2.5273 | -2 | 6.1218 | -4 | -1.147 | -5 | 1.543 | -6
| 560-1℃/h | 0.1 | 0.2 | 0.6 | 1.749 | 1.7558 | 1.7581 | 1.7624 | 1.7654 | 1.7681 | 1.7709 | 1.7717 | 1.7724 | 1.7757 | 1.7758 | 1.7797 | 1.7873 | 1.7883 | 1.7964 | 1.8041 | 1.8174 |  | 3.0785 | 0 | -1.3161 | -2 | 2.6451 | -2 | 2.6756 | -4 | 3.4691 | -5 | -7.1346 | -7
| 560-3℃/h | 0.2 | 0.7 | 1.7 | 1.7484 | 1.7551 | 1.7575 | 1.7618 | 1.7647 | 1.7675 | 1.7703 | 1.7711 | 1.7718 | 1.7751 | 1.7752 | 1.7791 | 1.7867 | 1.7876 | 1.7958 | 1.8035 | 1.8167 |  | 3.0769 | 0 | -1.3379 | -2 | 2.5947 | -2 | 4.267 | -4 | 1.2297 | -5 | 4.2361 | -7
| 560-5℃/h | 0.3 | 1.2 | 2.8 | 1.7481 | 1.7549 | 1.7572 | 1.7615 | 1.7644 | 1.7672 | 1.77 | 1.7708 | 1.7715 | 1.7748 | 1.7749 | 1.7788 | 1.7864 | 1.7873 | 1.7955 | 1.8032 | 1.8164 |  | 3.0757 | 0 | -1.3273 | -2 | 2.6083 | -2 | 3.7121 | -4 | 2.1283 | -5 | -7.9374 | -8
| 560-10℃/h | 0.6 | 2.5 | 5.6 | 1.7477 | 1.7545 | 1.7568 | 1.7611 | 1.764 | 1.7668 | 1.7696 | 1.7704 | 1.7711 | 1.7744 | 1.7745 | 1.7784 | 1.786 | 1.7869 | 1.7951 | 1.8028 | 1.816 |  | 3.0742 | 0 | -1.3184 | -2 | 2.6186 | -2 | 3.3327 | -4 | 2.6925 | -5 | -3.7791 | -7
| 560-20℃/h | 1.2 | 5 | 11.2 | 1.7473 | 1.7541 | 1.7564 | 1.7607 | 1.7637 | 1.7664 | 1.7692 | 1.77 | 1.7707 | 1.774 | 1.7741 | 1.778 | 1.7856 | 1.7865 | 1.7947 | 1.8024 | 1.8156 |  | 3.0728 | 0 | -1.3189 | -2 | 2.6165 | -2 | 3.2913 | -4 | 2.8413 | -5 | -4.8681 | -7
| 560-30℃/h | 1.9 | 7.4 | 16.7 | 1.7471 | 1.7538 | 1.7562 | 1.7605 | 1.7634 | 1.7662 | 1.769 | 1.7697 | 1.7705 | 1.7737 | 1.7739 | 1.7778 | 1.7854 | 1.7863 | 1.7945 | 1.8021 | 1.8154 |  | 3.0723 | 0 | -1.3286 | -2 | 2.5911 | -2 | 4.1835 | -4 | 1.5008 | -5 | 2.2353 | -7
| 560-50℃/h | 3.1 | 12.4 | 27.9 | 1.7468 | 1.7536 | 1.7559 | 1.7602 | 1.7631 | 1.7659 | 1.7687 | 1.7694 | 1.7702 | 1.7734 | 1.7736 | 1.7775 | 1.7851 | 1.786 | 1.7942 | 1.8018 | 1.8151 |  | 3.0714 | 0 | -1.3296 | -2 | 2.5818 | -2 | 4.3681 | -4 | 1.3531 | -5 | 2.5553 | -7
| MC-TAFD51-50 |  |  |  | 1.7911 | 1.7984 | 1.8011 | 1.8058 | 1.8092 | 1.8124 | 1.8156 | 1.8165 | 1.8173 | 1.8211 | 1.8213 | 1.8259 | 1.8348 | 1.8359 | 1.8457 | 1.8549 | 1.8711 |  | 3.2288 | 0 | -1.4433 | -2 | 2.9863 | -2 | 8.2119 | -4 | -1.0943 | -5 | 2.5805 | -6
| 590-1℃/h | 0.1 | 0.2 | 0.5 | 1.7935 | 1.8009 | 1.8035 | 1.8083 | 1.8116 | 1.8148 | 1.818 | 1.8189 | 1.8197 | 1.8236 | 1.8237 | 1.8283 | 1.8372 | 1.8384 | 1.8481 | 1.8573 | 1.8735 |  | 3.2387 | 0 | -1.4819 | -2 | 2.9028 | -2 | 1.0732 | -3 | -3.9938 | -5 | 3.7828 | -6
| 590-3℃/h | 0.2 | 0.7 | 1.5 | 1.7928 | 1.8001 | 1.8028 | 1.8075 | 1.8109 | 1.814 | 1.8173 | 1.8181 | 1.819 | 1.8228 | 1.823 | 1.8276 | 1.8365 | 1.8376 | 1.8474 | 1.8566 | 1.8728 |  | 3.2353 | 0 | -1.4535 | -2 | 2.9574 | -2 | 9.0386 | -4 | -1.7997 | -5 | 2.7348 | -6
| 590-5℃/h | 0.3 | 1.1 | 2.5 | 1.7924 | 1.7998 | 1.8024 | 1.8072 | 1.8105 | 1.8137 | 1.8169 | 1.8178 | 1.8187 | 1.8225 | 1.8226 | 1.8272 | 1.8361 | 1.8373 | 1.847 | 1.8562 | 1.8724 |  | 3.2344 | 0 | -1.4733 | -2 | 2.9237 | -2 | 1.0254 | -3 | -3.8026 | -5 | 3.8898 | -6
| 590-10℃/h | 0.6 | 2.2 | 5 | 1.7908 | 1.7982 | 1.8008 | 1.8056 | 1.809 | 1.8121 | 1.8153 | 1.8162 | 1.8171 | 1.8209 | 1.8211 | 1.8256 | 1.8345 | 1.8357 | 1.8454 | 1.8546 | 1.8708 |  | 3.2281 | 0 | -1.4564 | -2 | 2.972 | -2 | 8.7209 | -4 | -1.9631 | -5 | 3.0878 | -6
| 590-20℃/h | 1.1 | 4.4 | 10 | 1.7914 | 1.7988 | 1.8014 | 1.8062 | 1.8096 | 1.8128 | 1.8159 | 1.8169 | 1.8177 | 1.8215 | 1.8217 | 1.8262 | 1.8352 | 1.8363 | 1.846 | 1.8553 | 1.8714 |  | 3.231 | 0 | -1.4774 | -2 | 2.9228 | -2 | 1.0257 | -3 | -3.8718 | -5 | 3.9273 | -6
| 590-30℃/h | 1.7 | 6.6 | 15 | 1.7912 | 1.7985 | 1.8012 | 1.8059 | 1.8093 | 1.8125 | 1.8157 | 1.8166 | 1.8174 | 1.8212 | 1.8214 | 1.826 | 1.8349 | 1.836 | 1.8458 | 1.855 | 1.8712 |  | 3.2292 | 0 | -1.445 | -2 | 2.9854 | -2 | 8.248 | -4 | -1.1293 | -5 | 2.5813 | -6
| 590-50℃/h | 2.8 | 11.1 | 24.9 | 1.7908 | 1.7982 | 1.8008 | 1.8056 | 1.809 | 1.8121 | 1.8153 | 1.8162 | 1.8171 | 1.8209 | 1.8211 | 1.8256 | 1.8345 | 1.8357 | 1.8454 | 1.8546 | 1.8708 |  | 3.2281 | 0 | -1.4564 | -2 | 2.972 | -2 | 8.7209 | -4 | -1.9631 | -5 | 3.0878 | -6
◎ | MC-TAFD305 |  |  |  | 1.8194 | 1.8267 | 1.8294 | 1.8345 | 1.8381 | 1.8416 | 1.8451 | 1.846 | 1.847 | 1.8512 | 1.8514 | 1.8564 | 1.8663 | 1.8675 | 1.8784 | 1.8887 | 1.9069 |  | 3.3272 | 0 | -1.3432 | -2 | 3.3398 | -2 | 1.006 | -3 | -2.1369 | -5 | 3.9726 | -6
| 600-1℃/h | 0.1 | 0.2 | 0.5 | 1.8214 | 1.8288 | 1.8315 | 1.8365 | 1.8401 | 1.8436 | 1.8471 | 1.8481 | 1.849 | 1.8532 | 1.8534 | 1.8584 | 1.8683 | 1.8696 | 1.8804 | 1.8907 | 1.909 |  | 3.3352 | 0 | -1.3661 | -2 | 3.2906 | -2 | 1.2066 | -3 | -5.1809 | -5 | 5.5902 | -6
| 600-3℃/h | 0.2 | 0.7 | 1.6 | 1.8209 | 1.8282 | 1.8309 | 1.8359 | 1.8396 | 1.843 | 1.8465 | 1.8475 | 1.8484 | 1.8526 | 1.8528 | 1.8579 | 1.8678 | 1.869 | 1.8799 | 1.8902 | 1.9084 |  | 3.3326 | 0 | -1.3451 | -2 | 3.3335 | -2 | 1.0551 | -3 | -3.0427 | -5 | 4.5327 | -6
| 600-5℃/h | 0.3 | 1.2 | 2.7 | 1.8206 | 1.8279 | 1.8306 | 1.8357 | 1.8393 | 1.8428 | 1.8463 | 1.8473 | 1.8482 | 1.8524 | 1.8526 | 1.8576 | 1.8675 | 1.8687 | 1.8796 | 1.8899 | 1.9081 |  | 3.3318 | 0 | -1.352 | -2 | 3.3199 | -2 | 1.0942 | -3 | -3.4925 | -5 | 4.6931 | -6
| 600-10℃/h | 0.6 | 2.4 | 5.4 | 1.8202 | 1.8276 | 1.8303 | 1.8353 | 1.839 | 1.8424 | 1.8459 | 1.8469 | 1.8478 | 1.852 | 1.8522 | 1.8573 | 1.8671 | 1.8684 | 1.8792 | 1.8895 | 1.9078 |  | 3.3305 | 0 | -1.3531 | -2 | 3.318 | -2 | 1.0941 | -3 | -3.4505 | -5 | 4.6528 | -6
| 600-20℃/h | 1.2 | 4.8 | 10.8 | 1.8199 | 1.8272 | 1.8299 | 1.835 | 1.8386 | 1.842 | 1.8455 | 1.8465 | 1.8475 | 1.8517 | 1.8518 | 1.8569 | 1.8668 | 1.868 | 1.8789 | 1.8892 | 1.9074 |  | 3.3293 | 0 | -1.3542 | -2 | 3.3162 | -2 | 1.094 | -3 | -3.4086 | -5 | 4.6126 | -6
| 600-30℃/h | 1.8 | 7.2 | 16.3 | 1.8197 | 1.827 | 1.8297 | 1.8348 | 1.8384 | 1.8418 | 1.8453 | 1.8463 | 1.8473 | 1.8514 | 1.8516 | 1.8567 | 1.8666 | 1.8678 | 1.8786 | 1.889 | 1.9072 |  | 3.3282 | 0 | -1.3407 | -2 | 3.3404 | -2 | 1.0187 | -3 | -2.5185 | -5 | 4.2801 | -6
| 600-50℃/h | 3 | 12 | 27.1 | 1.8194 | 1.8267 | 1.8294 | 1.8345 | 1.8381 | 1.8416 | 1.8451 | 1.8461 | 1.847 | 1.8512 | 1.8514 | 1.8564 | 1.8663 | 1.8676 | 1.8784 | 1.8887 | 1.9069 |  | 3.3272 | 0 | -1.341 | -2 | 3.34 | -2 | 1.0138 | -3 | -2.3511 | -5 | 4.1276 | -6
◎ | MC-TAFD315 |  |  |  | 1.8194 | 1.8267 | 1.8294 | 1.8344 | 1.8381 | 1.8415 | 1.8451 | 1.846 | 1.847 | 1.8512 | 1.8514 | 1.8564 | 1.8663 | 1.8676 | 1.8784 | 1.8887 | 1.9068 |  | 3.3261 | 0 | -1.3099 | -2 | 3.4218 | -2 | 7.6103 | -4 | 1.4203 | -5 | 1.8681 | -6
| 560-1℃/h | 0.1 | 0.3 | 0.6 | 1.8213 | 1.8286 | 1.8313 | 1.8364 | 1.84 | 1.8435 | 1.847 | 1.848 | 1.8489 | 1.8531 | 1.8533 | 1.8583 | 1.8682 | 1.8695 | 1.8803 | 1.8906 | 1.9088 |  | 3.3335 | 0 | -1.3299 | -2 | 3.3817 | -2 | 9.4572 | -4 | -1.5818 | -5 | 3.5814 | -6
| 560-3℃/h | 0.2 | 0.8 | 1.7 | 1.8207 | 1.828 | 1.8307 | 1.8358 | 1.8395 | 1.8429 | 1.8464 | 1.8474 | 1.8483 | 1.8525 | 1.8527 | 1.8578 | 1.8677 | 1.8689 | 1.8798 | 1.8901 | 1.9082 |  | 3.3316 | 0 | -1.3339 | -2 | 3.3751 | -2 | 9.5091 | -4 | -1.5383 | -5 | 3.5063 | -6
| 560-5℃/h | 0.3 | 1.3 | 2.9 | 1.8205 | 1.8278 | 1.8305 | 1.8356 | 1.8392 | 1.8426 | 1.8462 | 1.8472 | 1.8481 | 1.8523 | 1.8525 | 1.8575 | 1.8674 | 1.8687 | 1.8795 | 1.8898 | 1.908 |  | 3.33 | 0 | -1.3036 | -2 | 3.4216 | -2 | 8.0151 | -4 | 5.3918 | -6 | 2.4621 | -6
| 560-10℃/h | 0.6 | 2.6 | 5.7 | 1.8201 | 1.8274 | 1.8301 | 1.8352 | 1.8389 | 1.8423 | 1.8458 | 1.8468 | 1.8477 | 1.8519 | 1.8521 | 1.8572 | 1.8671 | 1.8683 | 1.8792 | 1.8895 | 1.9076 |  | 3.3291 | 0 | -1.3207 | -2 | 3.3964 | -2 | 8.7675 | -4 | -5.3508 | -6 | 3.0144 | -6
| 560-20℃/h | 1.3 | 5.1 | 11.5 | 1.8198 | 1.8271 | 1.8298 | 1.8349 | 1.8385 | 1.842 | 1.8455 | 1.8465 | 1.8474 | 1.8516 | 1.8518 | 1.8568 | 1.8667 | 1.868 | 1.8788 | 1.8891 | 1.9072 |  | 3.3277 | 0 | -1.3111 | -2 | 3.4147 | -2 | 7.9089 | -4 | 1.0124 | -5 | 2.0675 | -6
| 560-30℃/h | 1.9 | 7.7 | 17.2 | 1.8196 | 1.8269 | 1.8296 | 1.8346 | 1.8383 | 1.8418 | 1.8453 | 1.8463 | 1.8472 | 1.8514 | 1.8516 | 1.8566 | 1.8665 | 1.8678 | 1.8786 | 1.8889 | 1.907 |  | 3.3266 | 0 | -1.2959 | -2 | 3.4386 | -2 | 7.3419 | -4 | 1.4928 | -5 | 1.9609 | -6
| 560-50℃/h | 3.2 | 12.8 | 28.7 | 1.8194 | 1.8266 | 1.8293 | 1.8344 | 1.838 | 1.8415 | 1.845 | 1.846 | 1.8469 | 1.8511 | 1.8513 | 1.8564 | 1.8663 | 1.8675 | 1.8783 | 1.8886 | 1.9068 |  | 3.3261 | 0 | -1.3151 | -2 | 3.4015 | -2 | 8.4375 | -4 | 3.8066 | -7 | 2.6661 | -6
◎ | MC-TAFD307 |  |  |  | 1.8473 | 1.855 | 1.8579 | 1.8634 | 1.8674 | 1.8712 | 1.875 | 1.8761 | 1.8772 | 1.8818 | 1.882 | 1.8877 | 1.8987 | 1.9001 | 1.9124 | 1.9242 | 1.9452 |  | 3.4286 | 0 | -1.3845 | -2 | 3.7363 | -2 | 1.1895 | -3 | -1.598 | -5 | 5.1827 | -6
| 600-1℃/h | 0.1 | 0.2 | 0.5 | 1.8496 | 1.8574 | 1.8603 | 1.8658 | 1.8698 | 1.8736 | 1.8775 | 1.8786 | 1.8796 | 1.8843 | 1.8845 | 1.8901 | 1.9012 | 1.9026 | 1.9149 | 1.9267 | 1.9478 |  | 3.4381 | 0 | -1.4163 | -2 | 3.6941 | -2 | 1.4063 | -3 | -5.121 | -5 | 7.1878 | -6
| 600-3℃/h | 0.2 | 0.6 | 1.4 | 1.849 | 1.8567 | 1.8597 | 1.8652 | 1.8692 | 1.873 | 1.8768 | 1.8779 | 1.879 | 1.8836 | 1.8838 | 1.8895 | 1.9006 | 1.902 | 1.9143 | 1.926 | 1.9471 |  | 3.4356 | 0 | -1.4124 | -2 | 3.7151 | -2 | 1.29 | -3 | -3.0293 | -5 | 5.9304 | -6
| 600-5℃/h | 0.3 | 1 | 2.3 | 1.8487 | 1.8565 | 1.8594 | 1.8649 | 1.8689 | 1.8727 | 1.8765 | 1.8776 | 1.8787 | 1.8833 | 1.8835 | 1.8892 | 1.9003 | 1.9017 | 1.9139 | 1.9257 | 1.9468 |  | 3.4345 | 0 | -1.4097 | -2 | 3.7118 | -2 | 1.3072 | -3 | -3.4622 | -5 | 6.2424 | -6
| 600-10℃/h | 0.5 | 2 | 4.6 | 1.8483 | 1.8561 | 1.859 | 1.8645 | 1.8685 | 1.8723 | 1.8761 | 1.8772 | 1.8783 | 1.8829 | 1.8831 | 1.8887 | 1.8999 | 1.9013 | 1.9135 | 1.9253 | 1.9464 |  | 3.433 | 0 | -1.4047 | -2 | 3.7051 | -2 | 1.3351 | -3 | -4.0064 | -5 | 6.5668 | -6
| 600-20℃/h | 1 | 4.1 | 9.1 | 1.8479 | 1.8557 | 1.8586 | 1.8641 | 1.8681 | 1.8719 | 1.8757 | 1.8768 | 1.8779 | 1.8825 | 1.8827 | 1.8883 | 1.8994 | 1.9008 | 1.9131 | 1.9249 | 1.9459 |  | 3.4316 | 0 | -1.4078 | -2 | 3.7087 | -2 | 1.2925 | -3 | -3.15 | -5 | 6.0378 | -6
| 600-30℃/h | 1.5 | 6.1 | 13.7 | 1.8477 | 1.8554 | 1.8583 | 1.8639 | 1.8678 | 1.8716 | 1.8755 | 1.8766 | 1.8776 | 1.8823 | 1.8825 | 1.8881 | 1.8992 | 1.9006 | 1.9129 | 1.9246 | 1.9457 |  | 3.4306 | 0 | -1.4028 | -2 | 3.7178 | -2 | 1.2521 | -3 | -2.4489 | -5 | 5.6046 | -6
| 600-50℃/h | 2.5 | 10.2 | 22.9 | 1.8474 | 1.8552 | 1.8581 | 1.8636 | 1.8675 | 1.8713 | 1.8752 | 1.8763 | 1.8773 | 1.882 | 1.8822 | 1.8878 | 1.8989 | 1.9003 | 1.9126 | 1.9243 | 1.9454 |  | 3.4291 | 0 | -1.3809 | -2 | 3.7436 | -2 | 1.1827 | -3 | -1.7294 | -5 | 5.3547 | -6
◎ | MC-TAFD317 |  |  |  | 1.8467 | 1.8542 | 1.8571 | 1.8626 | 1.8666 | 1.8703 | 1.8742 | 1.8753 | 1.8763 | 1.881 | 1.8812 | 1.8868 | 1.8979 | 1.8993 | 1.9116 | 1.9234 | 1.9444 |  | 3.4245 | 0 | -1.307 | -2 | 3.7836 | -2 | 1.0785 | -3 | -2.6774 | -6 | 4.4863 | -6
| 580-1℃/h | 0.050792 | 0.20317 | 0.45712 | 1.8487 | 1.8562 | 1.8591 | 1.8646 | 1.8686 | 1.8724 | 1.8762 | 1.8774 | 1.8784 | 1.883 | 1.8833 | 1.8889 | 1.9 | 1.9014 | 1.9137 | 1.9255 | 1.9466 |  | 3.4318 | 0 | -1.3079 | -2 | 3.8068 | -2 | 1.0354 | -3 | 4.4 | -6 | 4.1284 | -6
| 580-3℃/h | 0.15237 | 0.7 | 1.6 | 1.8481 | 1.8556 | 1.8585 | 1.864 | 1.868 | 1.8718 | 1.8756 | 1.8767 | 1.8778 | 1.8824 | 1.8826 | 1.8882 | 1.8994 | 1.9008 | 1.913 | 1.9248 | 1.9459 |  | 3.4296 | 0 | -1.3103 | -2 | 3.7937 | -2 | 1.0716 | -3 | -1.5126 | -6 | 4.449 | -6
| 580-5℃/h | 0.25396 | 1.2 | 2.7 | 1.8478 | 1.8553 | 1.8582 | 1.8637 | 1.8677 | 1.8715 | 1.8753 | 1.8764 | 1.8775 | 1.8821 | 1.8823 | 1.888 | 1.8991 | 1.9005 | 1.9127 | 1.9245 | 1.9456 |  | 3.4286 | 0 | -1.3087 | -2 | 3.7878 | -2 | 1.0948 | -3 | -5.7147 | -6 | 4.6754 | -6
| 580-10℃/h | 0.6 | 2.4 | 5.4 | 1.8474 | 1.855 | 1.8578 | 1.8633 | 1.8673 | 1.8711 | 1.8749 | 1.876 | 1.8771 | 1.8817 | 1.8819 | 1.8876 | 1.8986 | 1.9001 | 1.9123 | 1.9241 | 1.9451 |  | 3.427 | 0 | -1.3042 | -2 | 3.8058 | -2 | 1.0061 | -3 | 9.5042 | -6 | 3.7872 | -6
| 580-20℃/h | 1.2 | 4.8 | 10.9 | 1.847 | 1.8546 | 1.8574 | 1.8629 | 1.8669 | 1.8707 | 1.8745 | 1.8756 | 1.8767 | 1.8813 | 1.8815 | 1.8872 | 1.8982 | 1.8997 | 1.9119 | 1.9237 | 1.9447 |  | 3.4254 | 0 | -1.3007 | -2 | 3.8126 | -2 | 9.7726 | -4 | 1.2922 | -5 | 3.6528 | -6
| 580-30℃/h | 1.8 | 7.2 | 16.3 | 1.8468 | 1.8543 | 1.8572 | 1.8627 | 1.8666 | 1.8704 | 1.8743 | 1.8754 | 1.8764 | 1.8811 | 1.8813 | 1.8869 | 1.898 | 1.8994 | 1.9117 | 1.9235 | 1.9445 |  | 3.4246 | 0 | -1.3019 | -2 | 3.8026 | -2 | 1.0235 | -3 | 4.3169 | -6 | 4.1588 | -6
| 580-50℃/h | 3 | 12.1 | 27.1 | 1.8465 | 1.854 | 1.8569 | 1.8624 | 1.8663 | 1.8701 | 1.874 | 1.8751 | 1.8761 | 1.8808 | 1.881 | 1.8866 | 1.8977 | 1.8991 | 1.9114 | 1.9231 | 1.9442 |  | 3.4239 | 0 | -1.3104 | -2 | 3.7652 | -2 | 1.1523 | -3 | -1.5145 | -5 | 5.1924 | -6