## 20250410data_table1
Classification | Idx | Glass Type | Code | Refractive Index | Abbe- number |  | Dispersion | Refractive Index | Abbe- number |  | Dispersion | Refractive Index | [16 empty] | blank | Constants of Dispersion Formula | [11 empty] | Partial Dispersions | [8 empty] | Partial Dispersion Ratio | [19 empty] | Deviation of Relative Partial Dispersions |  |  |  |  | Chemical Properties | [6 empty] | Thermal Properties | [27 empty] | Mechanical Properties | [6 empty] | Temperature Coefficient of Refractive Index | [5 empty] | Temperature Coefficient of Refractive Index nh 404.66 (×10-6/℃) | [19 empty] | Temperature Coefficient of Refractive Index ng 435.84 (×10-6/℃) | [19 empty] | Temperature Coefficient of Refractive Index nF' 479.99 (×10-6/℃) | [19 empty] | Temperature Coefficient of Refractive Index nF 486.13 (×10-6/℃) | [19 empty] | Temperature Coefficient of Refractive Index ne 546.07 (×10-6/℃) | [19 empty] | Temperature Coefficient of Refractive Index nd 587.56 (×10-6/℃) | [19 empty] | Temperature Coefficient of Refractive Index nHe-Ne 632.8 (×10-6/℃) | [19 empty] | Temperature Coefficient of Refractive Index nC' 643.85 (×10-6/℃) | [19 empty] | Temperature Coefficient of Refractive Index nC 656.27 (×10-6/℃) | [19 empty] | Temperature Coefficient of Refractive Index nr 706.52 (×10-6/℃) | [19 empty] | Temperature Coefficient of Abbe number dνd/dT 587.56 (×10-3/℃) | [19 empty] | Temperature Coefficient of Abbe number dνe/dT 546.07 (×10-3/℃) | [19 empty] | Refractive index change to the cooling velocity |  |  |  | Stress Optical Coefficient | Spec. Gravity | Spectral Transmittance | [140 empty] | Glass Cross Reference Index | [9 empty] | Remarks | Update
|  |  |  | nd | νd |  | nF-nC | ne | νe |  | nF'-nC' | n1529.6 | n1128.64 | nt | ns | nA' | nr | nC | nC' | nHe-Ne | nD | nd | ne | nF | nF' | ng | nh | ni |  | A0 | A0pow | A1 | A1pow | A2 | A2pow | A3 | A3pow | A4 | A4pow | A5 | A5pow | nC-nt | nC-nA' | nd-nC | nF-nd | ng-nF | nC'-nt | ne-nC' | nF'-ne | ng-nF' | PC_t | PA'_t | Pr_A' | PC_r | Pd_C | Pe_d | PF_e | Pg_F | Ph_g | Pi_h | P'C'_t | P'A'_t | P'r_A' | P'C'_r | P'd_C' | P'e_d | P'F'_e | P'g_F' | P'h_g | P'i_h | ⊿PC_t | ⊿PC_A' | ⊿Pg_d | ⊿Pg_F | ⊿Pi_g | Water Durability （powder method) | Staining Resistance（powder method) | Staining Resistance (Surface Method) | Latent Scratch Resistance |  | Intrinsic Chemical Durability to Water | Climate Resistance | Transition Temperature | Sag Temperature | Strain Point | Annealing Point | Softening Point Nanka | Coefficient of Thermal Expansion (×10-7/℃) | [20 empty] | Coefficient of Thermal Conductivity | Specific Heat Capacity | Knoop Hardness |  | Abrasion Factor | Young's modulus | Rigidity | Poisson's | Flexural Strength | Constants | [5 empty] | Relative value dn/dT | [9 empty] | Absolute value dn/dT | [9 empty] | Relative value dn/dT | [9 empty] | Absolute value dn/dT | [9 empty] | Relative value dn/dT | [9 empty] | Absolute value dn/dT | [9 empty] | Relative value dn/dT | [9 empty] | Absolute value dn/dT | [9 empty] | Relative value dn/dT | [9 empty] | Absolute value dn/dT | [9 empty] | Relative value dn/dT | [9 empty] | Absolute value dn/dT | [9 empty] | Relative value dn/dT | [9 empty] | Absolute value dn/dT | [9 empty] | Relative value dn/dT | [9 empty] | Absolute value dn/dT | [9 empty] | Relative value dn/dT | [9 empty] | Absolute value dn/dT | [9 empty] | Relative value dn/dT | [9 empty] | Absolute value dn/dT | [9 empty] | Relative value dνd/dT | [9 empty] | Absolute value dνd/dT | [9 empty] | Relative value dνe/dT | [9 empty] | Absolute value dνe/dT | [15 empty] | Coloration Code |  |  | Coloration of Internal Transmittance |  | CCI |  | Internal Transmittance (2mmt) | [43 empty] | Internal Transmittance (5mmt) | [43 empty] | Internal Transmittance (10mmt) | [43 empty] | Chromaticity |  | SCHOTT |  | OHARA |  | HIKARI |  | SUMITA |  | CDGM
[88 empty] | α (-40/-30) | α (-30/-20) | α (-20/-10) | α (-10/0) | α (0/10) | α (10/20) | α (20/30) | α (30/40) | α (40/50) | α (50/60) | α (60/70) | α (70/80) | α (80/90) | α (90/100) | α (100/110) | α (110/120) | α (120/130) | α (130/140) | α (140/150) | α (-30/70) | α (100/300) | [9 empty] | D0 | D1 | D2 | E0 | E１ | λTk | -40 / -20 | -20 / 0 | 0 / 20 | 20 / 40 | 40 / 60 | 60 / 80 | 80 / 100 | 100 / 120 | 120 / 140 | 140 / 150 | -40 / -20 | -20 / 0 | 0 / 20 | 20 / 40 | 40 / 60 | 60 / 80 | 80 / 100 | 100 / 120 | 120 / 140 | 140 / 150 | -40 / -20 | -20 / 0 | 0 / 20 | 20 / 40 | 40 / 60 | 60 / 80 | 80 / 100 | 100 / 120 | 120 / 140 | 140 / 150 | -40 / -20 | -20 / 0 | 0 / 20 | 20 / 40 | 40 / 60 | 60 / 80 | 80 / 100 | 100 / 120 | 120 / 140 | 140 / 150 | -40 / -20 | -20 / 0 | 0 / 20 | 20 / 40 | 40 / 60 | 60 / 80 | 80 / 100 | 100 / 120 | 120 / 140 | 140 / 150 | -40 / -20 | -20 / 0 | 0 / 20 | 20 / 40 | 40 / 60 | 60 / 80 | 80 / 100 | 100 / 120 | 120 / 140 | 140 / 150 | -40 / -20 | -20 / 0 | 0 / 20 | 20 / 40 | 40 / 60 | 60 / 80 | 80 / 100 | 100 / 120 | 120 / 140 | 140 / 150 | -40 / -20 | -20 / 0 | 0 / 20 | 20 / 40 | 40 / 60 | 60 / 80 | 80 / 100 | 100 / 120 | 120 / 140 | 140 / 150 | -40 / -20 | -20 / 0 | 0 / 20 | 20 / 40 | 40 / 60 | 60 / 80 | 80 / 100 | 100 / 120 | 120 / 140 | 140 / 150 | -40 / -20 | -20 / 0 | 0 / 20 | 20 / 40 | 40 / 60 | 60 / 80 | 80 / 100 | 100 / 120 | 120 / 140 | 140 / 150 | -40 / -20 | -20 / 0 | 0 / 20 | 20 / 40 | 40 / 60 | 60 / 80 | 80 / 100 | 100 / 120 | 120 / 140 | 140 / 150 | -40 / -20 | -20 / 0 | 0 / 20 | 20 / 40 | 40 / 60 | 60 / 80 | 80 / 100 | 100 / 120 | 120 / 140 | 140 / 150 | -40 / -20 | -20 / 0 | 0 / 20 | 20 / 40 | 40 / 60 | 60 / 80 | 80 / 100 | 100 / 120 | 120 / 140 | 140 / 150 | -40 / -20 | -20 / 0 | 0 / 20 | 20 / 40 | 40 / 60 | 60 / 80 | 80 / 100 | 100 / 120 | 120 / 140 | 140 / 150 | -40 / -20 | -20 / 0 | 0 / 20 | 20 / 40 | 40 / 60 | 60 / 80 | 80 / 100 | 100 / 120 | 120 / 140 | 140 / 150 | -40 / -20 | -20 / 0 | 0 / 20 | 20 / 40 | 40 / 60 | 60 / 80 | 80 / 100 | 100 / 120 | 120 / 140 | 140 / 150 | -40 / -20 | -20 / 0 | 0 / 20 | 20 / 40 | 40 / 60 | 60 / 80 | 80 / 100 | 100 / 120 | 120 / 140 | 140 / 150 | -40 / -20 | -20 / 0 | 0 / 20 | 20 / 40 | 40 / 60 | 60 / 80 | 80 / 100 | 100 / 120 | 120 / 140 | 140 / 150 | -40 / -20 | -20 / 0 | 0 / 20 | 20 / 40 | 40 / 60 | 60 / 80 | 80 / 100 | 100 / 120 | 120 / 140 | 140 / 150 | -40 / -20 | -20 / 0 | 0 / 20 | 20 / 40 | 40 / 60 | 60 / 80 | 80 / 100 | 100 / 120 | 120 / 140 | 140 / 150 | -40 / -20 | -20 / 0 | 0 / 20 | 20 / 40 | 40 / 60 | 60 / 80 | 80 / 100 | 100 / 120 | 120 / 140 | 140 / 150 | -40 / -20 | -20 / 0 | 0 / 20 | 20 / 40 | 40 / 60 | 60 / 80 | 80 / 100 | 100 / 120 | 120 / 140 | 140 / 150 | -40 / -20 | -20 / 0 | 0 / 20 | 20 / 40 | 40 / 60 | 60 / 80 | 80 / 100 | 100 / 120 | 120 / 140 | 140 / 150 | -40 / -20 | -20 / 0 | 0 / 20 | 20 / 40 | 40 / 60 | 60 / 80 | 80 / 100 | 100 / 120 | 120 / 140 | 140 / 150 | [13 empty] | (2mmt) | [10 empty] | (2mmt) | [10 empty] | (2mmt) | [10 empty] | (2mmt) | [10 empty] | (5mmt) | [10 empty] | (5mmt) | [10 empty] | (5mmt) | [10 empty] | (5mmt) | [10 empty] | (10mmt) | [10 empty] | (10mmt) | [10 empty] | (10mmt) | [10 empty] | (10mmt)
|  |  |  | 587.562 |  |  |  | 546.074 |  |  |  | 1529.6 | 1128.64 | 1013.98 | 852.11 | 768.195 | 706.519 | 656.273 | 643.847 | 632.8 | 589.294 | 587.562 | 546.074 | 486.133 | 479.991 | 435.834 | 404.656 | 365.015 | [47 empty] | DW | DA | Tblue | DNaOH | DSTPP | D0 | DH | Tg | Ts | T1014.5 | T1013 | T107.6 | [21 empty] | λ | Ｃｐ | HK | HKrank | FA | E | G | μ | σb | [246 empty] | βＣ | βｄ | βＦ | βｇ | B | d | λ80 | λ70 | λ5 | λτ80 | λτ5 | G | R | 2500 | 2400 | 2200 | 2000 | 1800 | 1600 | 1550 | 1500 | 1400 | 1300 | 1200 | 1100 | 1060 | 1050 | 1000 | 950 | 900 | 850 | 830 | 800 | 780 | 750 | 700 | 650 | 600 | 550 | 500 | 480 | 460 | 440 | 420 | 400 | 390 | 380 | 370 | 360 | 350 | 340 | 330 | 320 | 310 | 300 | 290 | 280 | 2500 | 2400 | 2200 | 2000 | 1800 | 1600 | 1550 | 1500 | 1400 | 1300 | 1200 | 1100 | 1060 | 1050 | 1000 | 950 | 900 | 850 | 830 | 800 | 780 | 750 | 700 | 650 | 600 | 550 | 500 | 480 | 460 | 440 | 420 | 400 | 390 | 380 | 370 | 360 | 350 | 340 | 330 | 320 | 310 | 300 | 290 | 280 | 2500 | 2400 | 2200 | 2000 | 1800 | 1600 | 1550 | 1500 | 1400 | 1300 | 1200 | 1100 | 1060 | 1050 | 1000 | 950 | 900 | 850 | 830 | 800 | 780 | 750 | 700 | 650 | 600 | 550 | 500 | 480 | 460 | 440 | 420 | 400 | 390 | 380 | 370 | 360 | 350 | 340 | 330 | 320 | 310 | 300 | 290 | 280 | x | y | Glass Type | Code | Glass Type | Code | Glass Type | Code | Glass Type | Code | Glass Type | Code
| 1 | FC5 | 487-704 | 1.48749 | 70.44 | 70.436 | 0.006921 | 1.48914 | 70.25 | 70.248 | 0.006963 | 1.47308 | 1.47774 | 1.47913 | 1.48139 | 1.48283 | 1.48411 | 1.48535 | 1.48569 | 1.48601 | 1.48743 | 1.48749 | 1.48914 | 1.49227 | 1.49266 | 1.49594 | 1.49896 | 1.50405 |  | 2.1894054 | 0 | -9.9044908 | -3 | 8.640337 | -3 | 2.2263067 | -4 | -1.2291942 | -5 | 5.9386349 | -7 | 0.00622 | 0.002519 | 0.002139 | 0.004782 | 0.003672 | 0.006564 | 0.003448 | 0.003515 | 0.003286 | 0.8987 | 0.5347 | 0.1844 | 0.1796 | 0.3091 | 0.2388 | 0.4521 | 0.5306 | 0.4359 | 0.7353 | 0.9427 | 0.5315 | 0.1833 | 0.2279 | 0.2578 | 0.2374 | 0.5048 | 0.4719 | 0.4333 | 0.7309 | 0.0237 | 0.0016 | 0.0101 | 0.009 | 0.0534 | 5 | 5 | 5 | 3 | 2 | 3 |  | 482 | 567 | 454 | 475 | 688 | [19 empty] | 93 | 102 | 1.01 | 0.745 | 525 | 5 | 110 | 59 | 23.6 | 0.245 | [127 empty] | -1.6 | -1.6 | -1.5 | -1.4 | -1.3 | -1.1 |  |  |  |  | -3.6 | -3.3 | -3 | -2.7 | -2.4 | -2.1 | [108 empty] | 2.95 | 2.45 | 310 |  | 270 | 304 | 272 | 0.06 | 0.03 | [6 empty] | 0.998 | 0.998 | 0.994 | 0.999 | 0.999 | 0.999 | 0.999 | 0.999 | 0.999 | 0.999 | 0.999 | 0.999 | 0.999 | 0.999 | 0.999 | 0.999 | 0.999 | 0.999 | 0.999 | 0.999 | 0.999 | 0.999 | 0.999 | 0.999 | 0.999 | 0.999 | 0.999 | 0.999 | 0.999 | 0.999 | 0.998 | 0.997 | 0.994 | 0.987 | 0.972 | 0.933 | 0.847 | 0.657 | [6 empty] | 0.996 | 0.995 | 0.986 | 0.999 | 0.999 | 0.999 | 0.999 | 0.999 | 0.999 | 0.999 | 0.999 | 0.999 | 0.999 | 0.999 | 0.999 | 0.999 | 0.999 | 0.999 | 0.999 | 0.999 | 0.999 | 0.999 | 0.999 | 0.999 | 0.999 | 0.999 | 0.999 | 0.997 | 0.998 | 0.997 | 0.996 | 0.992 | 0.985 | 0.968 | 0.932 | 0.84 | 0.66 | 0.35 | [6 empty] | 0.992 | 0.991 | 0.971 | 0.999 | 0.999 | 0.999 | 0.999 | 0.999 | 0.999 | 0.999 | 0.999 | 0.999 | 0.999 | 0.999 | 0.999 | 0.999 | 0.999 | 0.998 | 0.999 | 0.999 | 0.999 | 0.999 | 0.998 | 0.997 | 0.997 | 0.998 | 0.998 | 0.993 | 0.996 | 0.995 | 0.992 | 0.984 | 0.97 | 0.937 | 0.868 | 0.71 | 0.43 | 0.12 | 0.31277 | 0.3292727 | N-FK5 | 487-704 | S-FSL5 | 487-702 | J-FK5 | 487-703 | K-FK5 | 487-704 | H-QK3L | 487-704 |  | 20190614
◎ | 2 | FCD1 | 497-816 | 1.497 | 81.61 | 81.609 | 0.00609 | 1.49845 | 81.21 | 81.207 | 0.006138 | 1.48598 | 1.48907 | 1.49008 | 1.49182 | 1.493 | 1.49408 | 1.49514 | 1.49543 | 1.49571 | 1.49694 | 1.497 | 1.49845 | 1.50123 | 1.50157 | 1.50451 | 1.50721 | 1.51175 |  | 2.2181132 | 0 | -5.799427 | -3 | 8.3470679 | -3 | 6.5046523 | -5 | 8.5142186 | -6 | -5.8852269 | -7 | 0.005057 | 0.002134 | 0.00186 | 0.00423 | 0.003282 | 0.005354 | 0.003016 | 0.003122 | 0.002937 | 0.8304 | 0.48 | 0.176 | 0.1744 | 0.3054 | 0.2386 | 0.456 | 0.5389 | 0.4437 | 0.7452 | 0.8723 | 0.4762 | 0.1746 | 0.2214 | 0.2546 | 0.2367 | 0.5086 | 0.4785 | 0.4402 | 0.7393 | -0.0968 | -0.0255 | 0.0475 | 0.0374 | 0.1698 | 2 | 3 | 4 | 5 | 5 | 5 |  | 457 | 490 | 439 | 450 | 560 | 114 | 118 | 121 | 123 | 125 | 127 | 129 | 130 | 131 | 132 | 133 | 135 | 136 | 137 | 138 | 140 | 142 | 144 | 147 | 127 | 155 | 0.837 | 0.636 | 345 | 3 | 410 | 80 | 31.1 | 0.28 | 48 | -1.92e-05 | -8.39e-09 | 5.31e-12 | 3.68e-07 | 4.15e-10 | -0.143 | -4.7 | -5.1 | -5.4 | -5.7 | -6 | -6.2 | -6.4 | -6.5 | -6.7 | -6.8 | -6.8 | -6.9 | -7 | -7 | -7.1 | -7.2 | -7.3 | -7.4 | -7.4 | -7.5 | -4.8 | -5.2 | -5.6 | -5.8 | -6.1 | -6.3 | -6.5 | -6.7 | -6.9 | -7 | -6.9 | -7 | -7.1 | -7.2 | -7.3 | -7.4 | -7.5 | -7.5 | -7.6 | -7.7 | -4.9 | -5.3 | -5.7 | -6 | -6.3 | -6.5 | -6.7 | -6.9 | -7 | -7.2 | -7 | -7.1 | -7.2 | -7.3 | -7.4 | -7.5 | -7.6 | -7.7 | -7.8 | -7.8 | -4.9 | -5.4 | -5.7 | -6 | -6.3 | -6.5 | -6.7 | -6.9 | -7.1 | -7.2 | -7 | -7.1 | -7.2 | -7.3 | -7.4 | -7.5 | -7.6 | -7.7 | -7.8 | -7.9 | -5.1 | -5.5 | -5.9 | -6.1 | -6.4 | -6.7 | -6.9 | -7.1 | -7.2 | -7.3 | -7.1 | -7.2 | -7.4 | -7.5 | -7.6 | -7.7 | -7.8 | -7.9 | -8 | -8 | -5.1 | -5.6 | -5.9 | -6.2 | -6.5 | -6.7 | -6.9 | -7.1 | -7.3 | -7.4 | -7.2 | -7.3 | -7.4 | -7.5 | -7.6 | -7.8 | -7.9 | -8 | -8 | -8.1 | -5.2 | -5.6 | -6 | -6.3 | -6.5 | -6.8 | -7 | -7.2 | -7.4 | -7.5 | -7.2 | -7.3 | -7.5 | -7.6 | -7.7 | -7.8 | -7.9 | -8 | -8.1 | -8.2 | -5.2 | -5.6 | -6 | -6.3 | -6.6 | -6.8 | -7 | -7.2 | -7.4 | -7.5 | -7.2 | -7.3 | -7.5 | -7.6 | -7.7 | -7.8 | -7.9 | -8 | -8.1 | -8.2 | -5.2 | -5.6 | -6 | -6.3 | -6.6 | -6.8 | -7 | -7.2 | -7.4 | -7.5 | -7.2 | -7.4 | -7.5 | -7.6 | -7.7 | -7.8 | -7.9 | -8 | -8.1 | -8.2 | -5.2 | -5.7 | -6 | -6.3 | -6.6 | -6.9 | -7.1 | -7.3 | -7.5 | -7.6 | -7.3 | -7.4 | -7.5 | -7.6 | -7.8 | -7.9 | -8 | -8.1 | -8.2 | -8.3 | -4.3 | -4.6 | -4.6 | -4.8 | -4.8 | -5.2 | -5.2 | -5.6 | -5.8 | -5.8 | -4.1 | -4.3 | -4.5 | -4.7 | -4.9 | -5.1 | -5.3 | -5.5 | -5.7 | -5.9 | -4.3 | -4.3 | -4.6 | -4.8 | -4.8 | -5.2 | -5.2 | -5.6 | -5.8 | -5.8 | -4.1 | -4.3 | -4.5 | -4.7 | -4.9 | -5.1 | -5.3 | -5.5 | -5.7 | -5.8 |  |  |  |  | 0.74 | 3.7 | 335 |  | 280 | 328 | 280 | 0.09 | 0.06 | 0.999 | 0.999 | 0.999 | 0.999 | 0.999 | 0.999 | 0.999 | 0.999 | 0.999 | 0.999 | 0.999 | 0.999 | 0.999 | 0.999 | 0.999 | 0.999 | 0.999 | 0.999 | 0.999 | 0.999 | 0.999 | 0.999 | 0.999 | 0.999 | 0.999 | 0.999 | 0.999 | 0.999 | 0.999 | 0.999 | 0.999 | 0.999 | 0.999 | 0.999 | 0.998 | 0.996 | 0.991 | 0.981 | 0.962 | 0.926 | 0.866 | 0.777 | 0.668 | 0.554 | 0.999 | 0.999 | 0.999 | 0.999 | 0.999 | 0.999 | 0.999 | 0.999 | 0.999 | 0.999 | 0.999 | 0.999 | 0.999 | 0.999 | 0.999 | 0.999 | 0.998 | 0.999 | 0.999 | 0.999 | 0.999 | 0.999 | 0.999 | 0.999 | 0.999 | 0.999 | 0.999 | 0.999 | 0.998 | 0.998 | 0.998 | 0.999 | 0.998 | 0.998 | 0.996 | 0.99 | 0.979 | 0.952 | 0.909 | 0.825 | 0.697 | 0.533 | 0.365 | 0.228 | 0.999 | 0.999 | 0.999 | 0.999 | 0.999 | 0.999 | 0.999 | 0.999 | 0.999 | 0.999 | 0.999 | 0.999 | 0.999 | 0.999 | 0.999 | 0.998 | 0.997 | 0.998 | 0.999 | 0.999 | 0.999 | 0.999 | 0.999 | 0.998 | 0.999 | 0.999 | 0.998 | 0.998 | 0.997 | 0.996 | 0.996 | 0.998 | 0.997 | 0.996 | 0.992 | 0.981 | 0.958 | 0.907 | 0.826 | 0.68 | 0.486 | 0.284 | 0.133 | 0.052 | 0.3128599 | 0.3293593 | N-PK52A | 497-816 | S-FPL51 | 497-816 | J-FK01A | 497-817 | K-PFK80 | 497-815 | H-FK61 | 497-816 |  | 20210901
| 3 | FCD1B | 497-816 | 1.4971 | 81.56 | 81.559 | 0.006095 | 1.49856 | 81.16 | 81.159 | 0.006143 | 1.48592 | 1.48912 | 1.49015 | 1.49192 | 1.4931 | 1.49418 | 1.49524 | 1.49554 | 1.49582 | 1.49705 | 1.4971 | 1.49856 | 1.50134 | 1.50168 | 1.50462 | 1.50732 | 1.51185 |  | 2.2189068 | 0 | -6.1707065 | -3 | 8.0887631 | -3 | 1.3357782 | -4 | 1.9476186 | -7 | -2.2577804 | -7 | 0.005088 | 0.002139 | 0.001862 | 0.004233 | 0.003282 | 0.005385 | 0.003019 | 0.003124 | 0.002937 | 0.8348 | 0.4838 | 0.1764 | 0.1746 | 0.3055 | 0.2386 | 0.4559 | 0.5385 | 0.443 | 0.7432 | 0.8766 | 0.4801 | 0.175 | 0.2216 | 0.2548 | 0.2367 | 0.5085 | 0.4781 | 0.4395 | 0.7374 | -0.0921 | -0.025 | 0.0468 | 0.0369 | 0.1668 | 1 | 3 | 4 | 4 | 3 | 2 |  | 384 | 427 | 369 | 381 | 513 | 119 | 122 | 125 | 127 | 129 | 130 | 131 | 132 | 132 | 133 | 133 | 134 | 134 | 135 | 136 | 137 | 138 | 140 | 143 | 129 | 163 | 0.755 | 0.583 | 385 | 4 | 410 | 81 | 31 | 0.29 | 50 | -1.75e-05 | -5.28e-09 | 2.39e-11 | 3.52e-07 | 1.97e-10 | 0.186 | -3.9 | -4.3 | -4.7 | -4.9 | -5.1 | -5.3 | -5.4 | -5.4 | -5.5 | -5.5 | -6 | -6.1 | -6.2 | -6.3 | -6.3 | -6.3 | -6.3 | -6.3 | -6.2 | -6.2 | -4.1 | -4.5 | -4.8 | -5.1 | -5.3 | -5.5 | -5.6 | -5.6 | -5.7 | -5.7 | -6.1 | -6.3 | -6.3 | -6.4 | -6.5 | -6.5 | -6.5 | -6.5 | -6.4 | -6.4 | -4.2 | -4.7 | -5 | -5.3 | -5.5 | -5.6 | -5.8 | -5.8 | -5.8 | -5.9 | -6.3 | -6.4 | -6.5 | -6.6 | -6.6 | -6.7 | -6.7 | -6.6 | -6.6 | -6.6 | -4.2 | -4.7 | -5 | -5.3 | -5.5 | -5.6 | -5.8 | -5.8 | -5.9 | -5.9 | -6.3 | -6.4 | -6.5 | -6.6 | -6.7 | -6.7 | -6.7 | -6.7 | -6.6 | -6.6 | -4.4 | -4.8 | -5.2 | -5.4 | -5.6 | -5.8 | -5.9 | -6 | -6 | -6 | -6.4 | -6.6 | -6.7 | -6.7 | -6.8 | -6.8 | -6.8 | -6.8 | -6.8 | -6.7 | -4.5 | -4.9 | -5.2 | -5.5 | -5.7 | -5.9 | -6 | -6.1 | -6.1 | -6.1 | -6.5 | -6.6 | -6.7 | -6.8 | -6.9 | -6.9 | -6.9 | -6.9 | -6.9 | -6.8 | -4.5 | -4.9 | -5.3 | -5.6 | -5.8 | -5.9 | -6.1 | -6.1 | -6.2 | -6.2 | -6.5 | -6.7 | -6.8 | -6.9 | -6.9 | -7 | -7 | -7 | -6.9 | -6.9 | -4.5 | -5 | -5.3 | -5.6 | -5.8 | -6 | -6.1 | -6.2 | -6.2 | -6.2 | -6.6 | -6.7 | -6.8 | -6.9 | -6.9 | -7 | -7 | -7 | -6.9 | -6.9 | -4.6 | -5 | -5.3 | -5.6 | -5.8 | -6 | -6.1 | -6.2 | -6.2 | -6.2 | -6.6 | -6.7 | -6.8 | -6.9 | -6.9 | -7 | -7 | -7 | -6.9 | -6.9 | -4.6 | -5 | -5.4 | -5.6 | -5.9 | -6 | -6.1 | -6.2 | -6.3 | -6.3 | -6.6 | -6.7 | -6.8 | -6.9 | -7 | -7 | -7 | -7 | -7 | -7 | -4.8 | -5 | -4.9 | -5 | -4.9 | -5.2 | -5.1 | -5.4 | -5.6 | -5.4 | -4.7 | -4.8 | -4.9 | -5 | -5.1 | -5.1 | -5.2 | -5.3 | -5.4 | -5.5 | -4.8 | -4.8 | -4.9 | -5 | -4.9 | -5.2 | -5.2 | -5.5 | -5.6 | -5.4 | -4.7 | -4.8 | -4.9 | -5 | -5.1 | -5.2 | -5.3 | -5.4 | -5.4 | -5.5 |  |  |  |  | 0.77 | 3.64 | 345 |  | 300 | 340 | 299 | 0.19 | 0.14 | [6 empty] | 0.999 | 0.999 | 0.999 | 0.999 | 0.999 | 0.999 | 0.999 | 0.999 | 0.999 | 0.999 | 0.999 | 0.999 | 0.999 | 0.999 | 0.999 | 0.999 | 0.999 | 0.999 | 0.999 | 0.999 | 0.999 | 0.999 | 0.999 | 0.999 | 0.999 | 0.999 | 0.999 | 0.998 | 0.996 | 0.991 | 0.982 | 0.957 | 0.911 | 0.832 | 0.714 | 0.56 | 0.381 | 0.233 | [6 empty] | 0.999 | 0.998 | 0.999 | 0.999 | 0.999 | 0.999 | 0.999 | 0.999 | 0.999 | 0.999 | 0.999 | 0.999 | 0.999 | 0.999 | 0.999 | 0.999 | 0.999 | 0.998 | 0.999 | 0.999 | 0.999 | 0.998 | 0.997 | 0.997 | 0.996 | 0.997 | 0.997 | 0.995 | 0.989 | 0.978 | 0.954 | 0.897 | 0.793 | 0.632 | 0.43 | 0.235 | 0.089 | 0 | [6 empty] | 0.997 | 0.997 | 0.997 | 0.999 | 0.999 | 0.999 | 0.999 | 0.999 | 0.999 | 0.999 | 0.999 | 0.999 | 0.999 | 0.999 | 0.999 | 0.999 | 0.999 | 0.997 | 0.999 | 0.999 | 0.998 | 0.996 | 0.995 | 0.994 | 0.993 | 0.995 | 0.994 | 0.99 | 0.979 | 0.956 | 0.911 | 0.804 | 0.629 | 0.399 | 0.185 | 0.055 | 0.008 | 0 | 0.3129752 | 0.3296072 | N-PK52A | 497-816 | S-FPL51 | 497-816 | J-FK01A | 497-817 | K-PFK80 | 497-815 | H-FK61 | 497-816 |  | 20210901
◎ | 4 | FCD10A | 459-902 | 1.4586 | 90.19 | 90.187 | 0.005085 | 1.45981 | 89.77 | 89.772 | 0.005122 | 1.44937 | 1.45194 | 1.45279 | 1.45426 | 1.45525 | 1.45615 | 1.45704 | 1.45729 | 1.45752 | 1.45855 | 1.4586 | 1.45981 | 1.46212 | 1.46241 | 1.46484 | 1.46708 | 1.47083 |  | 2.1085888 | 0 | -4.6553722 | -3 | 6.954748 | -3 | 3.2184141 | -5 | 5.2670946 | -6 | -2.7164844 | -7 | 0.004248 | 0.001792 | 0.001558 | 0.003527 | 0.002721 | 0.004497 | 0.002523 | 0.002599 | 0.002435 | 0.8354 | 0.483 | 0.177 | 0.1754 | 0.3064 | 0.2387 | 0.4549 | 0.5351 | 0.4393 | 0.7379 | 0.878 | 0.4795 | 0.1757 | 0.2228 | 0.2556 | 0.237 | 0.5074 | 0.4754 | 0.4362 | 0.7325 | -0.1318 | -0.034 | 0.0622 | 0.049 | 0.2341 | 1 | 2 | 5 | 5 | 5 | 5 |  | 417 | 455 | 398 | 411 | 601 | 121 | 124 | 127 | 129 | 132 | 133 | 135 | 136 | 137 | 138 | 139 | 140 | 140 | 141 | 141 | 141 | 141 | 141 | 141 | 133 | 165 | 0.861 | 0.689 | 350 | 4 | 420 | 73 | 27.9 | 0.3 | 45 | -2.04e-05 | -8.81e-09 | 1.3e-11 | 3.44e-07 | 7.67e-11 | 0.154 | -4.6 | -5.1 | -5.5 | -5.8 | -6.1 | -6.3 | -6.5 | -6.7 | -6.8 | -6.9 | -6.7 | -6.8 | -7 | -7.1 | -7.2 | -7.3 | -7.4 | -7.5 | -7.6 | -7.6 | -4.8 | -5.2 | -5.6 | -5.9 | -6.2 | -6.4 | -6.6 | -6.8 | -7 | -7.1 | -6.8 | -6.9 | -7.1 | -7.2 | -7.3 | -7.4 | -7.5 | -7.6 | -7.7 | -7.7 | -4.9 | -5.3 | -5.7 | -6.1 | -6.3 | -6.6 | -6.8 | -6.9 | -7.1 | -7.2 | -6.9 | -7.1 | -7.2 | -7.3 | -7.5 | -7.6 | -7.7 | -7.8 | -7.8 | -7.9 | -4.9 | -5.4 | -5.7 | -6.1 | -6.3 | -6.6 | -6.8 | -7 | -7.1 | -7.2 | -6.9 | -7.1 | -7.2 | -7.4 | -7.5 | -7.6 | -7.7 | -7.8 | -7.8 | -7.9 | -5 | -5.5 | -5.9 | -6.2 | -6.5 | -6.7 | -6.9 | -7.1 | -7.2 | -7.3 | -7 | -7.2 | -7.3 | -7.5 | -7.6 | -7.7 | -7.8 | -7.9 | -8 | -8 | -5.1 | -5.5 | -5.9 | -6.2 | -6.5 | -6.8 | -7 | -7.1 | -7.3 | -7.4 | -7.1 | -7.2 | -7.4 | -7.5 | -7.6 | -7.7 | -7.8 | -7.9 | -8 | -8.1 | -5.2 | -5.6 | -6 | -6.3 | -6.6 | -6.8 | -7 | -7.2 | -7.3 | -7.4 | -7.1 | -7.3 | -7.4 | -7.6 | -7.7 | -7.8 | -7.9 | -8 | -8.1 | -8.1 | -5.2 | -5.6 | -6 | -6.3 | -6.6 | -6.8 | -7 | -7.2 | -7.4 | -7.4 | -7.1 | -7.3 | -7.4 | -7.6 | -7.7 | -7.8 | -7.9 | -8 | -8.1 | -8.1 | -5.2 | -5.6 | -6 | -6.3 | -6.6 | -6.8 | -7 | -7.2 | -7.4 | -7.5 | -7.1 | -7.3 | -7.4 | -7.6 | -7.7 | -7.8 | -7.9 | -8 | -8.1 | -8.1 | -5.2 | -5.7 | -6 | -6.3 | -6.6 | -6.9 | -7.1 | -7.2 | -7.4 | -7.5 | -7.2 | -7.3 | -7.5 | -7.6 | -7.7 | -7.8 | -7.9 | -8 | -8.1 | -8.2 | -5.7 | -5.7 | -5.5 | -5.6 | -5.4 | -5.7 | -5.5 | -5.8 | -5.9 | -5.7 | -5.4 | -5.4 | -5.5 | -5.5 | -5.6 | -5.6 | -5.6 | -5.7 | -5.7 | -5.7 | -5.7 | -5.5 | -5.5 | -5.6 | -5.4 | -5.7 | -5.5 | -5.8 | -5.9 | -5.7 | -5.4 | -5.4 | -5.5 | -5.5 | -5.6 | -5.6 | -5.6 | -5.7 | -5.7 | -5.8 |  |  |  |  | 0.58 | 3.63 | 340 |  | 290 | 334 | 289 | 0.12 | 0.12 | [6 empty] | 0.999 | 0.999 | 0.999 | 0.999 | 0.999 | 0.999 | 0.999 | 0.999 | 0.999 | 0.999 | 0.999 | 0.999 | 0.999 | 0.999 | 0.999 | 0.999 | 0.999 | 0.999 | 0.999 | 0.999 | 0.999 | 0.999 | 0.999 | 0.999 | 0.999 | 0.999 | 0.999 | 0.998 | 0.997 | 0.994 | 0.987 | 0.972 | 0.943 | 0.891 | 0.81 | 0.699 | 0.569 | 0.438 | [6 empty] | 0.999 | 0.999 | 0.999 | 0.999 | 0.999 | 0.999 | 0.999 | 0.999 | 0.999 | 0.998 | 0.998 | 0.999 | 0.999 | 0.999 | 0.999 | 0.999 | 0.999 | 0.999 | 0.999 | 0.999 | 0.999 | 0.999 | 0.999 | 0.998 | 0.998 | 0.998 | 0.997 | 0.995 | 0.992 | 0.984 | 0.967 | 0.931 | 0.862 | 0.749 | 0.589 | 0.407 | 0.243 | 0.127 | [6 empty] | 0.998 | 0.998 | 0.999 | 0.999 | 0.999 | 0.998 | 0.997 | 0.997 | 0.997 | 0.997 | 0.997 | 0.997 | 0.998 | 0.998 | 0.998 | 0.998 | 0.999 | 0.999 | 0.999 | 0.999 | 0.999 | 0.999 | 0.997 | 0.996 | 0.996 | 0.995 | 0.994 | 0.99 | 0.983 | 0.968 | 0.935 | 0.867 | 0.744 | 0.561 | 0.347 | 0.166 | 0.059 | 0.016 | 0.3128512 | 0.3293811 | (N-FK58) | (456-909) |  |  |  |  | (K-PFK90) | (459-900) | (H-FK71) | (457-903) |  | 20190614
◎ | 5 | FCD100 | 437-951 | 1.437 | 95.1 | 95.103 | 0.004595 | 1.4381 | 94.66 | 94.663 | 0.004628 | 1.42855 | 1.43094 | 1.43172 | 1.43306 | 1.43396 | 1.43478 | 1.43559 | 1.43582 | 1.43603 | 1.43696 | 1.437 | 1.4381 | 1.44019 | 1.44044 | 1.44264 | 1.44465 | 1.44803 |  | 2.0482157 | 0 | -4.3211222 | -3 | 6.1826755 | -3 | 3.141148 | -5 | 3.5370793 | -6 | -1.6694497 | -7 | 0.003871 | 0.001627 | 0.001411 | 0.003184 | 0.002452 | 0.004096 | 0.002283 | 0.002345 | 0.002194 | 0.8424 | 0.4884 | 0.178 | 0.1761 | 0.3071 | 0.2387 | 0.4542 | 0.5336 | 0.4379 | 0.7349 | 0.885 | 0.4849 | 0.1768 | 0.2234 | 0.2563 | 0.237 | 0.5067 | 0.4741 | 0.4347 | 0.7297 | -0.1478 | -0.0383 | 0.0712 | 0.0564 | 0.2731 | 1 | 3 | 5* | 5 | 5 | 5 |  | 404 | 444 |  |  |  | 129 | 131 | 133 | 135 | 137 | 139 | 140 | 142 | 143 | 144 | 146 | 147 | 148 | 149 | 150 | 151 | 152 | 154 | 155 | 139 | 175 | 0.867 | 0.696 | 310 | 3 | 400 | 72 | 27.5 | 0.302 | 48 | -2.11e-05 | -8.57e-09 | 2.98e-11 | 2.78e-07 | 2.18e-10 | 0.201 | -4.7 | -5.2 | -5.5 | -5.8 | -6.1 | -6.3 | -6.4 | -6.5 | -6.5 | -6.5 | -6.7 | -6.9 | -7 | -7.1 | -7.2 | -7.3 | -7.3 | -7.3 | -7.3 | -7.2 | -4.8 | -5.3 | -5.7 | -6 | -6.2 | -6.4 | -6.5 | -6.6 | -6.7 | -6.7 | -6.8 | -7 | -7.1 | -7.2 | -7.3 | -7.4 | -7.4 | -7.4 | -7.4 | -7.4 | -5 | -5.4 | -5.8 | -6.1 | -6.3 | -6.5 | -6.7 | -6.8 | -6.8 | -6.8 | -6.9 | -7.1 | -7.2 | -7.4 | -7.5 | -7.5 | -7.5 | -7.6 | -7.5 | -7.5 | -5 | -5.4 | -5.8 | -6.1 | -6.4 | -6.5 | -6.7 | -6.8 | -6.8 | -6.9 | -7 | -7.1 | -7.3 | -7.4 | -7.5 | -7.5 | -7.6 | -7.6 | -7.6 | -7.5 | -5.1 | -5.5 | -5.9 | -6.2 | -6.5 | -6.7 | -6.8 | -6.9 | -7 | -7 | -7 | -7.2 | -7.4 | -7.5 | -7.6 | -7.6 | -7.7 | -7.7 | -7.7 | -7.6 | -5.1 | -5.6 | -6 | -6.3 | -6.5 | -6.7 | -6.8 | -6.9 | -7 | -7 | -7.1 | -7.3 | -7.4 | -7.5 | -7.6 | -7.7 | -7.7 | -7.7 | -7.7 | -7.7 | -5.2 | -5.6 | -6 | -6.3 | -6.5 | -6.7 | -6.9 | -7 | -7.1 | -7.1 | -7.1 | -7.3 | -7.4 | -7.6 | -7.7 | -7.7 | -7.8 | -7.8 | -7.8 | -7.7 | -5.2 | -5.6 | -6 | -6.3 | -6.6 | -6.8 | -6.9 | -7 | -7.1 | -7.1 | -7.1 | -7.3 | -7.4 | -7.6 | -7.7 | -7.7 | -7.8 | -7.8 | -7.8 | -7.8 | -5.2 | -5.7 | -6 | -6.3 | -6.6 | -6.8 | -6.9 | -7 | -7.1 | -7.1 | -7.1 | -7.3 | -7.5 | -7.6 | -7.7 | -7.7 | -7.8 | -7.8 | -7.8 | -7.8 | -5.2 | -5.7 | -6 | -6.4 | -6.6 | -6.8 | -7 | -7.1 | -7.1 | -7.1 | -7.2 | -7.3 | -7.5 | -7.6 | -7.7 | -7.8 | -7.8 | -7.8 | -7.8 | -7.8 | -5.5 | -5.7 | -5.6 | -5.8 | -5.7 | -6.2 | -6.1 | -6.5 | -6.7 | -6.5 | -5.2 | -5.4 | -5.5 | -5.7 | -5.9 | -6 | -6.2 | -6.3 | -6.5 | -6.6 | -5.5 | -5.4 | -5.6 | -5.8 | -5.7 | -6.2 | -6.1 | -6.5 | -6.7 | -6.5 | -5.2 | -5.4 | -5.6 | -5.7 | -5.9 | -6.1 | -6.2 | -6.4 | -6.5 | -6.6 |  |  |  |  | 0.58 | 3.53 | 335 |  | 280 | 328 | 282 | 0 | 0 | 0.999 | 0.999 | 0.999 | 0.999 | 0.999 | 0.999 | 0.999 | 0.999 | 0.999 | 0.999 | 0.999 | 0.999 | 0.999 | 0.999 | 0.999 | 0.999 | 0.999 | 0.999 | 0.999 | 0.999 | 0.999 | 0.999 | 0.999 | 0.999 | 0.999 | 0.999 | 0.999 | 0.999 | 0.999 | 0.999 | 0.999 | 0.999 | 0.999 | 0.999 | 0.999 | 0.997 | 0.992 | 0.983 | 0.963 | 0.927 | 0.865 | 0.773 | 0.653 | 0.528 | 0.999 | 0.999 | 0.999 | 0.999 | 0.999 | 0.999 | 0.999 | 0.999 | 0.999 | 0.999 | 0.999 | 0.999 | 0.999 | 0.999 | 0.999 | 0.999 | 0.999 | 0.998 | 0.998 | 0.999 | 0.999 | 0.999 | 0.999 | 0.999 | 0.999 | 0.999 | 0.999 | 0.999 | 0.999 | 0.999 | 0.999 | 0.999 | 0.999 | 0.998 | 0.996 | 0.991 | 0.981 | 0.959 | 0.91 | 0.827 | 0.696 | 0.525 | 0.345 | 0.202 | 0.999 | 0.998 | 0.999 | 0.999 | 0.999 | 0.999 | 0.997 | 0.997 | 0.998 | 0.999 | 0.999 | 0.999 | 0.999 | 0.999 | 0.999 | 0.999 | 0.998 | 0.997 | 0.997 | 0.999 | 0.999 | 0.999 | 0.999 | 0.999 | 0.999 | 0.999 | 0.999 | 0.999 | 0.999 | 0.999 | 0.999 | 0.999 | 0.999 | 0.997 | 0.993 | 0.983 | 0.963 | 0.919 | 0.828 | 0.684 | 0.485 | 0.276 | 0.119 | 0.041 | 0.3127263 | 0.3291295 |  |  | (S-FPL53) | (439-950) |  |  | (K-CAFK95) | (434-950) | (H-FK95N) | (438-945) |  | 20210901
◎ | 6 | FCD500 | 554-718 | 1.55397 | 71.76 | 71.758 | 0.00772 | 1.55581 | 71.39 | 71.395 | 0.007785 | 1.54005 | 1.54405 | 1.54532 | 1.54749 | 1.54895 | 1.55029 | 1.55162 | 1.55199 | 1.55234 | 1.5539 | 1.55397 | 1.55581 | 1.55934 | 1.55978 | 1.5635 | 1.56693 | 1.57275 |  | 2.3872008 | 0 | -8.2934919 | -3 | 8.9478008 | -3 | 7.5284851 | -4 | -8.4935706 | -5 | 4.3458587 | -6 | 0.0063 | 0.002668 | 0.002347 | 0.005373 | 0.004163 | 0.006673 | 0.003818 | 0.003967 | 0.003725 | 0.8161 | 0.4705 | 0.1732 | 0.1724 | 0.304 | 0.2389 | 0.4571 | 0.5392 | 0.4437 | 0.7541 | 0.8572 | 0.4665 | 0.1717 | 0.2189 | 0.2536 | 0.2369 | 0.5096 | 0.4785 | 0.4399 | 0.7478 | -0.065 | -0.0184 | 0.0268 | 0.02 | 0.0917 | 1 | 3 | 1 | 2 | 3 | 2 | 1 | 397 | 442 | 380 | 394 | 503 | 110 | 115 | 119 | 122 | 124 | 126 | 127 | 128 | 128 | 128 | 128 | 128 | 128 | 128 | 129 | 129 | 130 | 132 | 134 | 124 | 153 | 0.697 | 0.563 | 380 | 4 | 430 | 80 | 31 | 0.29 | 55 | -1.78e-05 | -4.97e-09 | 7.88e-11 | 4.91e-07 | 3.43e-10 | 4.41e-08 | -4.3 | -4.8 | -5.2 | -5.5 | -5.6 | -5.7 | -5.6 | -5.4 | -5.1 | -4.8 | -6.4 | -6.7 | -6.8 | -6.9 | -6.9 | -6.8 | -6.6 | -6.3 | -5.9 | -5.6 | -4.4 | -5 | -5.4 | -5.7 | -5.8 | -5.8 | -5.8 | -5.6 | -5.3 | -5 | -6.6 | -6.8 | -7 | -7 | -7 | -6.9 | -6.7 | -6.5 | -6.1 | -5.8 | -4.6 | -5.1 | -5.6 | -5.8 | -6 | -6 | -6 | -5.8 | -5.5 | -5.3 | -6.7 | -7 | -7.1 | -7.2 | -7.2 | -7.1 | -6.9 | -6.7 | -6.3 | -6 | -4.6 | -5.2 | -5.6 | -5.9 | -6 | -6.1 | -6 | -5.8 | -5.5 | -5.3 | -6.7 | -7 | -7.2 | -7.2 | -7.2 | -7.1 | -6.9 | -6.7 | -6.3 | -6 | -4.8 | -5.3 | -5.8 | -6 | -6.2 | -6.2 | -6.2 | -6 | -5.7 | -5.5 | -6.9 | -7.1 | -7.3 | -7.4 | -7.4 | -7.3 | -7.1 | -6.9 | -6.5 | -6.2 | -4.8 | -5.4 | -5.8 | -6.1 | -6.3 | -6.3 | -6.3 | -6.1 | -5.8 | -5.6 | -7 | -7.2 | -7.4 | -7.5 | -7.5 | -7.4 | -7.2 | -7 | -6.6 | -6.3 | -4.9 | -5.5 | -5.9 | -6.2 | -6.4 | -6.4 | -6.3 | -6.2 | -5.9 | -5.7 | -7 | -7.3 | -7.5 | -7.5 | -7.5 | -7.5 | -7.3 | -7 | -6.7 | -6.4 | -4.9 | -5.5 | -5.9 | -6.2 | -6.4 | -6.4 | -6.4 | -6.2 | -6 | -5.7 | -7 | -7.3 | -7.5 | -7.6 | -7.6 | -7.5 | -7.3 | -7.1 | -6.7 | -6.4 | -5 | -5.5 | -5.9 | -6.2 | -6.4 | -6.4 | -6.4 | -6.2 | -6 | -5.7 | -7.1 | -7.3 | -7.5 | -7.6 | -7.6 | -7.5 | -7.3 | -7.1 | -6.7 | -6.4 | -5 | -5.6 | -6 | -6.3 | -6.5 | -6.5 | -6.5 | -6.3 | -6 | -5.8 | -7.1 | -7.4 | -7.5 | -7.6 | -7.6 | -7.6 | -7.4 | -7.1 | -6.8 | -6.5 | -3.9 | -4.1 | -4.1 | -4.2 | -4.2 | -4.4 | -4.4 | -4.6 | -4.7 | -4.7 | -3.8 | -3.9 | -4.1 | -4.2 | -4.3 | -4.4 | -4.5 | -4.6 | -4.7 | -4.7 | -3.9 | -3.9 | -4 | -4.2 | -4.1 | -4.4 | -4.4 | -4.6 | -4.7 | -4.6 | -3.8 | -3.9 | -4 | -4.1 | -4.2 | -4.3 | -4.4 | -4.5 | -4.6 | -4.7 | 55 | 55 | 55 | 55 | 0.78 | 3.66 | 355 |  | 310 | 348 | 307 | 0.15 | 0.11 | [6 empty] | 0.999 | 0.999 | 0.999 | 0.999 | 0.999 | 0.999 | 0.999 | 0.999 | 0.999 | 0.999 | 0.999 | 0.999 | 0.999 | 0.999 | 0.999 | 0.999 | 0.999 | 0.999 | 0.999 | 0.999 | 0.999 | 0.999 | 0.999 | 0.999 | 0.999 | 0.999 | 0.998 | 0.997 | 0.992 | 0.983 | 0.963 | 0.923 | 0.851 | 0.74 | 0.597 | 0.445 | 0.309 | 0.209 | [6 empty] | 0.999 | 0.998 | 0.999 | 0.999 | 0.999 | 0.999 | 0.999 | 0.999 | 0.999 | 0.999 | 0.999 | 0.999 | 0.999 | 0.999 | 0.999 | 0.999 | 0.999 | 0.999 | 0.999 | 0.999 | 0.999 | 0.999 | 0.998 | 0.998 | 0.998 | 0.997 | 0.995 | 0.991 | 0.981 | 0.958 | 0.91 | 0.817 | 0.667 | 0.471 | 0.276 | 0.132 | 0.053 | 0.02 | [6 empty] | 0.997 | 0.997 | 0.997 | 0.999 | 0.999 | 0.999 | 0.999 | 0.999 | 0.999 | 0.999 | 0.999 | 0.999 | 0.999 | 0.999 | 0.999 | 0.999 | 0.9987 | 0.9975 | 0.9989 | 0.9989 | 0.9987 | 0.9972 | 0.997 | 0.9962 | 0.9953 | 0.9936 | 0.9908 | 0.9828 | 0.9623 | 0.918 | 0.8279 | 0.6681 | 0.4454 | 0.2221 | 0.076 | 0.0174 | 0.0028 | 0 | 0.3128463 | 0.3294179 |  |  | (S-FPM5) | (552-708) |  |  | (K-PSK500) | (552-720) |  |  |  | 20230801
◎ | 7 | FCD515 | 593-686 | 1.59282 | 68.62 | 68.621 | 0.008639 | 1.59489 | 68.25 | 68.253 | 0.008716 | 1.57819 | 1.58203 | 1.58333 | 1.58564 | 1.58725 | 1.58873 | 1.59021 | 1.59062 | 1.59101 | 1.59275 | 1.59282 | 1.59489 | 1.59884 | 1.59934 | 1.60355 | 1.60744 | 1.61405 |  | 2.502355 | 0 | -7.2080042 | -3 | 1.2012743 | -2 | 3.4920842 | -4 | -2.4729676 | -5 | 1.3801567 | -6 | 0.006875 | 0.002959 | 0.002618 | 0.006021 | 0.0047 | 0.007291 | 0.004263 | 0.004453 | 0.004207 | 0.7958 | 0.4533 | 0.1711 | 0.1714 | 0.303 | 0.2386 | 0.4584 | 0.544 | 0.4503 | 0.7655 | 0.8365 | 0.4493 | 0.1696 | 0.2176 | 0.2526 | 0.2365 | 0.5109 | 0.4827 | 0.4463 | 0.7587 | -0.0707 | -0.0177 | 0.0254 | 0.0192 | 0.0819 | 1 | 2 | 1 | 5 | 2 | 2 |  | 540 | 572 |  |  |  | 105 | 106 | 107 | 108 | 109 | 110 | 111 | 112 | 113 | 114 | 114 | 115 | 116 | 117 | 118 | 119 | 120 | 121 | 122 | 111 | 134 | 0.626 | 0.505 | 375 | 4 | 480 | 76 | 29.4 | 0.293 | 45 | -1.58e-05 | 3.73e-09 | -1.83e-11 | 3.66e-07 | 1.72e-10 | 0.169 | -4.6 | -4.8 | -4.9 | -5 | -5.1 | -5.2 | -5.2 | -5.3 | -5.4 | -5.5 | -6.8 | -6.6 | -6.5 | -6.4 | -6.3 | -6.3 | -6.2 | -6.2 | -6.2 | -6.3 | -4.7 | -4.9 | -5.1 | -5.2 | -5.3 | -5.4 | -5.4 | -5.5 | -5.6 | -5.7 | -7 | -6.8 | -6.7 | -6.6 | -6.5 | -6.5 | -6.4 | -6.4 | -6.4 | -6.5 | -4.9 | -5.1 | -5.3 | -5.4 | -5.5 | -5.6 | -5.7 | -5.7 | -5.8 | -5.9 | -7.1 | -7 | -6.9 | -6.8 | -6.7 | -6.7 | -6.6 | -6.6 | -6.6 | -6.7 | -5 | -5.1 | -5.3 | -5.4 | -5.5 | -5.6 | -5.7 | -5.8 | -5.9 | -6 | -7.1 | -7 | -6.9 | -6.8 | -6.7 | -6.7 | -6.7 | -6.6 | -6.7 | -6.7 | -5.1 | -5.3 | -5.5 | -5.6 | -5.7 | -5.8 | -5.9 | -5.9 | -6.1 | -6.1 | -7.3 | -7.2 | -7 | -7 | -6.9 | -6.8 | -6.8 | -6.8 | -6.8 | -6.9 | -5.2 | -5.4 | -5.5 | -5.7 | -5.7 | -5.8 | -5.9 | -6 | -6.1 | -6.2 | -7.4 | -7.2 | -7.1 | -7 | -7 | -6.9 | -6.9 | -6.9 | -6.9 | -7 | -5.3 | -5.4 | -5.6 | -5.7 | -5.8 | -5.9 | -6 | -6.1 | -6.2 | -6.3 | -7.4 | -7.3 | -7.2 | -7.1 | -7 | -7 | -7 | -7 | -7 | -7 | -5.3 | -5.5 | -5.6 | -5.7 | -5.8 | -5.9 | -6 | -6.1 | -6.2 | -6.3 | -7.4 | -7.3 | -7.2 | -7.1 | -7.1 | -7 | -7 | -7 | -7 | -7 | -5.3 | -5.5 | -5.6 | -5.7 | -5.8 | -5.9 | -6 | -6.2 | -6.3 | -6.3 | -7.4 | -7.3 | -7.2 | -7.1 | -7.1 | -7 | -7 | -7 | -7 | -7.1 | -5.3 | -5.5 | -5.7 | -5.8 | -5.9 | -6 | -6.1 | -6.2 | -6.3 | -6.4 | -7.5 | -7.4 | -7.3 | -7.2 | -7.1 | -7.1 | -7.1 | -7.1 | -7.1 | -7.1 | -3.3 | -3.4 | -3.4 | -3.4 | -3.4 | -3.6 | -3.5 | -3.7 | -3.8 | -3.7 | -3.3 | -3.3 | -3.4 | -3.4 | -3.5 | -3.5 | -3.6 | -3.6 | -3.7 | -3.7 | -3.3 | -3.3 | -3.4 | -3.4 | -3.4 | -3.6 | -3.5 | -3.7 | -3.8 | -3.7 | -3.2 | -3.3 | -3.4 | -3.4 | -3.5 | -3.5 | -3.6 | -3.6 | -3.7 | -3.7 |  |  |  |  | 0.52 | 4.13 | 375 |  | 320 | 363 | 321 | 0.37 | 0.38 | 0.979 | 0.984 | 0.989 | 0.994 | 0.997 | 0.999 | 0.999 | 0.999 | 0.999 | 0.999 | 0.999 | 0.999 | 0.999 | 0.999 | 0.999 | 0.999 | 0.999 | 0.999 | 0.999 | 0.999 | 0.999 | 0.999 | 0.999 | 0.999 | 0.999 | 0.999 | 0.999 | 0.999 | 0.999 | 0.999 | 0.998 | 0.996 | 0.993 | 0.986 | 0.973 | 0.947 | 0.898 | 0.815 | 0.691 | 0.54 | 0.39 | 0.251 | 0 | 0 | 0.948 | 0.961 | 0.973 | 0.986 | 0.993 | 0.999 | 0.999 | 0.999 | 0.999 | 0.999 | 0.999 | 0.999 | 0.999 | 0.999 | 0.999 | 0.999 | 0.998 | 0.998 | 0.998 | 0.998 | 0.998 | 0.998 | 0.999 | 0.999 | 0.999 | 0.999 | 0.998 | 0.997 | 0.997 | 0.996 | 0.995 | 0.99 | 0.983 | 0.966 | 0.935 | 0.873 | 0.764 | 0.599 | 0.396 | 0.214 | 0.095 | 0.032 | 0 | 0 | 0.899 | 0.923 | 0.946 | 0.973 | 0.987 | 0.999 | 0.998 | 0.999 | 0.999 | 0.999 | 0.998 | 0.998 | 0.998 | 0.998 | 0.998 | 0.998 | 0.997 | 0.996 | 0.997 | 0.996 | 0.997 | 0.997 | 0.998 | 0.998 | 0.998 | 0.998 | 0.997 | 0.995 | 0.995 | 0.993 | 0.99 | 0.981 | 0.966 | 0.934 | 0.874 | 0.762 | 0.584 | 0.359 | 0.157 | 0.046 | 0.009 | 0.001 | 0 | 0 | 0.3130385 | 0.3296386 |  |  | (S-FPM2) | (595-677) | (J-PSKH1) | (593-679) | (K-GFK68) | (592-683) | H-ZPK5 | 593-683 |  | 20210901
◎ | 8 | FCD600 | 594-605 | 1.5941 | 60.47 | 60.474 | 0.009824 | 1.59644 | 60.1 | 60.101 | 0.009924 | 1.57803 | 1.58208 | 1.58349 | 1.58604 | 1.58783 | 1.58948 | 1.59115 | 1.59161 | 1.59205 | 1.59401 | 1.5941 | 1.59644 | 1.60097 | 1.60154 | 1.60642 | 1.61101 | 1.61896 |  | 2.5009632 | 0 | -7.1951364 | -3 | 1.4064825 | -2 | 2.1434104 | -4 | 4.3873461 | -6 | 4.8834355 | -7 | 0.007652 | 0.00332 | 0.002955 | 0.006869 | 0.005454 | 0.00812 | 0.004826 | 0.005098 | 0.004886 | 0.7789 | 0.441 | 0.1686 | 0.1694 | 0.3008 | 0.2381 | 0.4611 | 0.5552 | 0.4667 | 0.8099 | 0.8182 | 0.4365 | 0.1669 | 0.2148 | 0.2506 | 0.2357 | 0.5137 | 0.4923 | 0.462 | 0.8017 | -0.0495 | -0.0123 | 0.0202 | 0.0156 | 0.0706 | 1 | 2 | 1 | 3 | 2 | 2 | 1 | 509 | 548 |  |  |  | 106 | 108 | 110 | 111 | 113 | 113 | 114 | 114 | 115 | 115 | 115 | 115 | 115 | 116 | 116 | 117 | 118 | 120 | 122 | 113 | 134 | 0.564 | 0.483 | 345 | 3 | 500 | 72 | 27.8 | 0.293 | 43 | -1.65e-05 | 6.78e-09 | -4.33e-11 | 4.39e-07 | 2.75e-10 | 0.214 | -4.8 | -4.8 | -4.8 | -4.8 | -4.9 | -4.9 | -5 | -5.1 | -5.3 | -5.4 | -7 | -6.7 | -6.5 | -6.3 | -6.1 | -6 | -6 | -6 | -6.1 | -6.2 | -5 | -5.1 | -5.1 | -5.1 | -5.2 | -5.3 | -5.3 | -5.5 | -5.6 | -5.8 | -7.3 | -7 | -6.7 | -6.6 | -6.4 | -6.4 | -6.3 | -6.4 | -6.4 | -6.5 | -5.3 | -5.4 | -5.4 | -5.4 | -5.5 | -5.6 | -5.7 | -5.8 | -6 | -6.1 | -7.5 | -7.2 | -7 | -6.8 | -6.7 | -6.7 | -6.6 | -6.7 | -6.8 | -6.9 | -5.3 | -5.4 | -5.4 | -5.5 | -5.5 | -5.6 | -5.7 | -5.8 | -6 | -6.2 | -7.5 | -7.3 | -7 | -6.9 | -6.8 | -6.7 | -6.7 | -6.7 | -6.8 | -6.9 | -5.6 | -5.6 | -5.7 | -5.7 | -5.8 | -5.9 | -6 | -6.1 | -6.3 | -6.4 | -7.7 | -7.5 | -7.3 | -7.1 | -7 | -6.9 | -6.9 | -7 | -7.1 | -7.2 | -5.7 | -5.7 | -5.8 | -5.8 | -5.9 | -6 | -6.1 | -6.2 | -6.4 | -6.6 | -7.8 | -7.6 | -7.4 | -7.2 | -7.1 | -7.1 | -7.1 | -7.1 | -7.2 | -7.3 | -5.8 | -5.8 | -5.9 | -5.9 | -6 | -6.1 | -6.2 | -6.3 | -6.5 | -6.7 | -7.9 | -7.7 | -7.5 | -7.3 | -7.2 | -7.2 | -7.1 | -7.2 | -7.3 | -7.4 | -5.8 | -5.8 | -5.9 | -5.9 | -6 | -6.1 | -6.2 | -6.4 | -6.5 | -6.7 | -7.9 | -7.7 | -7.5 | -7.3 | -7.2 | -7.2 | -7.2 | -7.2 | -7.3 | -7.4 | -5.8 | -5.9 | -5.9 | -6 | -6 | -6.1 | -6.2 | -6.4 | -6.6 | -6.7 | -8 | -7.7 | -7.5 | -7.3 | -7.2 | -7.2 | -7.2 | -7.2 | -7.3 | -7.4 | -5.9 | -5.9 | -6 | -6 | -6.1 | -6.2 | -6.3 | -6.5 | -6.6 | -6.8 | -8 | -7.8 | -7.6 | -7.4 | -7.3 | -7.3 | -7.3 | -7.3 | -7.4 | -7.5 | -3.4 | -3.5 | -3.5 | -3.6 | -3.6 | -3.8 | -3.8 | -4 | -4.1 | -4 | -3.4 | -3.5 | -3.5 | -3.6 | -3.7 | -3.8 | -3.9 | -3.9 | -4 | -4.1 | -3.4 | -3.4 | -3.5 | -3.6 | -3.6 | -3.8 | -3.8 | -4 | -4.1 | -4 | -3.4 | -3.5 | -3.5 | -3.6 | -3.7 | -3.8 | -3.9 | -3.9 | -4 | -4.1 |  |  |  |  | 0.66 | 4.09 | 365 |  | 320 | 355 | 319 | 0.74 | 0.72 | 0.994 | 0.995 | 0.997 | 0.998 | 0.999 | 0.999 | 0.999 | 0.999 | 0.999 | 0.999 | 0.999 | 0.999 | 0.999 | 0.999 | 0.999 | 0.999 | 0.999 | 0.999 | 0.999 | 0.999 | 0.999 | 0.999 | 0.999 | 0.999 | 0.999 | 0.999 | 0.998 | 0.998 | 0.997 | 0.996 | 0.995 | 0.994 | 0.993 | 0.99 | 0.983 | 0.969 | 0.942 | 0.888 | 0.777 | 0.528 | 0.166 | 0 | 0 | 0 | 0.986 | 0.988 | 0.992 | 0.996 | 0.997 | 0.998 | 0.999 | 0.999 | 0.999 | 0.999 | 0.999 | 0.999 | 0.999 | 0.999 | 0.998 | 0.998 | 0.998 | 0.998 | 0.999 | 0.999 | 0.998 | 0.999 | 0.998 | 0.998 | 0.998 | 0.999 | 0.996 | 0.994 | 0.993 | 0.991 | 0.989 | 0.986 | 0.982 | 0.974 | 0.959 | 0.925 | 0.861 | 0.744 | 0.532 | 0.203 | 0.011 | 0 | 0 | 0 | 0.971 | 0.976 | 0.983 | 0.991 | 0.994 | 0.997 | 0.999 | 0.999 | 0.998 | 0.999 | 0.999 | 0.998 | 0.997 | 0.997 | 0.997 | 0.996 | 0.996 | 0.997 | 0.997 | 0.997 | 0.996 | 0.997 | 0.996 | 0.996 | 0.997 | 0.998 | 0.992 | 0.989 | 0.985 | 0.982 | 0.977 | 0.971 | 0.963 | 0.949 | 0.919 | 0.856 | 0.742 | 0.553 | 0.283 | 0.041 | 0 | 0 | 0 | 0 | 0.3136851 | 0.3306729 | [6 empty] | K-PSK100 | 592-607 |  |  |  | 20190614
◎ | 9 | FCD615 | 571-716 | 1.57144 | 71.61 | 71.609 | 0.00798 | 1.57334 | 71.24 | 71.24 | 0.008048 | 1.55759 | 1.56132 | 1.56257 | 1.56476 | 1.56626 | 1.56764 | 1.56901 | 1.5694 | 1.56976 | 1.57137 | 1.57144 | 1.57334 | 1.57699 | 1.57745 | 1.58132 | 1.58489 | 1.59094 |  | 2.437899 | 0 | -7.0862375 | -3 | 1.1069238 | -2 | 2.6372834 | -4 | -1.4860741 | -5 | 7.7817112 | -7 | 0.006447 | 0.002755 | 0.002426 | 0.005554 | 0.004324 | 0.006833 | 0.003944 | 0.004104 | 0.00387 | 0.8079 | 0.4627 | 0.1728 | 0.1724 | 0.304 | 0.2386 | 0.4574 | 0.5419 | 0.4475 | 0.7578 | 0.849 | 0.4587 | 0.1713 | 0.2189 | 0.2535 | 0.2366 | 0.5099 | 0.4809 | 0.4437 | 0.7514 | -0.0725 | -0.0186 | 0.0291 | 0.0224 | 0.0978 | 1 | 2 | 1 | 3 | 2 | 2 |  | 520 | 558 |  |  |  | 109 | 111 | 112 | 113 | 114 | 115 | 116 | 116 | 117 | 117 | 118 | 118 | 118 | 119 | 119 | 119 | 119 | 120 | 120 | 115 | 138 | 0.612 | 0.523 | 370 | 4 | 480 | 76 | 29.2 | 0.3 | 50.6 | -1.68e-05 | 3.07e-09 | -7.71e-13 | 3.68e-07 | 3.45e-10 | 0.168 | -4.8 | -5 | -5.2 | -5.3 | -5.3 | -5.4 | -5.4 | -5.4 | -5.4 | -5.3 | -7 | -6.9 | -6.8 | -6.7 | -6.6 | -6.5 | -6.4 | -6.3 | -6.2 | -6.1 | -5 | -5.2 | -5.4 | -5.4 | -5.5 | -5.6 | -5.6 | -5.6 | -5.6 | -5.6 | -7.2 | -7.1 | -7 | -6.9 | -6.8 | -6.7 | -6.6 | -6.5 | -6.4 | -6.3 | -5.1 | -5.4 | -5.5 | -5.6 | -5.7 | -5.8 | -5.8 | -5.8 | -5.8 | -5.8 | -7.3 | -7.2 | -7.1 | -7 | -6.9 | -6.9 | -6.8 | -6.7 | -6.6 | -6.5 | -5.2 | -5.4 | -5.6 | -5.7 | -5.8 | -5.8 | -5.8 | -5.8 | -5.8 | -5.8 | -7.3 | -7.2 | -7.1 | -7.1 | -7 | -6.9 | -6.8 | -6.7 | -6.6 | -6.6 | -5.3 | -5.5 | -5.7 | -5.8 | -5.9 | -6 | -6 | -6 | -6 | -6 | -7.5 | -7.4 | -7.3 | -7.2 | -7.1 | -7 | -7 | -6.9 | -6.8 | -6.8 | -5.4 | -5.6 | -5.8 | -5.9 | -6 | -6.1 | -6.1 | -6.1 | -6.1 | -6.1 | -7.5 | -7.4 | -7.4 | -7.3 | -7.2 | -7.1 | -7.1 | -7 | -6.9 | -6.9 | -5.5 | -5.7 | -5.9 | -6 | -6.1 | -6.1 | -6.2 | -6.2 | -6.2 | -6.2 | -7.6 | -7.5 | -7.4 | -7.3 | -7.3 | -7.2 | -7.1 | -7.1 | -7 | -6.9 | -5.5 | -5.7 | -5.9 | -6 | -6.1 | -6.1 | -6.2 | -6.2 | -6.2 | -6.2 | -7.6 | -7.5 | -7.4 | -7.4 | -7.3 | -7.2 | -7.1 | -7.1 | -7 | -7 | -5.5 | -5.7 | -5.9 | -6 | -6.1 | -6.2 | -6.2 | -6.2 | -6.3 | -6.2 | -7.6 | -7.5 | -7.4 | -7.4 | -7.3 | -7.2 | -7.2 | -7.1 | -7 | -7 | -5.5 | -5.8 | -5.9 | -6.1 | -6.2 | -6.2 | -6.3 | -6.3 | -6.3 | -6.3 | -7.6 | -7.6 | -7.5 | -7.4 | -7.4 | -7.3 | -7.2 | -7.1 | -7.1 | -7 | -3.5 | -3.7 | -3.7 | -3.8 | -3.8 | -4.1 | -4.1 | -4.3 | -4.5 | -4.4 | -3.4 | -3.5 | -3.6 | -3.8 | -3.9 | -4 | -4.2 | -4.3 | -4.4 | -4.5 | -3.5 | -3.5 | -3.7 | -3.8 | -3.8 | -4.1 | -4.1 | -4.3 | -4.5 | -4.4 | -3.4 | -3.5 | -3.6 | -3.8 | -3.9 | -4 | -4.2 | -4.3 | -4.4 | -4.5 |  |  |  |  | 0.404 | 4.11 | 365 |  | 315 | 357 | 314 | 0.26 | 0.2 | 0.993 | 0.996 | 0.997 | 0.999 | 0.999 | 0.999 | 0.999 | 0.999 | 0.999 | 0.999 | 0.999 | 0.999 | 0.999 | 0.999 | 0.999 | 0.999 | 0.999 | 0.999 | 0.999 | 0.999 | 0.999 | 0.999 | 0.999 | 0.999 | 0.999 | 0.999 | 0.999 | 0.999 | 0.999 | 0.998 | 0.998 | 0.998 | 0.996 | 0.992 | 0.985 | 0.966 | 0.933 | 0.872 | 0.774 | 0.64 | 0.488 | 0.332 | 0.212 | 0.116 | 0.981 | 0.989 | 0.993 | 0.996 | 0.998 | 0.999 | 0.999 | 0.999 | 0.999 | 0.999 | 0.999 | 0.999 | 0.999 | 0.999 | 0.999 | 0.999 | 0.998 | 0.998 | 0.999 | 0.999 | 0.999 | 0.999 | 0.998 | 0.998 | 0.998 | 0.999 | 0.998 | 0.997 | 0.997 | 0.996 | 0.996 | 0.994 | 0.99 | 0.981 | 0.962 | 0.917 | 0.84 | 0.71 | 0.526 | 0.328 | 0.167 | 0.063 | 0.021 | 0.005 | 0.963 | 0.979 | 0.986 | 0.993 | 0.996 | 0.998 | 0.999 | 0.999 | 0.999 | 0.999 | 0.999 | 0.998 | 0.998 | 0.998 | 0.997 | 0.997 | 0.997 | 0.996 | 0.997 | 0.997 | 0.998 | 0.997 | 0.996 | 0.995 | 0.996 | 0.997 | 0.996 | 0.994 | 0.993 | 0.992 | 0.991 | 0.988 | 0.98 | 0.962 | 0.925 | 0.841 | 0.706 | 0.505 | 0.277 | 0.108 | 0.028 | 0 | 0 | 0 | 0.3129156 | 0.3296048 | [11 empty] | 20220711
◎ | 10 | FCD705 | 550-755 | 1.55032 | 75.5 | 75.5 | 0.007289 | 1.55206 | 75.12 | 75.12 | 0.007349 | 1.53763 | 1.54102 | 1.54216 | 1.54418 | 1.54557 | 1.54684 | 1.5481 | 1.54845 | 1.54879 | 1.55026 | 1.55032 | 1.55206 | 1.55539 | 1.5558 | 1.55933 | 1.56257 | 1.56806 |  | 2.3742832 | 0 | -6.2014418 | -3 | 1.0582967 | -2 | 6.3100703 | -5 | 8.196715 | -6 | -3.4424446 | -7 | 0.005938 | 0.002535 | 0.002222 | 0.005067 | 0.003937 | 0.006292 | 0.003608 | 0.003741 | 0.003523 | 0.8147 | 0.4669 | 0.1742 | 0.1735 | 0.3048 | 0.2387 | 0.4564 | 0.5401 | 0.4456 | 0.7526 | 0.8562 | 0.4631 | 0.1728 | 0.2203 | 0.2542 | 0.2368 | 0.509 | 0.4794 | 0.442 | 0.7465 | -0.0839 | -0.0208 | 0.0353 | 0.0276 | 0.1252 | 1 | 3 | 1 | 3 | 2 | 2 | 1 | 543 | 576 |  |  |  | 114 | 116 | 118 | 119 | 121 | 122 | 123 | 124 | 125 | 126 | 126 | 127 | 127 | 127 | 127 | 127 | 126 | 126 | 125 | 122 | 140 | 0.806 | 0.563 | 385 | 4 | 390 | 81 | 31.3 | 0.297 | 50 | -1.64e-05 | -6.43e-10 | 1.97e-11 | 3.83e-07 | 2.95e-10 | 0.0771 | -4.3 | -4.6 | -4.9 | -5 | -5.2 | -5.3 | -5.3 | -5.3 | -5.2 | -5.2 | -6.4 | -6.5 | -6.5 | -6.4 | -6.4 | -6.3 | -6.2 | -6.1 | -6 | -5.9 | -4.4 | -4.7 | -5 | -5.2 | -5.3 | -5.4 | -5.4 | -5.4 | -5.4 | -5.3 | -6.5 | -6.6 | -6.6 | -6.6 | -6.5 | -6.5 | -6.4 | -6.3 | -6.2 | -6.1 | -4.5 | -4.9 | -5.1 | -5.3 | -5.5 | -5.5 | -5.6 | -5.6 | -5.6 | -5.5 | -6.7 | -6.7 | -6.7 | -6.7 | -6.7 | -6.6 | -6.5 | -6.5 | -6.3 | -6.2 | -4.5 | -4.9 | -5.2 | -5.3 | -5.5 | -5.6 | -5.6 | -5.6 | -5.6 | -5.5 | -6.7 | -6.7 | -6.7 | -6.7 | -6.7 | -6.6 | -6.6 | -6.5 | -6.4 | -6.3 | -4.7 | -5 | -5.3 | -5.5 | -5.6 | -5.7 | -5.8 | -5.8 | -5.7 | -5.7 | -6.8 | -6.8 | -6.8 | -6.8 | -6.8 | -6.8 | -6.7 | -6.6 | -6.5 | -6.4 | -4.7 | -5.1 | -5.4 | -5.6 | -5.7 | -5.8 | -5.8 | -5.8 | -5.8 | -5.8 | -6.8 | -6.9 | -6.9 | -6.9 | -6.9 | -6.8 | -6.8 | -6.7 | -6.6 | -6.5 | -4.8 | -5.1 | -5.4 | -5.6 | -5.8 | -5.9 | -5.9 | -5.9 | -5.9 | -5.8 | -6.9 | -6.9 | -7 | -7 | -6.9 | -6.9 | -6.8 | -6.8 | -6.7 | -6.6 | -4.8 | -5.2 | -5.4 | -5.6 | -5.8 | -5.9 | -5.9 | -5.9 | -5.9 | -5.9 | -6.9 | -7 | -7 | -7 | -7 | -6.9 | -6.9 | -6.8 | -6.7 | -6.6 | -4.8 | -5.2 | -5.4 | -5.6 | -5.8 | -5.9 | -5.9 | -5.9 | -5.9 | -5.9 | -6.9 | -7 | -7 | -7 | -7 | -6.9 | -6.9 | -6.8 | -6.7 | -6.6 | -4.9 | -5.2 | -5.5 | -5.7 | -5.8 | -5.9 | -6 | -6 | -6 | -5.9 | -7 | -7 | -7 | -7 | -7 | -7 | -6.9 | -6.8 | -6.7 | -6.6 | -3.6 | -3.7 | -3.7 | -3.8 | -3.8 | -4 | -4 | -4.2 | -4.4 | -4.3 | -3.4 | -3.5 | -3.6 | -3.8 | -3.9 | -4 | -4.1 | -4.2 | -4.3 | -4.3 | -3.6 | -3.5 | -3.7 | -3.8 | -3.7 | -4 | -4 | -4.2 | -4.3 | -4.3 | -3.4 | -3.5 | -3.6 | -3.7 | -3.8 | -3.9 | -4 | -4.1 | -4.2 | -4.3 |  |  |  |  | 0.58 | 4.09 | 365 |  | 315 | 358 | 316 | 0.38 | 0.24 | 0.993 | 0.994 | 0.996 | 0.998 | 0.998 | 0.999 | 0.999 | 0.999 | 0.999 | 0.999 | 0.999 | 0.998 | 0.998 | 0.998 | 0.998 | 0.998 | 0.998 | 0.998 | 0.998 | 0.999 | 0.999 | 0.999 | 0.999 | 0.999 | 0.999 | 0.999 | 0.999 | 0.999 | 0.999 | 0.998 | 0.998 | 0.997 | 0.995 | 0.991 | 0.983 | 0.963 | 0.928 | 0.863 | 0.756 | 0.613 | 0.451 | 0.29 | 0.184 | 0.121 | 0.982 | 0.985 | 0.989 | 0.995 | 0.996 | 0.997 | 0.998 | 0.998 | 0.998 | 0.998 | 0.997 | 0.996 | 0.996 | 0.996 | 0.996 | 0.996 | 0.996 | 0.996 | 0.997 | 0.997 | 0.997 | 0.997 | 0.997 | 0.997 | 0.998 | 0.999 | 0.998 | 0.997 | 0.996 | 0.995 | 0.995 | 0.993 | 0.988 | 0.978 | 0.958 | 0.911 | 0.829 | 0.691 | 0.497 | 0.295 | 0.137 | 0.045 | 0 | 0 | 0.965 | 0.97 | 0.978 | 0.99 | 0.993 | 0.995 | 0.995 | 0.995 | 0.995 | 0.995 | 0.994 | 0.993 | 0.992 | 0.992 | 0.992 | 0.991 | 0.992 | 0.992 | 0.994 | 0.993 | 0.994 | 0.994 | 0.994 | 0.994 | 0.997 | 0.999 | 0.997 | 0.995 | 0.993 | 0.99 | 0.99 | 0.986 | 0.977 | 0.956 | 0.918 | 0.83 | 0.687 | 0.478 | 0.247 | 0.087 | 0.019 | 0 | 0 | 0 | 0.312964 | 0.3299008 |  |  | (S-FPM3) | (538-747) |  |  |  |  | (H-FK55) | (550-752) |  | 20210901
◎ | 11 | FCD915 | 481-853 | 1.48071 | 85.29 | 85.293 | 0.005636 | 1.48205 | 84.88 | 84.883 | 0.005679 | 1.47048 | 1.47335 | 1.47429 | 1.47591 | 1.477 | 1.478 | 1.47898 | 1.47926 | 1.47952 | 1.48066 | 1.48071 | 1.48205 | 1.48462 | 1.48494 | 1.48764 | 1.49013 | 1.49432 |  | 2.1715724 | 0 | -5.3538524 | -3 | 7.5638473 | -3 | 1.1364553 | -4 | -4.4330103 | -6 | 2.5942803 | -7 | 0.004695 | 0.001981 | 0.001725 | 0.003911 | 0.003022 | 0.00497 | 0.002795 | 0.002884 | 0.002704 | 0.833 | 0.4815 | 0.1765 | 0.1749 | 0.3061 | 0.2386 | 0.4553 | 0.5362 | 0.4409 | 0.7433 | 0.8752 | 0.4779 | 0.1752 | 0.222 | 0.2553 | 0.2368 | 0.5078 | 0.4761 | 0.4376 | 0.7376 | -0.1113 | -0.0289 | 0.0525 | 0.0413 | 0.1977 | 1 | 2 | 3* | 5 | 4 | 5 |  | 434 | 468 |  |  |  | 122 | 123 | 125 | 127 | 128 | 129 | 130 | 131 | 131 | 132 | 133 | 133 | 134 | 135 | 136 | 136 | 137 | 139 | 140 | 129 | 157 | 0.784 | 0.701 | 340 | 3 | 460 | 73 | 28.1 | 0.3 | 50 | -1.89e-05 | -2.67e-09 | -4.12e-12 | 2.72e-07 | -2.8e-10 | 0.244 | -4.4 | -4.8 | -5.1 | -5.4 | -5.6 | -5.9 | -6.1 | -6.3 | -6.5 | -6.6 | -6.5 | -6.5 | -6.6 | -6.7 | -6.8 | -6.9 | -7 | -7.1 | -7.2 | -7.3 | -4.6 | -5 | -5.3 | -5.6 | -5.8 | -6 | -6.2 | -6.4 | -6.6 | -6.7 | -6.7 | -6.7 | -6.8 | -6.9 | -7 | -7.1 | -7.1 | -7.2 | -7.3 | -7.4 | -4.8 | -5.2 | -5.5 | -5.7 | -6 | -6.2 | -6.4 | -6.5 | -6.7 | -6.8 | -6.9 | -6.9 | -7 | -7 | -7.1 | -7.2 | -7.3 | -7.4 | -7.5 | -7.5 | -4.8 | -5.2 | -5.5 | -5.8 | -6 | -6.2 | -6.4 | -6.6 | -6.7 | -6.9 | -6.9 | -6.9 | -7 | -7.1 | -7.1 | -7.2 | -7.3 | -7.4 | -7.5 | -7.5 | -5 | -5.4 | -5.6 | -5.9 | -6.1 | -6.3 | -6.5 | -6.7 | -6.8 | -6.9 | -7 | -7.1 | -7.1 | -7.2 | -7.3 | -7.3 | -7.4 | -7.5 | -7.6 | -7.6 | -5.1 | -5.4 | -5.7 | -6 | -6.2 | -6.4 | -6.5 | -6.7 | -6.9 | -7 | -7.1 | -7.1 | -7.2 | -7.2 | -7.3 | -7.4 | -7.4 | -7.5 | -7.6 | -7.7 | -5.1 | -5.5 | -5.8 | -6 | -6.2 | -6.4 | -6.6 | -6.8 | -6.9 | -7 | -7.1 | -7.2 | -7.2 | -7.3 | -7.4 | -7.4 | -7.5 | -7.6 | -7.6 | -7.7 | -5.2 | -5.5 | -5.8 | -6 | -6.2 | -6.4 | -6.6 | -6.8 | -6.9 | -7 | -7.1 | -7.2 | -7.2 | -7.3 | -7.4 | -7.4 | -7.5 | -7.6 | -7.6 | -7.7 | -5.2 | -5.5 | -5.8 | -6 | -6.2 | -6.4 | -6.6 | -6.8 | -6.9 | -7 | -7.2 | -7.2 | -7.3 | -7.3 | -7.4 | -7.4 | -7.5 | -7.6 | -7.6 | -7.7 | -5.2 | -5.5 | -5.8 | -6.1 | -6.3 | -6.5 | -6.6 | -6.8 | -6.9 | -7 | -7.2 | -7.2 | -7.3 | -7.3 | -7.4 | -7.5 | -7.5 | -7.6 | -7.7 | -7.7 | -5.9 | -5.7 | -5.3 | -5.1 | -4.7 | -4.7 | -4.3 | -4.3 | -4.1 | -3.8 | -5.7 | -5.4 | -5.2 | -5 | -4.8 | -4.6 | -4.4 | -4.2 | -4 | -3.8 | -5.9 | -5.5 | -5.3 | -5.1 | -4.7 | -4.8 | -4.3 | -4.4 | -4.2 | -3.8 | -5.7 | -5.5 | -5.3 | -5.1 | -4.9 | -4.7 | -4.4 | -4.2 | -4 | -3.9 |  |  |  |  | 0.68 | 3.68 | 340 |  | 295 | 336 | 293 | 0.14 | 0.08 | 0.999 | 0.998 | 0.999 | 0.999 | 0.999 | 0.999 | 0.999 | 0.999 | 0.999 | 0.999 | 0.999 | 0.999 | 0.999 | 0.999 | 0.999 | 0.999 | 0.999 | 0.999 | 0.999 | 0.999 | 0.999 | 0.999 | 0.999 | 0.999 | 0.999 | 0.999 | 0.999 | 0.999 | 0.999 | 0.999 | 0.999 | 0.999 | 0.999 | 0.998 | 0.997 | 0.993 | 0.985 | 0.968 | 0.934 | 0.873 | 0.777 | 0.645 | 0.5 | 0 | 0.998 | 0.995 | 0.998 | 0.999 | 0.999 | 0.999 | 0.999 | 0.999 | 0.999 | 0.999 | 0.999 | 0.999 | 0.999 | 0.999 | 0.999 | 0.999 | 0.999 | 0.999 | 0.999 | 0.999 | 0.999 | 0.999 | 0.999 | 0.998 | 0.999 | 0.999 | 0.999 | 0.999 | 0.998 | 0.998 | 0.998 | 0.998 | 0.998 | 0.996 | 0.992 | 0.983 | 0.963 | 0.922 | 0.842 | 0.712 | 0.531 | 0.335 | 0.177 | 0 | 0.995 | 0.99 | 0.995 | 0.999 | 0.999 | 0.998 | 0.997 | 0.997 | 0.998 | 0.997 | 0.998 | 0.998 | 0.998 | 0.998 | 0.998 | 0.998 | 0.998 | 0.999 | 0.999 | 0.998 | 0.997 | 0.998 | 0.997 | 0.997 | 0.998 | 0.999 | 0.998 | 0.997 | 0.996 | 0.995 | 0.995 | 0.995 | 0.995 | 0.991 | 0.984 | 0.966 | 0.928 | 0.851 | 0.71 | 0.507 | 0.282 | 0.112 | 0.031 | 0 | 0.3128347 | 0.3294686 | [11 empty] | 20220905
◎ | 12 | PCD4 | 618-634 | 1.618 | 63.4 | 63.398 | 0.009748 | 1.62032 | 63.11 | 63.111 | 0.009829 | 1.60019 | 1.60533 | 1.60697 | 1.60976 | 1.61163 | 1.61334 | 1.61503 | 1.6155 | 1.61594 | 1.61791 | 1.618 | 1.62032 | 1.62478 | 1.62533 | 1.63004 | 1.63439 | 1.6418 |  | 2.5807045 | 0 | -1.0957538 | -2 | 1.268943 | -2 | 6.6387812 | -4 | -6.4849664 | -5 | 3.4787863 | -6 | 0.008058 | 0.003395 | 0.00297 | 0.006778 | 0.005266 | 0.008531 | 0.004823 | 0.005006 | 0.004712 | 0.8266 | 0.4784 | 0.1748 | 0.1735 | 0.3047 | 0.2386 | 0.4567 | 0.5402 | 0.4461 | 0.76 | 0.8679 | 0.4744 | 0.1734 | 0.2202 | 0.254 | 0.2366 | 0.5093 | 0.4794 | 0.4425 | 0.7537 | -0.0155 | -0.0056 | 0.0081 | 0.0059 | 0.026 | 1 | 5 | 3 | 4 | 4 | 3 |  | 604 | 645 | 574 | 595 | 690 | 83 | 85 | 86 | 87 | 87 | 88 | 88 | 88 | 88 | 88 | 88 | 88 | 88 | 89 | 90 | 92 | 94 | 97 | 101 | 87 | 111 | 0.678 | 0.557 | 445 | 4 | 310 | 73 | 28.1 | 0.293 |  | -8.93e-06 | 1.28e-08 | -1.34e-11 | 5.36e-07 | -8.84e-11 | 2.93e-09 | -1.4 | -1.4 | -1.4 | -1.4 | -1.3 | -1.2 | -1.1 | -1 | -1 | -0.9 | -3.6 | -3.3 | -3.1 | -2.8 | -2.6 | -2.3 | -2.1 | -2 | -1.8 | -1.7 | -1.6 | -1.6 | -1.6 | -1.6 | -1.5 | -1.4 | -1.3 | -1.3 | -1.2 | -1.1 | -3.8 | -3.5 | -3.3 | -3 | -2.8 | -2.6 | -2.4 | -2.2 | -2 | -1.9 | -1.8 | -1.9 | -1.9 | -1.8 | -1.8 | -1.7 | -1.6 | -1.5 | -1.4 | -1.4 | -4.1 | -3.8 | -3.5 | -3.2 | -3 | -2.8 | -2.6 | -2.4 | -2.2 | -2.1 | -1.9 | -1.9 | -1.9 | -1.8 | -1.8 | -1.7 | -1.6 | -1.5 | -1.4 | -1.4 | -4.1 | -3.8 | -3.5 | -3.3 | -3 | -2.8 | -2.6 | -2.4 | -2.3 | -2.1 | -2.1 | -2.1 | -2.1 | -2.1 | -2 | -1.9 | -1.8 | -1.7 | -1.7 | -1.6 | -4.3 | -4 | -3.7 | -3.5 | -3.3 | -3 | -2.8 | -2.6 | -2.5 | -2.3 | -2.2 | -2.2 | -2.2 | -2.2 | -2.1 | -2 | -2 | -1.9 | -1.8 | -1.7 | -4.4 | -4.1 | -3.9 | -3.6 | -3.4 | -3.1 | -2.9 | -2.7 | -2.6 | -2.5 | -2.3 | -2.3 | -2.3 | -2.3 | -2.2 | -2.1 | -2 | -2 | -1.9 | -1.8 | -4.5 | -4.2 | -4 | -3.7 | -3.5 | -3.2 | -3 | -2.8 | -2.7 | -2.6 | -2.3 | -2.4 | -2.4 | -2.3 | -2.2 | -2.2 | -2.1 | -2 | -1.9 | -1.8 | -4.5 | -4.2 | -4 | -3.7 | -3.5 | -3.3 | -3.1 | -2.9 | -2.7 | -2.6 | -2.4 | -2.4 | -2.4 | -2.3 | -2.3 | -2.2 | -2.1 | -2 | -1.9 | -1.9 | -4.5 | -4.3 | -4 | -3.7 | -3.5 | -3.3 | -3.1 | -2.9 | -2.7 | -2.6 | -2.4 | -2.5 | -2.5 | -2.4 | -2.4 | -2.3 | -2.2 | -2.1 | -2 | -1.9 | -4.6 | -4.3 | -4.1 | -3.8 | -3.6 | -3.4 | -3.2 | -3 | -2.8 | -2.7 | -3.6 | -3.5 | -3.4 | -3.4 | -3.3 | -3.4 | -3.2 | -3.3 | -3.3 | -3.2 | -3.5 | -3.5 | -3.4 | -3.4 | -3.4 | -3.3 | -3.3 | -3.3 | -3.2 | -3.2 | -3.5 | -3.4 | -3.4 | -3.4 | -3.3 | -3.3 | -3.2 | -3.3 | -3.3 | -3.1 | -3.5 | -3.4 | -3.4 | -3.4 | -3.3 | -3.3 | -3.3 | -3.2 | -3.2 | -3.2 |  |  |  |  | 1.31 | 3.52 | 355 |  | 285 | 345 | 284 | 0.14 | 0.14 | 0.928 | 0.947 | 0.976 | 0.994 | 0.997 | 0.999 | 0.998 | 0.998 | 0.999 | 0.999 | 0.999 | 0.999 | 0.999 | 0.999 | 0.999 | 0.999 | 0.999 | 0.999 | 0.999 | 0.999 | 0.999 | 0.999 | 0.999 | 0.999 | 0.999 | 0.999 | 0.999 | 0.999 | 0.999 | 0.999 | 0.999 | 0.999 | 0.998 | 0.995 | 0.991 | 0.983 | 0.967 | 0.945 | 0.908 | 0.859 | 0.794 | 0.717 | 0.623 | 0.493 | 0.829 | 0.873 | 0.941 | 0.984 | 0.993 | 0.998 | 0.996 | 0.996 | 0.997 | 0.999 | 0.999 | 0.999 | 0.999 | 0.999 | 0.999 | 0.999 | 0.999 | 0.999 | 0.999 | 0.999 | 0.999 | 0.999 | 0.999 | 0.999 | 0.999 | 0.999 | 0.999 | 0.999 | 0.999 | 0.998 | 0.998 | 0.996 | 0.994 | 0.988 | 0.977 | 0.958 | 0.92 | 0.867 | 0.785 | 0.684 | 0.561 | 0.434 | 0.304 | 0.17 | 0.688 | 0.762 | 0.885 | 0.968 | 0.986 | 0.997 | 0.993 | 0.992 | 0.994 | 0.999 | 0.999 | 0.999 | 0.999 | 0.999 | 0.999 | 0.999 | 0.999 | 0.999 | 0.999 | 0.998 | 0.999 | 0.999 | 0.999 | 0.999 | 0.999 | 0.999 | 0.999 | 0.999 | 0.997 | 0.996 | 0.997 | 0.993 | 0.989 | 0.976 | 0.955 | 0.917 | 0.847 | 0.752 | 0.616 | 0.467 | 0.314 | 0.188 | 0.093 | 0.029 | 0.3128492 | 0.3293763 | N-PSK53A | 618-634 | S-PHM52 | 618-634 | J-PSK02 | 618-633 | K-PSKn2 | 618-634 | H-ZPK1A | 618-634 |  | 20190614
◎ | 13 | PCD40 | 620-639 | 1.61997 | 63.88 | 63.882 | 0.009705 | 1.62228 | 63.58 | 63.576 | 0.009788 | 1.60294 | 1.60756 | 1.6091 | 1.6118 | 1.61365 | 1.61533 | 1.61701 | 1.61748 | 1.61792 | 1.61988 | 1.61997 | 1.62228 | 1.62672 | 1.62727 | 1.63198 | 1.63634 | 1.64374 |  | 2.5844463 | 0 | -9.0521858 | -3 | 1.4301987 | -2 | 1.705077 | -4 | 4.964536 | -6 | -1.2927479 | -7 | 0.007909 | 0.003367 | 0.002953 | 0.006752 | 0.005266 | 0.008379 | 0.004798 | 0.00499 | 0.004713 | 0.8149 | 0.468 | 0.1738 | 0.1731 | 0.3043 | 0.2385 | 0.4572 | 0.5426 | 0.449 | 0.7622 | 0.856 | 0.464 | 0.1724 | 0.2197 | 0.2537 | 0.2365 | 0.5098 | 0.4815 | 0.4452 | 0.7557 | -0.0294 | -0.0075 | 0.012 | 0.0092 | 0.0354 | 1 | 4 | 4* | 2 | 2 | 2 | 1 | 508 | 555 | 486 | 499 | 588 | 94 | 97 | 99 | 101 | 103 | 104 | 105 | 105 | 106 | 106 | 107 | 107 | 107 | 108 | 108 | 109 | 110 | 111 | 112 | 103 | 130 | 0.757 | 0.616 | 390 | 4 | 300 | 86 | 33.4 | 0.282 | 55 | -1.08e-05 | 2.42e-09 | 1.57e-11 | 7.21e-07 | 4.29e-10 | 1.46e-09 | -1.2 | -1.5 | -1.7 | -1.8 | -1.8 | -1.9 | -1.8 | -1.7 | -1.6 | -1.5 | -3.5 | -3.4 | -3.3 | -3.2 | -3.1 | -3 | -2.8 | -2.6 | -2.4 | -2.3 | -1.5 | -1.8 | -2 | -2.1 | -2.2 | -2.2 | -2.1 | -2.1 | -2 | -1.9 | -3.8 | -3.7 | -3.6 | -3.5 | -3.4 | -3.3 | -3.1 | -3 | -2.8 | -2.6 | -1.8 | -2.1 | -2.3 | -2.4 | -2.5 | -2.5 | -2.5 | -2.4 | -2.3 | -2.3 | -4 | -4 | -3.9 | -3.9 | -3.7 | -3.6 | -3.5 | -3.3 | -3.1 | -3 | -1.9 | -2.1 | -2.3 | -2.5 | -2.5 | -2.5 | -2.5 | -2.5 | -2.4 | -2.3 | -4.1 | -4 | -4 | -3.9 | -3.8 | -3.7 | -3.5 | -3.4 | -3.2 | -3 | -2.1 | -2.4 | -2.6 | -2.8 | -2.8 | -2.9 | -2.9 | -2.8 | -2.7 | -2.6 | -4.4 | -4.3 | -4.3 | -4.2 | -4.1 | -4 | -3.8 | -3.7 | -3.5 | -3.4 | -2.3 | -2.6 | -2.8 | -2.9 | -3 | -3 | -3 | -3 | -2.9 | -2.8 | -4.5 | -4.5 | -4.4 | -4.3 | -4.3 | -4.1 | -4 | -3.9 | -3.7 | -3.6 | -2.4 | -2.7 | -2.9 | -3.1 | -3.1 | -3.2 | -3.2 | -3.1 | -3.1 | -3 | -4.6 | -4.6 | -4.5 | -4.5 | -4.4 | -4.3 | -4.2 | -4 | -3.9 | -3.7 | -2.5 | -2.7 | -3 | -3.1 | -3.2 | -3.2 | -3.2 | -3.2 | -3.1 | -3 | -4.6 | -4.6 | -4.6 | -4.5 | -4.4 | -4.3 | -4.2 | -4 | -3.9 | -3.8 | -2.5 | -2.8 | -3 | -3.1 | -3.2 | -3.2 | -3.2 | -3.2 | -3.1 | -3 | -4.7 | -4.6 | -4.6 | -4.5 | -4.4 | -4.3 | -4.2 | -4.1 | -3.9 | -3.8 | -2.6 | -2.9 | -3.1 | -3.2 | -3.3 | -3.4 | -3.4 | -3.3 | -3.2 | -3.2 | -4.8 | -4.7 | -4.7 | -4.6 | -4.6 | -4.5 | -4.3 | -4.2 | -4 | -3.9 | -4.5 | -4.6 | -4.6 | -4.7 | -4.7 | -4.9 | -4.9 | -5.1 | -5.2 | -5.1 | -4.4 | -4.5 | -4.6 | -4.7 | -4.8 | -4.9 | -4.9 | -5 | -5.1 | -5.2 | -4.4 | -4.4 | -4.5 | -4.7 | -4.7 | -4.9 | -4.9 | -5.1 | -5.1 | -5.1 | -4.4 | -4.4 | -4.5 | -4.6 | -4.7 | -4.8 | -4.9 | -5 | -5.1 | -5.2 |  |  |  |  | 1.03 | 3.57 | 370 |  | 315 | 359 | 315 | 0.32 | 0.26 | [6 empty] | 0.999 | 0.999 | 0.999 | 0.999 | 0.999 | 0.999 | 0.999 | 0.999 | 0.999 | 0.999 | 0.999 | 0.999 | 0.999 | 0.999 | 0.999 | 0.999 | 0.999 | 0.999 | 0.999 | 0.999 | 0.999 | 0.999 | 0.999 | 0.998 | 0.998 | 0.997 | 0.995 | 0.991 | 0.981 | 0.96 | 0.921 | 0.854 | 0.751 | 0.62 | 0.471 | 0.332 | 0.216 | 0.112 | [6 empty] | 0.997 | 0.997 | 0.997 | 0.998 | 0.998 | 0.997 | 0.997 | 0.997 | 0.997 | 0.997 | 0.997 | 0.997 | 0.997 | 0.999 | 0.998 | 0.999 | 0.999 | 0.998 | 0.998 | 0.999 | 0.998 | 0.998 | 0.997 | 0.996 | 0.996 | 0.993 | 0.988 | 0.977 | 0.954 | 0.903 | 0.814 | 0.675 | 0.489 | 0.304 | 0.154 | 0.063 | 0.022 | 0 | [6 empty] | 0.994 | 0.994 | 0.995 | 0.996 | 0.995 | 0.995 | 0.994 | 0.994 | 0.994 | 0.994 | 0.994 | 0.994 | 0.994 | 0.997 | 0.997 | 0.997 | 0.997 | 0.996 | 0.997 | 0.998 | 0.997 | 0.996 | 0.994 | 0.992 | 0.991 | 0.986 | 0.976 | 0.954 | 0.911 | 0.815 | 0.663 | 0.455 | 0.24 | 0.092 | 0.024 | 0 | 0 | 0 | 0.3129364 | 0.3296726 | (N-PSK53A) | (618-634) | (S-PHM52) | (618-634) | (J-PSK02) | (618-633) |  |  | (H-ZPK1A) | (618-634) |  | 20190614
◎ | 14 | PCD51 | 593-670 | 1.59349 | 67 | 67 | 0.008858 | 1.59561 | 66.75 | 66.75 | 0.008923 | 1.57682 | 1.5817 | 1.58325 | 1.58589 | 1.58764 | 1.58922 | 1.59078 | 1.59121 | 1.59162 | 1.59341 | 1.59349 | 1.59561 | 1.59964 | 1.60014 | 1.60439 | 1.60831 | 1.61494 |  | 2.5046638 | 0 | -1.0149448 | -2 | 1.2653769 | -2 | 1.6566642 | -4 | 5.3871747 | -7 | 5.584093 | -8 | 0.007524 | 0.00314 | 0.002715 | 0.006143 | 0.004753 | 0.007958 | 0.004395 | 0.004528 | 0.004254 | 0.8494 | 0.4949 | 0.1785 | 0.176 | 0.3065 | 0.2387 | 0.4548 | 0.5366 | 0.4425 | 0.7483 | 0.8919 | 0.4913 | 0.1772 | 0.2234 | 0.2556 | 0.2369 | 0.5075 | 0.4767 | 0.4393 | 0.7428 | -0.0095 | -0.0037 | 0.0108 | 0.0088 | 0.0426 | 1 | 4 | 2* | 3 | 3 | 5 | 0 | 499 | 541 | 475 | 496 | 580 | 80 | 83 | 85 | 86 | 88 | 89 | 90 | 91 | 92 | 93 | 94 | 94 | 95 | 96 | 96 | 97 | 98 | 99 | 100 | 89 | 116 | 0.882 | 0.709 | 440 | 4 | 270 | 89 | 34.8 | 0.271 | 61 | -5.75e-06 | 4.33e-09 | -1.7e-11 | 3.99e-07 | 4.04e-10 | 0.175 | 0.4 | 0.3 | 0.2 | 0.1 | 0.1 | 0 | 0 | 0 | -0.1 | -0.1 | -1.8 | -1.6 | -1.5 | -1.3 | -1.2 | -1.1 | -1 | -0.9 | -0.9 | -0.8 | 0.2 | 0 | -0.1 | -0.1 | -0.2 | -0.2 | -0.3 | -0.3 | -0.4 | -0.4 | -2 | -1.8 | -1.7 | -1.5 | -1.4 | -1.3 | -1.3 | -1.2 | -1.2 | -1.1 | 0 | -0.2 | -0.3 | -0.4 | -0.4 | -0.5 | -0.6 | -0.6 | -0.7 | -0.7 | -2.2 | -2.1 | -1.9 | -1.8 | -1.7 | -1.6 | -1.5 | -1.5 | -1.5 | -1.4 | -0.1 | -0.2 | -0.3 | -0.4 | -0.5 | -0.5 | -0.6 | -0.6 | -0.7 | -0.7 | -2.3 | -2.1 | -1.9 | -1.8 | -1.7 | -1.6 | -1.6 | -1.5 | -1.5 | -1.5 | -0.3 | -0.4 | -0.5 | -0.6 | -0.7 | -0.8 | -0.8 | -0.9 | -1 | -1 | -2.4 | -2.3 | -2.1 | -2 | -1.9 | -1.9 | -1.8 | -1.8 | -1.7 | -1.7 | -0.4 | -0.5 | -0.6 | -0.7 | -0.8 | -0.9 | -0.9 | -1 | -1.1 | -1.1 | -2.5 | -2.4 | -2.2 | -2.1 | -2 | -2 | -1.9 | -1.9 | -1.9 | -1.9 | -0.4 | -0.6 | -0.7 | -0.8 | -0.9 | -1 | -1 | -1.1 | -1.2 | -1.2 | -2.6 | -2.4 | -2.3 | -2.2 | -2.1 | -2.1 | -2 | -2 | -2 | -2 | -0.5 | -0.6 | -0.7 | -0.8 | -0.9 | -1 | -1.1 | -1.1 | -1.2 | -1.3 | -2.6 | -2.5 | -2.3 | -2.2 | -2.1 | -2.1 | -2 | -2 | -2 | -2 | -0.5 | -0.7 | -0.8 | -0.9 | -0.9 | -1 | -1.1 | -1.2 | -1.2 | -1.3 | -2.6 | -2.5 | -2.4 | -2.3 | -2.2 | -2.1 | -2.1 | -2 | -2 | -2 | -0.5 | -0.7 | -0.8 | -0.9 | -1 | -1.1 | -1.2 | -1.2 | -1.3 | -1.4 | -2.7 | -2.5 | -2.4 | -2.3 | -2.2 | -2.2 | -2.1 | -2.1 | -2.1 | -2.1 | -3.2 | -3.4 | -3.4 | -3.6 | -3.6 | -3.8 | -3.9 | -4.1 | -4.3 | -4.2 | -3.1 | -3.3 | -3.4 | -3.5 | -3.7 | -3.8 | -3.9 | -4.1 | -4.2 | -4.3 | -3.2 | -3.3 | -3.4 | -3.6 | -3.6 | -3.9 | -3.9 | -4.1 | -4.3 | -4.2 | -3.2 | -3.3 | -3.4 | -3.6 | -3.7 | -3.8 | -3.9 | -4.1 | -4.2 | -4.3 |  |  |  |  | 1.48 | 3.14 | 340 |  | 270 | 330 | 268 | 0.23 | 0.23 | 0.956 | 0.969 | 0.981 | 0.994 | 0.997 | 0.999 | 0.998 | 0.998 | 0.999 | 0.999 | 0.999 | 0.999 | 0.999 | 0.999 | 0.999 | 0.999 | 0.999 | 0.999 | 0.999 | 0.999 | 0.999 | 0.999 | 0.999 | 0.999 | 0.999 | 0.999 | 0.999 | 0.999 | 0.999 | 0.998 | 0.998 | 0.998 | 0.998 | 0.997 | 0.996 | 0.993 | 0.987 | 0.976 | 0.957 | 0.929 | 0.887 | 0.832 | 0.765 | 0.681 | 0.894 | 0.925 | 0.954 | 0.985 | 0.993 | 0.998 | 0.996 | 0.996 | 0.997 | 0.999 | 0.999 | 0.999 | 0.999 | 0.999 | 0.999 | 0.999 | 0.999 | 0.999 | 0.999 | 0.999 | 0.999 | 0.999 | 0.999 | 0.999 | 0.998 | 0.999 | 0.998 | 0.998 | 0.997 | 0.996 | 0.996 | 0.996 | 0.995 | 0.993 | 0.989 | 0.982 | 0.967 | 0.94 | 0.895 | 0.831 | 0.74 | 0.63 | 0.51 | 0.381 | 0.8 | 0.856 | 0.91 | 0.971 | 0.986 | 0.997 | 0.992 | 0.992 | 0.994 | 0.998 | 0.998 | 0.998 | 0.999 | 0.998 | 0.998 | 0.999 | 0.999 | 0.999 | 0.999 | 0.999 | 0.999 | 0.999 | 0.998 | 0.998 | 0.997 | 0.998 | 0.997 | 0.996 | 0.994 | 0.992 | 0.991 | 0.991 | 0.99 | 0.986 | 0.978 | 0.964 | 0.935 | 0.884 | 0.802 | 0.69 | 0.547 | 0.397 | 0.26 | 0.145 | 0.31298 | 0.3296556 |  |  | (S-FPM2) | (595-677) | J-PSKH4 | 593-670 | (K-PSK400) | (595-678) | H-ZPK3 | 593-673 |  | 20190614
| 15 | BSC7 | 517-642 | 1.5168 | 64.2 | 64.199 | 0.00805 | 1.51872 | 64 | 64 | 0.008105 | 1.50123 | 1.50586 | 1.50733 | 1.5098 | 1.51143 | 1.51289 | 1.51432 | 1.51472 | 1.51509 | 1.51673 | 1.5168 | 1.51872 | 1.52237 | 1.52282 | 1.52667 | 1.53022 | 1.53622 |  | 2.2702566 | 0 | -9.1988101 | -3 | 1.1609706 | -2 | -7.6123911 | -5 | 2.8558727 | -5 | -1.2566486 | -6 | 0.006989 | 0.002892 | 0.002479 | 0.005571 | 0.004301 | 0.007386 | 0.004003 | 0.004102 | 0.003849 | 0.8682 | 0.5089 | 0.1814 | 0.1779 | 0.308 | 0.2386 | 0.4534 | 0.5343 | 0.4407 | 0.7453 | 0.9113 | 0.5055 | 0.1801 | 0.2257 | 0.2569 | 0.237 | 0.5061 | 0.4749 | 0.4378 | 0.7403 | 0.0224 | 0.0045 | 0.0007 | 0.0015 | 0.0131 | 3 | 1 | 1 | 2 | 2 | 1 |  | 556 | 621 | 529 | 550 | 711 | [19 empty] | 76 | 93 | 1.21 | 0.749 | 595 | 6 | 100 | 79 | 32.7 | 0.214 | 106 | [126 empty] | 2.4 | 2.5 | 2.6 | 2.7 | 2.8 | 2.8 |  |  |  |  | 0.4 | 0.8 | 1.1 | 1.4 | 1.6 | 1.8 | [108 empty] | 2.82 | 2.52 | 325 |  | 285 | 319 | 283 | 0.02 | 0.03 | [6 empty] | 0.998 | 0.998 | 0.995 | 0.999 | 0.999 | 0.999 | 0.999 | 0.999 | 0.999 | 0.999 | 0.999 | 0.999 | 0.999 | 0.999 | 0.999 | 0.999 | 0.999 | 0.999 | 0.999 | 0.999 | 0.999 | 0.999 | 0.999 | 0.999 | 0.999 | 0.999 | 0.999 | 0.999 | 0.998 | 0.998 | 0.994 | 0.99 | 0.981 | 0.961 | 0.918 | 0.831 | 0.686 | 0.487 | [6 empty] | 0.994 | 0.996 | 0.987 | 0.997 | 0.998 | 0.998 | 0.998 | 0.998 | 0.999 | 0.999 | 0.999 | 0.999 | 0.999 | 0.999 | 0.999 | 0.999 | 0.999 | 0.999 | 0.999 | 0.999 | 0.999 | 0.999 | 0.999 | 0.999 | 0.999 | 0.999 | 0.999 | 0.997 | 0.996 | 0.994 | 0.985 | 0.974 | 0.952 | 0.905 | 0.807 | 0.629 | 0.389 | 0.165 | [6 empty] | 0.989 | 0.993 | 0.974 | 0.994 | 0.995 | 0.995 | 0.996 | 0.996 | 0.997 | 0.997 | 0.998 | 0.998 | 0.999 | 0.999 | 0.999 | 0.999 | 0.999 | 0.999 | 0.999 | 0.999 | 0.998 | 0.998 | 0.999 | 0.998 | 0.999 | 0.998 | 0.997 | 0.993 | 0.992 | 0.989 | 0.97 | 0.948 | 0.906 | 0.818 | 0.652 | 0.396 | 0.151 | 0.027 | 0.3127886 | 0.329163 | N-BK7 | 517-642 | (S-BSL7) | (516-641) | J-BK7A | 517-641 | K-BK7 | 516-641 | H-K9L | 517-642 |  | 20190614
| 16 | E-C3 | 518-590 | 1.51823 | 58.96 | 58.963 | 0.008789 | 1.52033 | 58.69 | 58.688 | 0.008866 | 1.50259 | 1.50696 | 1.50839 | 1.51085 | 1.51252 | 1.51404 | 1.51556 | 1.51598 | 1.51638 | 1.51815 | 1.51823 | 1.52033 | 1.52435 | 1.52485 | 1.52913 | 1.5331 | 1.53989 |  | 2.2725452 | 0 | -8.410491 | -3 | 1.1306843 | -2 | 3.7782297 | -4 | -2.6903423 | -5 | 1.5976489 | -6 | 0.007174 | 0.003042 | 0.00267 | 0.006119 | 0.004783 | 0.007599 | 0.004341 | 0.004525 | 0.004281 | 0.8162 | 0.4701 | 0.1734 | 0.1727 | 0.3038 | 0.2385 | 0.4577 | 0.5442 | 0.4518 | 0.7724 | 0.8571 | 0.4661 | 0.1719 | 0.2192 | 0.2532 | 0.2364 | 0.5104 | 0.4829 | 0.4479 | 0.7657 | -0.0052 | -0.0023 | 0.0029 | 0.002 | 0.0049 | 2 | 1 | 1 | 2 | 1 | 1 |  | 501 | 568 | 471 | 492 | 652 | [19 empty] | 99 | 122 | 0.987 | 0.756 | 505 | 5 | 160 | [130 empty] | -0.1 | 0 | 0 | 0 | -0.1 | -0.3 |  |  |  |  | -2.2 | -1.8 | -1.5 | -1.4 | -1.3 | -1.3 | [109 empty] | 2.53 | 320 |  | 285 | 315 | 284 | 0.11 | 0.16 | [6 empty] | 0.998 | 0.998 | 0.999 | 0.999 | 0.999 | 0.999 | 0.999 | 0.999 | 0.999 | 0.999 | 0.999 | 0.999 | 0.999 | 0.999 | 0.999 | 0.999 | 0.999 | 0.999 | 0.999 | 0.999 | 0.999 | 0.998 | 0.999 | 0.999 | 0.998 | 0.998 | 0.998 | 0.998 | 0.997 | 0.998 | 0.995 | 0.994 | 0.986 | 0.973 | 0.935 | 0.842 | 0.677 | 0.454 | [6 empty] | 0.995 | 0.996 | 0.998 | 0.998 | 0.998 | 0.998 | 0.999 | 0.999 | 0.999 | 0.999 | 0.999 | 0.999 | 0.999 | 0.999 | 0.999 | 0.999 | 0.999 | 0.998 | 0.998 | 0.997 | 0.997 | 0.996 | 0.997 | 0.997 | 0.995 | 0.994 | 0.995 | 0.994 | 0.992 | 0.995 | 0.988 | 0.985 | 0.966 | 0.933 | 0.844 | 0.65 | 0.376 | 0.139 | [6 empty] | 0.991 | 0.991 | 0.996 | 0.996 | 0.997 | 0.997 | 0.998 | 0.998 | 0.998 | 0.998 | 0.998 | 0.999 | 0.999 | 0.999 | 0.999 | 0.999 | 0.997 | 0.995 | 0.996 | 0.994 | 0.993 | 0.992 | 0.993 | 0.993 | 0.99 | 0.989 | 0.991 | 0.988 | 0.984 | 0.991 | 0.975 | 0.969 | 0.932 | 0.871 | 0.712 | 0.422 | 0.142 | 0.019 | 0.313015 | 0.329319 | (N-K5) | (522-595) | S-NSL3 | 518-590 | J-K3 | 518-588 |  |  | H-K10 | 518-590 |  | 20190614
| 17 | BAC4 | 569-560 | 1.56883 | 56.04 | 56.042 | 0.01015 | 1.57125 | 55.78 | 55.775 | 0.010242 | 1.55136 | 1.55598 | 1.55755 | 1.56033 | 1.56225 | 1.564 | 1.56575 | 1.56624 | 1.5667 | 1.56874 | 1.56883 | 1.57125 | 1.5759 | 1.57648 | 1.58147 | 1.58611 | 1.59402 |  | 2.4196645 | 0 | -8.3329314 | -3 | 1.539739 | -2 | -1.7391654 | -4 | 6.218322 | -5 | -3.062131 | -6 | 0.008201 | 0.003504 | 0.003078 | 0.007072 | 0.005567 | 0.008691 | 0.005006 | 0.005236 | 0.004985 | 0.808 | 0.4628 | 0.1729 | 0.1723 | 0.3033 | 0.2382 | 0.4585 | 0.5485 | 0.4574 | 0.7791 | 0.8486 | 0.4586 | 0.1714 | 0.2186 | 0.2527 | 0.2361 | 0.5112 | 0.4867 | 0.4533 | 0.7721 | 0.0003 | 0.0003 | 0.001 | 0.001 | -0.0086 | 1 | 1 | 1 | 2 | 1 | 1 |  | 590 | 664 | 565 | 583 | 748 | 47 | 49 | 50 | 51 | 52 | 53 | 54 | 55 | 55 | 56 | 56 | 56 | 57 | 57 | 58 | 58 | 59 | 59 | 60 | 53 | 69 | 1.19 | 0.703 | 615 | 6 | 90 | 81 | 32.2 | 0.253 | 122 | 9.31e-06 | 1.09e-08 | -5.68e-11 | 4.67e-07 | 7.99e-10 | 0.248 | 7.6 | 7.8 | 8 | 8.2 | 8.3 | 8.4 | 8.4 | 8.5 | 8.4 | 8.3 | 5.5 | 6 | 6.4 | 6.8 | 7.1 | 7.3 | 7.5 | 7.6 | 7.6 | 7.6 | 7.2 | 7.4 | 7.5 | 7.7 | 7.8 | 7.8 | 7.8 | 7.8 | 7.7 | 7.7 | 5.1 | 5.5 | 5.9 | 6.3 | 6.5 | 6.7 | 6.9 | 6.9 | 7 | 6.9 | 6.8 | 7 | 7.1 | 7.2 | 7.2 | 7.3 | 7.3 | 7.2 | 7.1 | 7 | 4.7 | 5.1 | 5.5 | 5.8 | 6 | 6.2 | 6.3 | 6.4 | 6.3 | 6.3 | 6.8 | 6.9 | 7 | 7.1 | 7.2 | 7.2 | 7.2 | 7.2 | 7.1 | 6.9 | 4.6 | 5.1 | 5.4 | 5.7 | 6 | 6.1 | 6.3 | 6.3 | 6.3 | 6.2 | 6.5 | 6.6 | 6.7 | 6.7 | 6.8 | 6.8 | 6.8 | 6.7 | 6.6 | 6.4 | 4.3 | 4.7 | 5.1 | 5.4 | 5.6 | 5.7 | 5.8 | 5.8 | 5.8 | 5.7 | 6.3 | 6.4 | 6.5 | 6.6 | 6.6 | 6.6 | 6.6 | 6.5 | 6.3 | 6.2 | 4.2 | 4.6 | 4.9 | 5.2 | 5.4 | 5.5 | 5.6 | 5.6 | 5.6 | 5.5 | 6.2 | 6.3 | 6.4 | 6.4 | 6.4 | 6.4 | 6.4 | 6.3 | 6.1 | 6 | 4.1 | 4.5 | 4.8 | 5 | 5.2 | 5.4 | 5.4 | 5.4 | 5.4 | 5.3 | 6.2 | 6.3 | 6.3 | 6.4 | 6.4 | 6.4 | 6.4 | 6.2 | 6.1 | 6 | 4.1 | 4.4 | 4.8 | 5 | 5.2 | 5.3 | 5.4 | 5.4 | 5.3 | 5.2 | 6.2 | 6.2 | 6.3 | 6.3 | 6.4 | 6.4 | 6.3 | 6.2 | 6.1 | 5.9 | 4 | 4.4 | 4.7 | 5 | 5.2 | 5.3 | 5.4 | 5.4 | 5.3 | 5.2 | 6.1 | 6.1 | 6.2 | 6.2 | 6.2 | 6.2 | 6.2 | 6.1 | 5.9 | 5.8 | 4 | 4.3 | 4.6 | 4.9 | 5.1 | 5.2 | 5.2 | 5.2 | 5.2 | 5.1 | -3 | -3.2 | -3.4 | -3.7 | -3.8 | -4.1 | -4.3 | -4.6 | -4.8 | -4.9 | -2.9 | -3.2 | -3.4 | -3.7 | -3.9 | -4.1 | -4.3 | -4.6 | -4.8 | -5 | -3 | -3.2 | -3.4 | -3.7 | -3.8 | -4.2 | -4.3 | -4.7 | -4.9 | -5 | -3 | -3.2 | -3.4 | -3.7 | -3.9 | -4.2 | -4.4 | -4.6 | -4.9 | -5 |  |  |  |  | 3.22 | 2.85 | 350 |  | 295 | 339 | 296 | 0.27 | 0.22 | [6 empty] | 0.999 | 0.999 | 0.998 | 0.999 | 0.999 | 0.999 | 0.999 | 0.999 | 0.999 | 0.999 | 0.999 | 0.999 | 0.999 | 0.999 | 0.999 | 0.999 | 0.999 | 0.999 | 0.999 | 0.999 | 0.999 | 0.999 | 0.998 | 0.998 | 0.998 | 0.998 | 0.997 | 0.995 | 0.993 | 0.987 | 0.978 | 0.959 | 0.927 | 0.871 | 0.777 | 0.628 | 0.432 | 0.243 | [6 empty] | 0.997 | 0.997 | 0.994 | 0.999 | 0.999 | 0.999 | 0.999 | 0.999 | 0.999 | 0.999 | 0.999 | 0.999 | 0.999 | 0.999 | 0.999 | 0.999 | 0.998 | 0.998 | 0.998 | 0.999 | 0.998 | 0.997 | 0.996 | 0.995 | 0.995 | 0.994 | 0.993 | 0.988 | 0.982 | 0.969 | 0.945 | 0.901 | 0.827 | 0.707 | 0.53 | 0.311 | 0.122 | 0.029 | [6 empty] | 0.995 | 0.995 | 0.987 | 0.998 | 0.998 | 0.998 | 0.998 | 0.998 | 0.998 | 0.998 | 0.998 | 0.998 | 0.998 | 0.998 | 0.998 | 0.997 | 0.996 | 0.995 | 0.997 | 0.997 | 0.995 | 0.994 | 0.992 | 0.991 | 0.99 | 0.988 | 0.985 | 0.976 | 0.964 | 0.938 | 0.892 | 0.812 | 0.684 | 0.5 | 0.281 | 0.097 | 0.015 | 0 | 0.3130535 | 0.3296959 | N-BAK4 | 569-560 | S-BAL14 | 569-563 | J-BAK4 | 569-560 |  |  | H-BaK7 | 569-560 |  | 20190614
| 18 | BACD5 | 589-613 | 1.58913 | 61.25 | 61.253 | 0.009618 | 1.59142 | 61.01 | 61.009 | 0.009694 | 1.57163 | 1.57653 | 1.57814 | 1.58092 | 1.5828 | 1.5845 | 1.58619 | 1.58666 | 1.5871 | 1.58904 | 1.58913 | 1.59142 | 1.59581 | 1.59635 | 1.601 | 1.60531 | 1.61262 |  | 2.4861499 | 0 | -9.5684845 | -3 | 1.4685059 | -2 | -1.1216487 | -4 | 4.1978777 | -5 | -1.885619 | -6 | 0.008048 | 0.003388 | 0.002941 | 0.006677 | 0.005197 | 0.008517 | 0.004766 | 0.004928 | 0.004652 | 0.8368 | 0.4845 | 0.1771 | 0.1752 | 0.3058 | 0.2385 | 0.4557 | 0.5403 | 0.4478 | 0.7599 | 0.8786 | 0.4807 | 0.1757 | 0.2222 | 0.255 | 0.2366 | 0.5084 | 0.4799 | 0.4443 | 0.754 | 0.0047 | 0.001 | 0.0022 | 0.0022 | 0.0087 | 2 | 3 | 3 | 3 | 2 | 2 |  | 612 | 663 | 579 | 603 | 724 | 49 | 51 | 53 | 54 | 55 | 55 | 56 | 56 | 56 | 57 | 57 | 57 | 57 | 57 | 58 | 58 | 59 | 60 | 62 | 55 | 69 | 1.06 | 0.59 | 615 | 6 | 100 | 87 | 34.6 | 0.254 | 94 | 3.09e-06 | 1.25e-08 | -4.95e-11 | 5.43e-07 | 5.6e-10 | 1.57e-09 | 4.3 | 4.4 | 4.6 | 4.7 | 4.8 | 4.8 | 4.9 | 4.9 | 4.8 | 4.7 | 2.1 | 2.6 | 2.9 | 3.3 | 3.5 | 3.7 | 3.9 | 4 | 4 | 4 | 4.1 | 4.2 | 4.3 | 4.4 | 4.5 | 4.6 | 4.6 | 4.5 | 4.5 | 4.4 | 1.9 | 2.3 | 2.7 | 3 | 3.3 | 3.5 | 3.6 | 3.7 | 3.7 | 3.7 | 3.9 | 4 | 4.1 | 4.1 | 4.2 | 4.3 | 4.3 | 4.2 | 4.2 | 4.1 | 1.7 | 2.1 | 2.4 | 2.7 | 3 | 3.2 | 3.3 | 3.4 | 3.4 | 3.3 | 3.8 | 3.9 | 4 | 4.1 | 4.2 | 4.2 | 4.2 | 4.2 | 4.1 | 4 | 1.6 | 2.1 | 2.4 | 2.7 | 2.9 | 3.1 | 3.3 | 3.3 | 3.3 | 3.3 | 3.6 | 3.7 | 3.8 | 3.9 | 3.9 | 3.9 | 3.9 | 3.9 | 3.8 | 3.7 | 1.4 | 1.8 | 2.2 | 2.5 | 2.7 | 2.9 | 3 | 3 | 3 | 3 | 3.5 | 3.6 | 3.6 | 3.7 | 3.8 | 3.8 | 3.8 | 3.8 | 3.7 | 3.6 | 1.3 | 1.7 | 2 | 2.3 | 2.6 | 2.7 | 2.8 | 2.9 | 2.9 | 2.8 | 3.4 | 3.5 | 3.5 | 3.6 | 3.7 | 3.7 | 3.7 | 3.6 | 3.5 | 3.4 | 1.2 | 1.6 | 1.9 | 2.2 | 2.4 | 2.6 | 2.7 | 2.7 | 2.7 | 2.7 | 3.3 | 3.4 | 3.5 | 3.6 | 3.6 | 3.6 | 3.6 | 3.6 | 3.5 | 3.4 | 1.2 | 1.6 | 1.9 | 2.2 | 2.4 | 2.6 | 2.7 | 2.7 | 2.7 | 2.7 | 3.3 | 3.4 | 3.5 | 3.5 | 3.6 | 3.6 | 3.6 | 3.5 | 3.5 | 3.4 | 1.2 | 1.6 | 1.9 | 2.2 | 2.4 | 2.5 | 2.6 | 2.7 | 2.7 | 2.6 | 3.2 | 3.3 | 3.4 | 3.5 | 3.5 | 3.5 | 3.5 | 3.4 | 3.3 | 3.3 | 1.1 | 1.5 | 1.8 | 2.1 | 2.3 | 2.4 | 2.5 | 2.6 | 2.6 | 2.5 | -2.9 | -3 | -3.1 | -3.2 | -3.2 | -3.5 | -3.5 | -3.7 | -3.8 | -3.8 | -2.8 | -3 | -3.1 | -3.2 | -3.3 | -3.4 | -3.6 | -3.7 | -3.8 | -3.9 | -2.9 | -2.9 | -3.1 | -3.2 | -3.2 | -3.4 | -3.5 | -3.7 | -3.8 | -3.8 | -2.8 | -2.9 | -3.1 | -3.2 | -3.3 | -3.4 | -3.5 | -3.7 | -3.8 | -3.9 | [5 empty] | 3.27 | 345 |  | 290 | 334 | 289 | 0.17 | 0.17 | [6 empty] | 0.999 | 0.999 | 0.996 | 0.999 | 0.999 | 0.999 | 0.999 | 0.999 | 0.999 | 0.999 | 0.999 | 0.999 | 0.999 | 0.999 | 0.999 | 0.999 | 0.999 | 0.999 | 0.999 | 0.999 | 0.999 | 0.999 | 0.999 | 0.999 | 0.999 | 0.999 | 0.998 | 0.997 | 0.995 | 0.991 | 0.984 | 0.969 | 0.945 | 0.9 | 0.827 | 0.717 | 0.57 | 0.397 | [6 empty] | 0.997 | 0.997 | 0.99 | 0.999 | 0.999 | 0.999 | 0.999 | 0.999 | 0.999 | 0.999 | 0.999 | 0.999 | 0.999 | 0.999 | 0.999 | 0.999 | 0.999 | 0.999 | 0.999 | 0.999 | 0.999 | 0.999 | 0.998 | 0.998 | 0.998 | 0.997 | 0.995 | 0.992 | 0.988 | 0.978 | 0.96 | 0.925 | 0.867 | 0.768 | 0.622 | 0.434 | 0.244 | 0.099 | [6 empty] | 0.994 | 0.994 | 0.98 | 0.998 | 0.998 | 0.998 | 0.998 | 0.998 | 0.998 | 0.998 | 0.998 | 0.998 | 0.998 | 0.998 | 0.998 | 0.998 | 0.999 | 0.999 | 0.999 | 0.999 | 0.999 | 0.997 | 0.996 | 0.995 | 0.995 | 0.994 | 0.99 | 0.985 | 0.976 | 0.956 | 0.922 | 0.856 | 0.752 | 0.59 | 0.387 | 0.189 | 0.059 | 0 | 0.3129316 | 0.3295069 | N-SK5 | 589-613 | S-BAL35 | 589-612 | J-SK5 | 589-612 | K-SK5 | 589-612 | H-ZK3 | 589-613 |  | 20190614
| 19 | BACD16 | 620-604 | 1.62041 | 60.35 | 60.345 | 0.010281 | 1.62286 | 60.1 | 60.104 | 0.010363 | 1.60129 | 1.60688 | 1.60865 | 1.61165 | 1.61366 | 1.61547 | 1.61727 | 1.61777 | 1.61824 | 1.62032 | 1.62041 | 1.62286 | 1.62755 | 1.62813 | 1.6331 | 1.63768 | 1.6455 |  | 2.5859898 | 0 | -1.1940432 | -2 | 1.3995502 | -2 | 4.8974502 | -4 | -3.9120717 | -5 | 2.2611915 | -6 | 0.008619 | 0.00361 | 0.00314 | 0.007141 | 0.005546 | 0.00912 | 0.005092 | 0.005271 | 0.004963 | 0.8383 | 0.4872 | 0.1764 | 0.1747 | 0.3054 | 0.2386 | 0.456 | 0.5394 | 0.4462 | 0.7602 | 0.8801 | 0.4834 | 0.175 | 0.2217 | 0.2547 | 0.2367 | 0.5086 | 0.4789 | 0.4426 | 0.7542 | 0.0105 | 0.001 | -0.0004 | -0.0003 | -0.0006 | 3 | 5 | 3* | 3 | 2 | 4 |  | 644 | 688 | 618 | 636 | 735 | [19 empty] | 60 | 71 | 0.807 | 0.528 | 575 | 6 | 130 | 88 | 34.8 | 0.269 | [127 empty] | 2.3 | 2.3 | 2.3 | 2.4 | 2.5 | 2.6 |  |  |  |  | 0.1 | 0.4 | 0.7 | 1 | 1.3 | 1.5 | [109 empty] | 3.52 | 360 |  | 300 | 350 | 300 | 0.25 | 0.25 | [6 empty] | 0.998 | 0.998 | 0.997 | 0.999 | 0.999 | 0.999 | 0.999 | 0.999 | 0.999 | 0.999 | 0.999 | 0.999 | 0.999 | 0.999 | 0.999 | 0.999 | 0.999 | 0.999 | 0.999 | 0.999 | 0.999 | 0.999 | 0.999 | 0.999 | 0.999 | 0.998 | 0.996 | 0.993 | 0.987 | 0.977 | 0.957 | 0.925 | 0.872 | 0.789 | 0.677 | 0.545 | 0.406 | 0.281 | [6 empty] | 0.995 | 0.995 | 0.992 | 0.999 | 0.999 | 0.999 | 0.999 | 0.999 | 0.999 | 0.999 | 0.999 | 0.999 | 0.999 | 0.999 | 0.999 | 0.999 | 0.999 | 0.999 | 0.999 | 0.999 | 0.999 | 0.999 | 0.998 | 0.998 | 0.996 | 0.994 | 0.99 | 0.982 | 0.969 | 0.943 | 0.896 | 0.823 | 0.709 | 0.553 | 0.377 | 0.218 | 0.105 | 0 | [6 empty] | 0.99 | 0.99 | 0.984 | 0.999 | 0.999 | 0.999 | 0.999 | 0.999 | 0.999 | 0.999 | 0.999 | 0.999 | 0.999 | 0.999 | 0.999 | 0.999 | 0.999 | 0.999 | 0.999 | 0.999 | 0.999 | 0.997 | 0.996 | 0.995 | 0.993 | 0.989 | 0.979 | 0.965 | 0.939 | 0.89 | 0.803 | 0.677 | 0.503 | 0.306 | 0.142 | 0.048 | 0 | 0 | 0.3129502 | 0.3295491 | N-SK16 | 620-603 | S-BSM16 | 620-603 | J-SK16 | 620-603 | K-SK16 | 620-603 | H-ZK9B | 620-603 |  | 20190614
| 20 | BACED5 | 658-509 | 1.65844 | 50.86 | 50.857 | 0.012947 | 1.66152 | 50.57 | 50.567 | 0.013082 | 1.63767 | 1.64271 | 1.64452 | 1.64784 | 1.65018 | 1.65235 | 1.65454 | 1.65516 | 1.65574 | 1.65832 | 1.65844 | 1.66152 | 1.66749 | 1.66824 | 1.67471 | 1.6808 | 1.69138 |  | 2.6934245 | 0 | -8.637014 | -3 | 2.049645 | -2 | -9.3205453 | -5 | 6.2709747 | -5 | -2.0834652 | -6 | 0.010024 | 0.004368 | 0.003892 | 0.009055 | 0.007219 | 0.01064 | 0.006356 | 0.006726 | 0.006468 | 0.7742 | 0.4369 | 0.1681 | 0.1692 | 0.3006 | 0.2379 | 0.4615 | 0.5576 | 0.4705 | 0.8169 | 0.8133 | 0.4323 | 0.1664 | 0.2146 | 0.2504 | 0.2354 | 0.5141 | 0.4944 | 0.4656 | 0.8085 | -0.0093 | -0.0012 | 0.001 | 0.0008 | -0.0036 | 1 | 3 | 3 | 2 | 1 | 2 |  | 601 | 667 | 581 | 595 | 729 | [19 empty] | 72 | 89 | 0.896 | 0.553 | 580 | 6 | 150 | 94 | 36.6 | 0.277 | 99 | [126 empty] | 3.5 | 3.6 | 3.6 | 3.7 | 3.9 | 4 |  |  |  |  | 1.3 | 1.6 | 2 | 2.3 | 2.6 | 2.9 | [108 empty] | 1.89 | 3.64 | 375 |  | 330 | 364 | 331 | 0.5 | 0.39 | [6 empty] | 0.999 | 0.999 | 0.999 | 0.999 | 0.999 | 0.999 | 0.999 | 0.999 | 0.999 | 0.999 | 0.999 | 0.999 | 0.999 | 0.999 | 0.999 | 0.999 | 0.999 | 0.999 | 0.999 | 0.999 | 0.999 | 0.999 | 0.998 | 0.998 | 0.998 | 0.996 | 0.992 | 0.986 | 0.973 | 0.943 | 0.878 | 0.75 | 0.523 | 0.279 | 0 | 0 | 0 | 0 | [6 empty] | 0.998 | 0.998 | 0.997 | 0.999 | 0.999 | 0.999 | 0.999 | 0.999 | 0.999 | 0.999 | 0.999 | 0.999 | 0.999 | 0.999 | 0.999 | 0.998 | 0.999 | 0.998 | 0.998 | 0.999 | 0.999 | 0.997 | 0.996 | 0.995 | 0.994 | 0.989 | 0.981 | 0.966 | 0.934 | 0.864 | 0.723 | 0.488 | 0.197 | 0.041 | 0 | 0 | 0 | 0 | [6 empty] | 0.995 | 0.995 | 0.995 | 0.998 | 0.999 | 0.999 | 0.998 | 0.998 | 0.998 | 0.998 | 0.998 | 0.999 | 0.998 | 0.998 | 0.998 | 0.998 | 0.998 | 0.995 | 0.997 | 0.999 | 0.997 | 0.995 | 0.992 | 0.99 | 0.988 | 0.979 | 0.962 | 0.933 | 0.872 | 0.747 | 0.523 | 0.238 | 0.039 | 0 | 0 | 0 | 0 | 0 | 0.3130489 | 0.3299916 | N-SSK5 | 658-509 | S-BSM25 | 658-509 | J-SSK5 | 658-508 |  |  | H-ZBaF50 | 658-509 |  | 20190614
◎ | 21 | LAC8 | 713-539 | 1.713 | 53.94 | 53.938 | 0.013219 | 1.71615 | 53.72 | 53.717 | 0.013332 | 1.68944 | 1.69598 | 1.69813 | 1.70186 | 1.70438 | 1.70669 | 1.70898 | 1.70962 | 1.71022 | 1.71288 | 1.713 | 1.71615 | 1.7222 | 1.72295 | 1.72939 | 1.73537 | 1.74559 |  | 2.8778537 | 0 | -1.3832906 | -2 | 2.0301185 | -2 | 2.7759871 | -4 | 5.905983 | -6 | 1.7747647 | -7 | 0.010848 | 0.004596 | 0.004022 | 0.009197 | 0.007194 | 0.011489 | 0.006532 | 0.0068 | 0.00644 | 0.8206 | 0.473 | 0.1744 | 0.1732 | 0.3043 | 0.2384 | 0.4574 | 0.5442 | 0.4524 | 0.7729 | 0.8618 | 0.4689 | 0.173 | 0.2198 | 0.2536 | 0.2363 | 0.5101 | 0.483 | 0.4485 | 0.7664 | 0.0227 | 0.0053 | -0.009 | -0.0071 | -0.0384 | 1 | 4 | 3 | 1 | 2 | 2 |  | 636 | 671 | 612 | 628 | 704 | 52 | 53 | 54 | 55 | 56 | 56 | 57 | 58 | 58 | 59 | 60 | 60 | 61 | 61 | 62 | 62 | 63 | 63 | 64 | 57 | 72 | 0.932 | 0.597 | 750 | 7 | 70 | 112 | 43.2 | 0.296 | 111 | 2.53e-06 | 1.08e-08 | -2.18e-11 | 6.41e-07 | 5.78e-10 | -4.69e-10 | 5.1 | 5.2 | 5.3 | 5.4 | 5.5 | 5.6 | 5.7 | 5.9 | 5.9 | 6 | 2.7 | 3.1 | 3.5 | 3.8 | 4.2 | 4.4 | 4.7 | 4.9 | 5.1 | 5.2 | 4.8 | 4.9 | 4.9 | 5 | 5.2 | 5.3 | 5.4 | 5.5 | 5.5 | 5.6 | 2.4 | 2.8 | 3.2 | 3.5 | 3.8 | 4.1 | 4.3 | 4.5 | 4.7 | 4.8 | 4.5 | 4.5 | 4.6 | 4.7 | 4.7 | 4.9 | 4.9 | 5 | 5.1 | 5.1 | 2.1 | 2.5 | 2.8 | 3.1 | 3.4 | 3.7 | 3.9 | 4.1 | 4.2 | 4.3 | 4.4 | 4.5 | 4.5 | 4.6 | 4.7 | 4.8 | 4.9 | 5 | 5 | 5.1 | 2.1 | 2.5 | 2.8 | 3.1 | 3.4 | 3.6 | 3.8 | 4 | 4.2 | 4.3 | 4.1 | 4.1 | 4.2 | 4.3 | 4.3 | 4.4 | 4.5 | 4.6 | 4.6 | 4.7 | 1.8 | 2.1 | 2.5 | 2.8 | 3 | 3.2 | 3.5 | 3.6 | 3.8 | 3.9 | 4 | 4 | 4 | 4.1 | 4.1 | 4.2 | 4.3 | 4.4 | 4.4 | 4.4 | 1.6 | 2 | 2.3 | 2.6 | 2.8 | 3.1 | 3.3 | 3.4 | 3.6 | 3.6 | 3.8 | 3.8 | 3.8 | 3.9 | 4 | 4.1 | 4.1 | 4.2 | 4.2 | 4.2 | 1.5 | 1.8 | 2.1 | 2.4 | 2.7 | 2.9 | 3.1 | 3.2 | 3.4 | 3.5 | 3.8 | 3.8 | 3.8 | 3.9 | 4 | 4 | 4.1 | 4.1 | 4.2 | 4.2 | 1.5 | 1.8 | 2.1 | 2.4 | 2.6 | 2.9 | 3 | 3.2 | 3.3 | 3.4 | 3.7 | 3.7 | 3.8 | 3.8 | 3.9 | 4 | 4 | 4.1 | 4.1 | 4.2 | 1.4 | 1.8 | 2.1 | 2.4 | 2.6 | 2.8 | 3 | 3.2 | 3.3 | 3.4 | 3.6 | 3.6 | 3.7 | 3.7 | 3.8 | 3.8 | 3.9 | 3.9 | 4 | 4 | 1.3 | 1.7 | 2 | 2.2 | 2.5 | 2.7 | 2.9 | 3 | 3.2 | 3.2 | -2.6 | -2.7 | -2.7 | -2.8 | -2.9 | -3 | -3.1 | -3.2 | -3.3 | -3.3 | -2.6 | -2.7 | -2.7 | -2.8 | -2.9 | -3 | -3.1 | -3.2 | -3.3 | -3.4 | -2.6 | -2.6 | -2.7 | -2.8 | -2.9 | -3 | -3.1 | -3.2 | -3.3 | -3.3 | -2.5 | -2.6 | -2.7 | -2.8 | -2.9 | -3 | -3.1 | -3.2 | -3.3 | -3.3 |  |  |  |  | 1.84 | 3.81 | 360 |  | 270 | 335 | 267 | 0.26 | 0.24 | 0.972 | 0.981 | 0.995 | 0.999 | 0.999 | 0.999 | 0.998 | 0.998 | 0.998 | 0.999 | 0.999 | 0.999 | 0.999 | 0.999 | 0.999 | 0.999 | 0.999 | 0.999 | 0.999 | 0.999 | 0.999 | 0.999 | 0.999 | 0.999 | 0.999 | 0.999 | 0.999 | 0.999 | 0.999 | 0.999 | 0.998 | 0.997 | 0.996 | 0.995 | 0.992 | 0.986 | 0.977 | 0.965 | 0.947 | 0.921 | 0.887 | 0.845 | 0.79 | 0.71 | 0.931 | 0.952 | 0.987 | 0.996 | 0.997 | 0.997 | 0.995 | 0.995 | 0.995 | 0.999 | 0.999 | 0.999 | 0.999 | 0.999 | 0.999 | 0.999 | 0.999 | 0.999 | 0.999 | 0.999 | 0.999 | 0.999 | 0.999 | 0.999 | 0.999 | 0.999 | 0.999 | 0.999 | 0.998 | 0.998 | 0.994 | 0.993 | 0.991 | 0.988 | 0.981 | 0.966 | 0.943 | 0.915 | 0.873 | 0.814 | 0.742 | 0.657 | 0.554 | 0.425 | 0.866 | 0.907 | 0.975 | 0.993 | 0.994 | 0.994 | 0.991 | 0.99 | 0.99 | 0.999 | 0.999 | 0.999 | 0.999 | 0.999 | 0.998 | 0.998 | 0.998 | 0.998 | 0.999 | 0.999 | 0.998 | 0.998 | 0.999 | 0.997 | 0.998 | 0.998 | 0.998 | 0.997 | 0.996 | 0.995 | 0.987 | 0.986 | 0.981 | 0.976 | 0.962 | 0.932 | 0.889 | 0.838 | 0.761 | 0.663 | 0.551 | 0.431 | 0.306 | 0.18 | 0.312895 | 0.3295211 | N-LAK8 | 713-538 | S-LAL8 | 713-539 | J-LAK8 | 713-540 | K-LaK8 | 713-539 | H-LaK7A | 713-538 |  | 20210901
◎ | 22 | LAC14 | 697-555 | 1.6968 | 55.46 | 55.46 | 0.012564 | 1.6998 | 55.25 | 55.25 | 0.012666 | 1.67394 | 1.68039 | 1.6825 | 1.68612 | 1.68856 | 1.69078 | 1.69297 | 1.69358 | 1.69415 | 1.69669 | 1.6968 | 1.6998 | 1.70553 | 1.70625 | 1.71235 | 1.71801 | 1.72765 |  | 2.8255229 | 0 | -1.3632902 | -2 | 1.9791402 | -2 | 1.5032564 | -5 | 4.0761368 | -5 | -1.7527267 | -6 | 0.010469 | 0.004407 | 0.003833 | 0.008731 | 0.006817 | 0.011081 | 0.006217 | 0.006449 | 0.006103 | 0.8333 | 0.4825 | 0.1763 | 0.1745 | 0.3051 | 0.2385 | 0.4565 | 0.5426 | 0.4506 | 0.767 | 0.8749 | 0.4786 | 0.1749 | 0.2214 | 0.2543 | 0.2365 | 0.5092 | 0.4818 | 0.4469 | 0.7609 | 0.0283 | 0.0066 | -0.008 | -0.006 | -0.0327 | 1 | 4 | 4* | 1 | 2 | 3 |  | 637 | 672 | 613 | 633 | 705 | 50 | 51 | 53 | 54 | 55 | 56 | 57 | 57 | 58 | 58 | 58 | 58 | 59 | 59 | 59 | 60 | 61 | 62 | 63 | 56 | 72 | 0.979 | 0.632 | 690 | 7 | 80 | 111 | 42.9 | 0.293 |  | 3.05e-06 | 1.07e-08 | -2.21e-11 | 4.35e-07 | 4.49e-10 | 0.185 | 5 | 5.1 | 5.2 | 5.3 | 5.4 | 5.5 | 5.6 | 5.7 | 5.8 | 5.8 | 2.7 | 3.1 | 3.4 | 3.8 | 4 | 4.3 | 4.5 | 4.8 | 4.9 | 5 | 4.7 | 4.8 | 4.8 | 4.9 | 5 | 5.1 | 5.2 | 5.3 | 5.4 | 5.4 | 2.4 | 2.8 | 3.1 | 3.4 | 3.7 | 3.9 | 4.2 | 4.3 | 4.5 | 4.6 | 4.4 | 4.4 | 4.5 | 4.6 | 4.6 | 4.7 | 4.8 | 4.9 | 4.9 | 5 | 2.1 | 2.4 | 2.8 | 3.1 | 3.3 | 3.6 | 3.8 | 3.9 | 4.1 | 4.2 | 4.4 | 4.4 | 4.4 | 4.5 | 4.6 | 4.7 | 4.8 | 4.8 | 4.9 | 4.9 | 2 | 2.4 | 2.7 | 3 | 3.3 | 3.5 | 3.7 | 3.9 | 4 | 4.1 | 4.1 | 4.1 | 4.1 | 4.2 | 4.3 | 4.3 | 4.4 | 4.5 | 4.5 | 4.5 | 1.8 | 2.1 | 2.4 | 2.7 | 3 | 3.2 | 3.4 | 3.5 | 3.7 | 3.7 | 4 | 3.9 | 4 | 4 | 4.1 | 4.2 | 4.2 | 4.3 | 4.3 | 4.3 | 1.6 | 2 | 2.3 | 2.6 | 2.8 | 3 | 3.2 | 3.4 | 3.5 | 3.6 | 3.8 | 3.8 | 3.9 | 3.9 | 4 | 4 | 4.1 | 4.1 | 4.2 | 4.2 | 1.5 | 1.9 | 2.2 | 2.4 | 2.7 | 2.9 | 3.1 | 3.2 | 3.3 | 3.4 | 3.8 | 3.8 | 3.8 | 3.9 | 3.9 | 4 | 4.1 | 4.1 | 4.1 | 4.1 | 1.5 | 1.8 | 2.1 | 2.4 | 2.6 | 2.8 | 3 | 3.2 | 3.3 | 3.4 | 3.8 | 3.8 | 3.8 | 3.8 | 3.9 | 4 | 4 | 4.1 | 4.1 | 4.1 | 1.5 | 1.8 | 2.1 | 2.4 | 2.6 | 2.8 | 3 | 3.1 | 3.3 | 3.3 | 3.7 | 3.7 | 3.7 | 3.8 | 3.8 | 3.9 | 3.9 | 3.9 | 4 | 4 | 1.4 | 1.7 | 2 | 2.3 | 2.5 | 2.7 | 2.9 | 3 | 3.1 | 3.2 | -2.3 | -2.5 | -2.5 | -2.6 | -2.6 | -2.8 | -2.8 | -3 | -3.1 | -3.1 | -2.3 | -2.4 | -2.5 | -2.6 | -2.7 | -2.8 | -2.9 | -3 | -3.1 | -3.2 | -2.4 | -2.4 | -2.5 | -2.6 | -2.6 | -2.8 | -2.9 | -3 | -3.1 | -3.1 | -2.3 | -2.4 | -2.5 | -2.6 | -2.7 | -2.8 | -2.9 | -3 | -3.1 | -3.2 |  |  |  |  | 1.81 | 3.67 | 355 |  | 265 | 331 | 264 | 0.31 | 0.32 | 0.843 | 0.887 | 0.96 | 0.99 | 0.996 | 0.999 | 0.999 | 0.999 | 0.999 | 0.999 | 0.999 | 0.999 | 0.999 | 0.999 | 0.999 | 0.999 | 0.999 | 0.999 | 0.999 | 0.999 | 0.999 | 0.999 | 0.999 | 0.999 | 0.999 | 0.999 | 0.999 | 0.999 | 0.999 | 0.998 | 0.998 | 0.997 | 0.996 | 0.995 | 0.992 | 0.987 | 0.981 | 0.971 | 0.954 | 0.931 | 0.904 | 0.868 | 0.817 | 0.746 | 0.653 | 0.741 | 0.904 | 0.974 | 0.99 | 0.998 | 0.997 | 0.997 | 0.997 | 0.999 | 0.999 | 0.999 | 0.999 | 0.999 | 0.999 | 0.999 | 0.999 | 0.999 | 0.999 | 0.999 | 0.999 | 0.999 | 0.999 | 0.999 | 0.999 | 0.999 | 0.999 | 0.998 | 0.997 | 0.996 | 0.995 | 0.993 | 0.991 | 0.987 | 0.981 | 0.969 | 0.954 | 0.929 | 0.89 | 0.837 | 0.776 | 0.701 | 0.603 | 0.481 | 0.427 | 0.549 | 0.818 | 0.949 | 0.981 | 0.996 | 0.994 | 0.993 | 0.993 | 0.999 | 0.999 | 0.999 | 0.999 | 0.999 | 0.999 | 0.999 | 0.999 | 0.999 | 0.998 | 0.999 | 0.999 | 0.999 | 0.999 | 0.999 | 0.998 | 0.999 | 0.997 | 0.997 | 0.995 | 0.992 | 0.99 | 0.986 | 0.983 | 0.974 | 0.963 | 0.939 | 0.91 | 0.863 | 0.792 | 0.701 | 0.602 | 0.491 | 0.364 | 0.231 | 0.3130403 | 0.3297041 | N-LAK14 | 697-554 | S-LAL14 | 697-555 | J-LAK14 | 697-555 | K-LaK14 | 697-556 | H-LaK51A | 697-555 |  | 20190614
◎ | 23 | TAC6L | 755-523 | 1.755 | 52.32 | 52.318 | 0.014431 | 1.75844 | 52.09 | 52.087 | 0.014561 | 1.72987 | 1.73669 | 1.73896 | 1.74293 | 1.74565 | 1.74814 | 1.75063 | 1.75132 | 1.75197 | 1.75487 | 1.755 | 1.75844 | 1.76506 | 1.76588 | 1.77296 | 1.77954 | 1.79081 |  | 3.0165377 | 0 | -1.444351 | -2 | 2.2581959 | -2 | 3.4150904 | -4 | 7.9160305 | -6 | 1.0328888 | -7 | 0.011666 | 0.004974 | 0.004375 | 0.010056 | 0.0079 | 0.012362 | 0.007118 | 0.007443 | 0.007074 | 0.8084 | 0.4637 | 0.1726 | 0.1721 | 0.3032 | 0.2383 | 0.4585 | 0.5474 | 0.4562 | 0.7812 | 0.849 | 0.4596 | 0.1711 | 0.2183 | 0.2527 | 0.2362 | 0.5112 | 0.4858 | 0.4521 | 0.7743 | 0.0181 | 0.0043 | -0.0084 | -0.0068 | -0.0406 | 1 | 4 | 3 | 1 | 2 | 3 | 1 | 685 | 713 | 665 | 679 | 739 | 54 | 55 | 56 | 57 | 58 | 58 | 59 | 59 | 59 | 60 | 60 | 61 | 61 | 61 | 62 | 62 | 63 | 63 | 64 | 58 | 76 | 0.824 | 0.526 | 735 | 7 | 60 | 119 | 45.8 | 0.294 |  | 1.36e-06 | 9.32e-09 | -2.81e-11 | 6.6e-07 | 3.21e-10 | -0.0668 | 4.9 | 4.9 | 5 | 5 | 5.1 | 5.1 | 5.1 | 5.2 | 5.1 | 5.1 | 2.5 | 2.8 | 3.2 | 3.4 | 3.7 | 3.9 | 4 | 4.2 | 4.2 | 4.3 | 4.6 | 4.6 | 4.6 | 4.6 | 4.7 | 4.7 | 4.7 | 4.7 | 4.7 | 4.7 | 2.1 | 2.5 | 2.8 | 3.1 | 3.3 | 3.5 | 3.6 | 3.7 | 3.8 | 3.8 | 4.2 | 4.2 | 4.2 | 4.2 | 4.2 | 4.3 | 4.3 | 4.3 | 4.3 | 4.2 | 1.7 | 2.1 | 2.4 | 2.7 | 2.9 | 3.1 | 3.2 | 3.3 | 3.4 | 3.4 | 4.1 | 4.1 | 4.1 | 4.2 | 4.2 | 4.2 | 4.2 | 4.2 | 4.2 | 4.1 | 1.7 | 2 | 2.3 | 2.6 | 2.8 | 3 | 3.2 | 3.3 | 3.3 | 3.3 | 3.7 | 3.7 | 3.7 | 3.8 | 3.8 | 3.8 | 3.8 | 3.8 | 3.8 | 3.7 | 1.3 | 1.7 | 2 | 2.2 | 2.4 | 2.6 | 2.8 | 2.8 | 2.9 | 2.9 | 3.6 | 3.5 | 3.5 | 3.6 | 3.6 | 3.6 | 3.6 | 3.6 | 3.5 | 3.5 | 1.2 | 1.5 | 1.8 | 2 | 2.2 | 2.4 | 2.5 | 2.6 | 2.7 | 2.7 | 3.4 | 3.4 | 3.4 | 3.4 | 3.4 | 3.4 | 3.4 | 3.4 | 3.4 | 3.3 | 1 | 1.3 | 1.6 | 1.9 | 2.1 | 2.2 | 2.4 | 2.5 | 2.5 | 2.5 | 3.3 | 3.3 | 3.3 | 3.4 | 3.4 | 3.4 | 3.4 | 3.4 | 3.3 | 3.3 | 1 | 1.3 | 1.6 | 1.8 | 2 | 2.2 | 2.3 | 2.4 | 2.5 | 2.5 | 3.3 | 3.3 | 3.3 | 3.3 | 3.3 | 3.4 | 3.4 | 3.3 | 3.3 | 3.2 | 0.9 | 1.3 | 1.6 | 1.8 | 2 | 2.2 | 2.3 | 2.4 | 2.4 | 2.4 | 3.2 | 3.2 | 3.2 | 3.2 | 3.2 | 3.2 | 3.2 | 3.2 | 3.1 | 3.1 | 0.8 | 1.1 | 1.4 | 1.7 | 1.9 | 2 | 2.1 | 2.2 | 2.3 | 2.3 | -2.7 | -2.8 | -2.8 | -2.8 | -2.8 | -2.9 | -2.9 | -3 | -3.1 | -3 | -2.7 | -2.7 | -2.8 | -2.8 | -2.8 | -2.9 | -2.9 | -3 | -3 | -3.1 | -2.7 | -2.7 | -2.7 | -2.8 | -2.8 | -2.9 | -2.9 | -3 | -3 | -3 | -2.6 | -2.7 | -2.7 | -2.8 | -2.8 | -2.9 | -2.9 | -3 | -3 | -3 |  |  |  |  | 1.38 | 4.19 | 360 |  | 270 | 333 | 266 | 0.35 | 0.38 | 0.8743 | 0.9165 | 0.9778 | 0.9923 | 0.9974 | 0.999 | 0.999 | 0.999 | 0.999 | 0.999 | 0.999 | 0.999 | 0.999 | 0.999 | 0.999 | 0.999 | 0.999 | 0.999 | 0.999 | 0.999 | 0.999 | 0.999 | 0.999 | 0.999 | 0.999 | 0.999 | 0.999 | 0.999 | 0.9986 | 0.9982 | 0.9976 | 0.9965 | 0.9955 | 0.9938 | 0.9911 | 0.9862 | 0.9787 | 0.9672 | 0.9506 | 0.9287 | 0.8994 | 0.8615 | 0.8104 | 0.7301 | 0.7148 | 0.8042 | 0.9455 | 0.9809 | 0.9934 | 0.9976 | 0.9979 | 0.9977 | 0.9982 | 0.999 | 0.999 | 0.999 | 0.999 | 0.999 | 0.999 | 0.999 | 0.999 | 0.999 | 0.999 | 0.999 | 0.999 | 0.999 | 0.999 | 0.999 | 0.999 | 0.9989 | 0.9982 | 0.9977 | 0.9966 | 0.9955 | 0.994 | 0.9913 | 0.9889 | 0.9847 | 0.9778 | 0.9659 | 0.9477 | 0.92 | 0.8811 | 0.8311 | 0.7672 | 0.6888 | 0.5913 | 0.4554 | 0.511 | 0.6468 | 0.8939 | 0.9621 | 0.9868 | 0.9952 | 0.9958 | 0.9954 | 0.9965 | 0.999 | 0.9989 | 0.9986 | 0.9986 | 0.9986 | 0.9983 | 0.9983 | 0.9983 | 0.9982 | 0.9981 | 0.999 | 0.999 | 0.9989 | 0.9988 | 0.9985 | 0.9982 | 0.9978 | 0.9965 | 0.9954 | 0.9932 | 0.991 | 0.988 | 0.9828 | 0.9778 | 0.9696 | 0.9561 | 0.933 | 0.8981 | 0.8464 | 0.7763 | 0.6907 | 0.5885 | 0.4745 | 0.3496 | 0.2074 | 0.3131407 | 0.3297882 | N-LAK33B | 755-523 | S-LAH97 | 755-523 | J-LASKH2 | 755-523 | K-LaSKn1 | 755-524 | H-LaK53B | 755-523 |  | 20250410
| 24 | TAC6 | 755-523 | 1.755 | 52.32 | 52.322 | 0.01443 | 1.75844 | 52.09 | 52.087 | 0.014561 | 1.72961 | 1.73664 | 1.73894 | 1.74294 | 1.74566 | 1.74815 | 1.75063 | 1.75132 | 1.75197 | 1.75487 | 1.755 | 1.75844 | 1.76506 | 1.76588 | 1.77296 | 1.77953 | 1.79081 |  | 3.0182184 | 0 | -1.5381633 | -2 | 2.1520137 | -2 | 6.4608303 | -4 | -3.2355748 | -5 | 2.0791593 | -6 | 0.011686 | 0.00497 | 0.004372 | 0.010058 | 0.007898 | 0.012381 | 0.007116 | 0.007445 | 0.007072 | 0.8098 | 0.4654 | 0.1725 | 0.1719 | 0.303 | 0.2383 | 0.4587 | 0.5473 | 0.4559 | 0.7814 | 0.8503 | 0.4612 | 0.1709 | 0.2181 | 0.2525 | 0.2362 | 0.5113 | 0.4857 | 0.4518 | 0.7744 | 0.0195 | 0.0041 | -0.0083 | -0.0069 | -0.0408 | 1 | 4 | 3 | 1 | 2 | 2 |  | 675 | 708 | 653 | 669 | 738 | 53 | 54 | 55 | 55 | 56 | 57 | 57 | 58 | 59 | 59 | 60 | 60 | 61 | 61 | 61 | 62 | 62 | 63 | 63 | 57 | 74 | 0.873 | 0.516 | 760 | 7 | 60 | 121 | 46.6 | 0.297 |  | 2.08e-06 | 9.3e-09 | -1.93e-11 | 6.94e-07 | 8.58e-10 | 0.0481 | 5.3 | 5.3 | 5.5 | 5.6 | 5.7 | 5.9 | 6 | 6.2 | 6.3 | 6.4 | 2.8 | 3.3 | 3.6 | 4 | 4.3 | 4.6 | 4.9 | 5.2 | 5.4 | 5.5 | 5 | 5 | 5.1 | 5.2 | 5.3 | 5.4 | 5.6 | 5.7 | 5.8 | 5.8 | 2.5 | 2.9 | 3.3 | 3.6 | 3.9 | 4.2 | 4.5 | 4.7 | 4.9 | 5 | 4.6 | 4.6 | 4.6 | 4.7 | 4.8 | 5 | 5 | 5.1 | 5.2 | 5.3 | 2.1 | 2.5 | 2.9 | 3.2 | 3.5 | 3.7 | 4 | 4.2 | 4.4 | 4.5 | 4.5 | 4.5 | 4.6 | 4.7 | 4.8 | 4.9 | 5 | 5.1 | 5.2 | 5.2 | 2.1 | 2.5 | 2.8 | 3.1 | 3.4 | 3.7 | 3.9 | 4.1 | 4.3 | 4.4 | 4.2 | 4.2 | 4.2 | 4.3 | 4.4 | 4.4 | 4.5 | 4.6 | 4.7 | 4.7 | 1.8 | 2.1 | 2.4 | 2.7 | 3 | 3.2 | 3.5 | 3.6 | 3.8 | 3.9 | 4 | 4 | 4 | 4.1 | 4.1 | 4.2 | 4.3 | 4.4 | 4.4 | 4.4 | 1.6 | 1.9 | 2.2 | 2.5 | 2.8 | 3 | 3.2 | 3.4 | 3.5 | 3.6 | 3.8 | 3.8 | 3.8 | 3.9 | 3.9 | 4 | 4.1 | 4.1 | 4.2 | 4.2 | 1.4 | 1.8 | 2.1 | 2.4 | 2.6 | 2.8 | 3 | 3.2 | 3.3 | 3.4 | 3.8 | 3.8 | 3.8 | 3.8 | 3.9 | 4 | 4 | 4.1 | 4.1 | 4.2 | 1.4 | 1.7 | 2 | 2.3 | 2.6 | 2.8 | 3 | 3.1 | 3.3 | 3.4 | 3.7 | 3.7 | 3.8 | 3.8 | 3.9 | 3.9 | 4 | 4 | 4.1 | 4.1 | 1.4 | 1.7 | 2 | 2.3 | 2.5 | 2.7 | 2.9 | 3.1 | 3.2 | 3.3 | 3.6 | 3.6 | 3.6 | 3.7 | 3.7 | 3.8 | 3.8 | 3.9 | 3.9 | 3.9 | 1.3 | 1.6 | 1.9 | 2.1 | 2.4 | 2.6 | 2.8 | 2.9 | 3 | 3.1 | -2.6 | -2.7 | -2.8 | -2.9 | -3 | -3.2 | -3.3 | -3.5 | -3.6 | -3.7 | -2.5 | -2.7 | -2.8 | -2.9 | -3.1 | -3.2 | -3.3 | -3.5 | -3.6 | -3.7 | -2.5 | -2.6 | -2.8 | -2.9 | -3 | -3.2 | -3.3 | -3.5 | -3.6 | -3.6 | -2.5 | -2.6 | -2.8 | -2.9 | -3 | -3.2 | -3.3 | -3.4 | -3.6 | -3.7 |  |  |  |  | 1.4 | 4.27 | 370 |  | 275 | 342 | 276 | 0.4 | 0.41 | [6 empty] | 0.999 | 0.999 | 0.999 | 0.999 | 0.999 | 0.999 | 0.999 | 0.999 | 0.999 | 0.999 | 0.999 | 0.999 | 0.999 | 0.999 | 0.999 | 0.999 | 0.999 | 0.999 | 0.999 | 0.999 | 0.999 | 0.999 | 0.999 | 0.998 | 0.998 | 0.996 | 0.995 | 0.992 | 0.988 | 0.981 | 0.969 | 0.952 | 0.928 | 0.894 | 0.823 | 0.803 | 0.751 | 0.644 | [6 empty] | 0.997 | 0.998 | 0.998 | 0.999 | 0.999 | 0.999 | 0.999 | 0.999 | 0.999 | 0.999 | 0.999 | 0.999 | 0.999 | 0.999 | 0.999 | 0.999 | 0.999 | 0.999 | 0.999 | 0.999 | 0.999 | 0.998 | 0.997 | 0.996 | 0.994 | 0.99 | 0.986 | 0.98 | 0.97 | 0.952 | 0.925 | 0.885 | 0.829 | 0.756 | 0.615 | 0.578 | 0.489 | 0.333 | [6 empty] | 0.994 | 0.995 | 0.996 | 0.999 | 0.999 | 0.999 | 0.999 | 0.999 | 0.999 | 0.999 | 0.999 | 0.999 | 0.999 | 0.999 | 0.999 | 0.999 | 0.999 | 0.999 | 0.999 | 0.999 | 0.998 | 0.997 | 0.995 | 0.992 | 0.988 | 0.98 | 0.973 | 0.961 | 0.94 | 0.907 | 0.856 | 0.783 | 0.687 | 0.572 | 0.378 | 0.334 | 0.239 | 0.111 | 0.3131012 | 0.3297937 | N-LAK33B | 755-523 | S-LAH97 | 755-523 | J-LASKH2 | 755-523 | K-LaSKn1 | 755-524 | H-LaK53B | 755-523 |  | 20250410
◎ | 25 | TAC8P | 729-545 | 1.72916 | 54.54 | 54.537 | 0.01337 | 1.73235 | 54.31 | 54.308 | 0.013485 | 1.70532 | 1.71191 | 1.71409 | 1.71787 | 1.72044 | 1.72277 | 1.72509 | 1.72574 | 1.72635 | 1.72904 | 1.72916 | 1.73235 | 1.73846 | 1.73922 | 1.74575 | 1.75181 | 1.76211 |  | 2.9312694 | 0 | -1.3849509 | -2 | 2.1679031 | -2 | -7.9212106 | -5 | 6.6098714 | -5 | -3.3369837 | -6 | 0.011004 | 0.004656 | 0.004067 | 0.009303 | 0.007291 | 0.011652 | 0.006605 | 0.00688 | 0.006528 | 0.823 | 0.4748 | 0.1748 | 0.1734 | 0.3042 | 0.2383 | 0.4575 | 0.5453 | 0.4534 | 0.77 | 0.8641 | 0.4707 | 0.1733 | 0.22 | 0.2535 | 0.2363 | 0.5102 | 0.4841 | 0.4495 | 0.7634 | 0.0223 | 0.0052 | -0.0065 | -0.0049 | -0.035 | 1 | 4 | 3 | 1 | 2 | 2 |  | 679 | 707 | 652 | 667 | 739 | 50 | 52 | 54 | 55 | 56 | 57 | 57 | 57 | 58 | 58 | 58 | 58 | 59 | 59 | 60 | 61 | 62 | 63 | 65 | 56 | 73 | 0.915 | 0.549 | 730 | 7 | 60 | 122 | 48.1 | 0.273 | 102 | 1.78e-06 | 1.02e-08 | -2.66e-11 | 4.13e-07 | 1.53e-10 | 0.202 | 4.6 | 4.6 | 4.6 | 4.7 | 4.7 | 4.8 | 4.8 | 4.8 | 4.8 | 4.8 | 2.2 | 2.5 | 2.9 | 3.1 | 3.4 | 3.6 | 3.7 | 3.9 | 3.9 | 4 | 4.2 | 4.2 | 4.3 | 4.3 | 4.4 | 4.4 | 4.4 | 4.4 | 4.4 | 4.4 | 1.8 | 2.2 | 2.5 | 2.8 | 3 | 3.2 | 3.3 | 3.5 | 3.5 | 3.6 | 3.9 | 3.9 | 3.9 | 3.9 | 4 | 4 | 4 | 4 | 4 | 4 | 1.5 | 1.8 | 2.1 | 2.4 | 2.6 | 2.8 | 3 | 3.1 | 3.1 | 3.2 | 3.8 | 3.8 | 3.8 | 3.9 | 3.9 | 4 | 4 | 4 | 4 | 3.9 | 1.5 | 1.8 | 2.1 | 2.4 | 2.6 | 2.8 | 2.9 | 3 | 3.1 | 3.1 | 3.5 | 3.5 | 3.5 | 3.6 | 3.6 | 3.6 | 3.6 | 3.6 | 3.6 | 3.6 | 1.2 | 1.5 | 1.8 | 2 | 2.3 | 2.4 | 2.6 | 2.7 | 2.8 | 2.8 | 3.4 | 3.4 | 3.4 | 3.4 | 3.4 | 3.5 | 3.5 | 3.5 | 3.4 | 3.4 | 1 | 1.3 | 1.6 | 1.9 | 2.1 | 2.3 | 2.4 | 2.5 | 2.6 | 2.6 | 3.2 | 3.2 | 3.2 | 3.3 | 3.3 | 3.3 | 3.3 | 3.3 | 3.3 | 3.3 | 0.9 | 1.2 | 1.5 | 1.8 | 2 | 2.2 | 2.3 | 2.4 | 2.5 | 2.5 | 3.2 | 3.2 | 3.2 | 3.2 | 3.3 | 3.3 | 3.3 | 3.3 | 3.3 | 3.3 | 0.9 | 1.2 | 1.5 | 1.7 | 1.9 | 2.1 | 2.3 | 2.4 | 2.4 | 2.5 | 3.2 | 3.2 | 3.2 | 3.2 | 3.2 | 3.3 | 3.3 | 3.3 | 3.2 | 3.2 | 0.9 | 1.2 | 1.5 | 1.7 | 1.9 | 2.1 | 2.2 | 2.3 | 2.4 | 2.4 | 3.1 | 3.1 | 3.1 | 3.1 | 3.1 | 3.2 | 3.2 | 3.2 | 3.1 | 3.1 | 0.8 | 1.1 | 1.4 | 1.6 | 1.8 | 2 | 2.1 | 2.2 | 2.3 | 2.3 | -2.4 | -2.5 | -2.4 | -2.5 | -2.4 | -2.6 | -2.5 | -2.6 | -2.7 | -2.6 | -2.4 | -2.4 | -2.4 | -2.5 | -2.5 | -2.5 | -2.6 | -2.6 | -2.6 | -2.6 | -2.4 | -2.4 | -2.5 | -2.5 | -2.5 | -2.6 | -2.5 | -2.6 | -2.7 | -2.6 | -2.4 | -2.4 | -2.5 | -2.5 | -2.5 | -2.5 | -2.6 | -2.6 | -2.6 | -2.7 |  |  |  |  | 1.48 | 4.05 | 360 |  | 270 | 332 | 270 | 0.23 | 0.24 | 0.851 | 0.896 | 0.967 | 0.991 | 0.997 | 0.999 | 0.997 | 0.997 | 0.996 | 0.999 | 0.999 | 0.999 | 0.999 | 0.999 | 0.999 | 0.999 | 0.999 | 0.999 | 0.999 | 0.999 | 0.999 | 0.999 | 0.999 | 0.999 | 0.999 | 0.999 | 0.999 | 0.999 | 0.999 | 0.999 | 0.998 | 0.998 | 0.996 | 0.995 | 0.992 | 0.987 | 0.981 | 0.969 | 0.953 | 0.928 | 0.891 | 0.859 | 0.803 | 0.707 | 0.669 | 0.76 | 0.919 | 0.978 | 0.993 | 0.998 | 0.993 | 0.992 | 0.991 | 0.999 | 0.999 | 0.999 | 0.999 | 0.999 | 0.999 | 0.999 | 0.999 | 0.999 | 0.999 | 0.999 | 0.999 | 0.999 | 0.999 | 0.999 | 0.999 | 0.999 | 0.999 | 0.999 | 0.998 | 0.998 | 0.996 | 0.994 | 0.991 | 0.987 | 0.98 | 0.968 | 0.953 | 0.924 | 0.886 | 0.83 | 0.75 | 0.684 | 0.577 | 0.421 | 0.448 | 0.577 | 0.845 | 0.956 | 0.986 | 0.997 | 0.986 | 0.983 | 0.982 | 0.998 | 0.999 | 0.999 | 0.999 | 0.999 | 0.999 | 0.999 | 0.999 | 0.999 | 0.999 | 0.999 | 0.999 | 0.999 | 0.999 | 0.999 | 0.999 | 0.999 | 0.998 | 0.998 | 0.997 | 0.995 | 0.992 | 0.989 | 0.982 | 0.973 | 0.96 | 0.938 | 0.908 | 0.853 | 0.785 | 0.689 | 0.562 | 0.467 | 0.333 | 0.178 | 0.3129421 | 0.3294853 | N-LAK34 | 729-545 | (S-LAL18) | (729-547) | (J-LAK18) | (729-546) | (K-LaK18) | (729-547) | (H-LaK52) | (729-547) |  | 20221212
◎ | 26 | TAC8 | 729-547 | 1.72916 | 54.67 | 54.672 | 0.013337 | 1.73234 | 54.45 | 54.445 | 0.013451 | 1.70508 | 1.71186 | 1.71407 | 1.71788 | 1.72045 | 1.72279 | 1.7251 | 1.72575 | 1.72635 | 1.72904 | 1.72916 | 1.73234 | 1.73844 | 1.7392 | 1.74571 | 1.75176 | 1.76205 |  | 2.9324178 | 0 | -1.4603156 | -2 | 2.1121636 | -2 | 4.8240144 | -5 | 4.9669475 | -5 | -2.4904491 | -6 | 0.011032 | 0.004651 | 0.004058 | 0.009279 | 0.007273 | 0.011679 | 0.006589 | 0.006862 | 0.006512 | 0.8272 | 0.4784 | 0.1752 | 0.1736 | 0.3043 | 0.2383 | 0.4574 | 0.5453 | 0.4535 | 0.7715 | 0.8683 | 0.4744 | 0.1737 | 0.2202 | 0.2536 | 0.2363 | 0.5101 | 0.4841 | 0.4496 | 0.7649 | 0.0259 | 0.0055 | -0.0063 | -0.0046 | -0.0323 | 1 | 4 | 3 | 1 | 2 | 2 |  | 679 | 707 | 652 | 667 | 739 | 50 | 52 | 54 | 55 | 56 | 57 | 57 | 57 | 58 | 58 | 58 | 58 | 59 | 59 | 60 | 61 | 62 | 63 | 65 | 56 | 73 | 0.915 | 0.549 | 730 | 7 | 60 | 122 | 48.1 | 0.273 | 102 | 1.78e-06 | 1.02e-08 | -2.66e-11 | 4.13e-07 | 1.53e-10 | 0.202 | 4.6 | 4.6 | 4.6 | 4.7 | 4.7 | 4.8 | 4.8 | 4.8 | 4.8 | 4.8 | 2.2 | 2.5 | 2.9 | 3.1 | 3.4 | 3.6 | 3.7 | 3.9 | 3.9 | 4 | 4.2 | 4.2 | 4.3 | 4.3 | 4.4 | 4.4 | 4.4 | 4.4 | 4.4 | 4.4 | 1.8 | 2.2 | 2.5 | 2.8 | 3 | 3.2 | 3.3 | 3.5 | 3.5 | 3.6 | 3.9 | 3.9 | 3.9 | 3.9 | 4 | 4 | 4 | 4 | 4 | 4 | 1.5 | 1.8 | 2.1 | 2.4 | 2.6 | 2.8 | 3 | 3.1 | 3.1 | 3.2 | 3.8 | 3.8 | 3.8 | 3.9 | 3.9 | 4 | 4 | 4 | 4 | 3.9 | 1.5 | 1.8 | 2.1 | 2.4 | 2.6 | 2.8 | 2.9 | 3 | 3.1 | 3.1 | 3.5 | 3.5 | 3.5 | 3.6 | 3.6 | 3.6 | 3.6 | 3.6 | 3.6 | 3.6 | 1.2 | 1.5 | 1.8 | 2 | 2.3 | 2.4 | 2.6 | 2.7 | 2.8 | 2.8 | 3.4 | 3.4 | 3.4 | 3.4 | 3.4 | 3.5 | 3.5 | 3.5 | 3.4 | 3.4 | 1 | 1.3 | 1.6 | 1.9 | 2.1 | 2.3 | 2.4 | 2.5 | 2.6 | 2.6 | 3.2 | 3.2 | 3.2 | 3.3 | 3.3 | 3.3 | 3.3 | 3.3 | 3.3 | 3.3 | 0.9 | 1.2 | 1.5 | 1.8 | 2 | 2.2 | 2.3 | 2.4 | 2.5 | 2.5 | 3.2 | 3.2 | 3.2 | 3.2 | 3.3 | 3.3 | 3.3 | 3.3 | 3.3 | 3.3 | 0.9 | 1.2 | 1.5 | 1.7 | 1.9 | 2.1 | 2.3 | 2.4 | 2.4 | 2.5 | 3.2 | 3.2 | 3.2 | 3.2 | 3.2 | 3.3 | 3.3 | 3.3 | 3.2 | 3.2 | 0.9 | 1.2 | 1.5 | 1.7 | 1.9 | 2.1 | 2.2 | 2.3 | 2.4 | 2.4 | 3.1 | 3.1 | 3.1 | 3.1 | 3.1 | 3.2 | 3.2 | 3.2 | 3.1 | 3.1 | 0.8 | 1.1 | 1.4 | 1.6 | 1.8 | 2 | 2.1 | 2.2 | 2.3 | 2.3 | -2.4 | -2.5 | -2.5 | -2.5 | -2.5 | -2.6 | -2.5 | -2.6 | -2.7 | -2.6 | -2.4 | -2.4 | -2.5 | -2.5 | -2.5 | -2.5 | -2.6 | -2.6 | -2.6 | -2.7 | -2.5 | -2.4 | -2.5 | -2.5 | -2.5 | -2.6 | -2.5 | -2.6 | -2.7 | -2.6 | -2.4 | -2.4 | -2.5 | -2.5 | -2.5 | -2.6 | -2.6 | -2.6 | -2.6 | -2.7 |  |  |  |  | 1.48 | 4.05 | 360 |  | 270 | 332 | 270 | 0.23 | 0.24 | 0.851 | 0.896 | 0.967 | 0.991 | 0.997 | 0.999 | 0.997 | 0.997 | 0.996 | 0.999 | 0.999 | 0.999 | 0.999 | 0.999 | 0.999 | 0.999 | 0.999 | 0.999 | 0.999 | 0.999 | 0.999 | 0.999 | 0.999 | 0.999 | 0.999 | 0.999 | 0.999 | 0.999 | 0.999 | 0.999 | 0.998 | 0.998 | 0.996 | 0.995 | 0.992 | 0.987 | 0.981 | 0.969 | 0.953 | 0.928 | 0.891 | 0.859 | 0.803 | 0.707 | 0.669 | 0.76 | 0.919 | 0.978 | 0.993 | 0.998 | 0.993 | 0.992 | 0.991 | 0.999 | 0.999 | 0.999 | 0.999 | 0.999 | 0.999 | 0.999 | 0.999 | 0.999 | 0.999 | 0.999 | 0.999 | 0.999 | 0.999 | 0.999 | 0.999 | 0.999 | 0.999 | 0.999 | 0.998 | 0.998 | 0.996 | 0.994 | 0.991 | 0.987 | 0.98 | 0.968 | 0.953 | 0.924 | 0.886 | 0.83 | 0.75 | 0.684 | 0.577 | 0.421 | 0.448 | 0.577 | 0.845 | 0.956 | 0.986 | 0.997 | 0.986 | 0.983 | 0.982 | 0.998 | 0.999 | 0.999 | 0.999 | 0.999 | 0.999 | 0.999 | 0.999 | 0.999 | 0.999 | 0.999 | 0.999 | 0.999 | 0.999 | 0.999 | 0.999 | 0.999 | 0.998 | 0.998 | 0.997 | 0.995 | 0.992 | 0.989 | 0.982 | 0.973 | 0.96 | 0.938 | 0.908 | 0.853 | 0.785 | 0.689 | 0.562 | 0.467 | 0.333 | 0.178 | 0.3129421 | 0.3294853 | (N-LAK34) | (729-545) | S-LAL18 | 729-547 | J-LAK18 | 729-546 | K-LaK18 | 729-547 | H-LaK52 | 729-547 |  | 20221212
| 27 | E-CF6 | 517-522 | 1.51742 | 52.15 | 52.154 | 0.009921 | 1.51978 | 51.85 | 51.854 | 0.010024 | 1.50007 | 1.50492 | 1.5065 | 1.50921 | 1.51106 | 1.51275 | 1.51444 | 1.51491 | 1.51535 | 1.51733 | 1.51742 | 1.51978 | 1.52436 | 1.52493 | 1.5299 | 1.53461 | 1.54293 |  | 2.2668912 | 0 | -9.3866212 | -3 | 1.2174195 | -2 | 5.076903 | -4 | -3.3573414 | -5 | 2.9059013 | -6 | 0.007939 | 0.003377 | 0.002984 | 0.006937 | 0.005546 | 0.008412 | 0.00487 | 0.005154 | 0.00497 | 0.8002 | 0.4598 | 0.1703 | 0.17 | 0.3008 | 0.2378 | 0.4614 | 0.559 | 0.4745 | 0.8387 | 0.8392 | 0.4551 | 0.1686 | 0.2155 | 0.2505 | 0.2353 | 0.5142 | 0.4958 | 0.4697 | 0.8301 | 0.0107 | 0.0002 | 0.0052 | 0.0045 | 0.0337 | 2 | 1 | 1 | 1 | 1 | 1 |  | 494 | 576 | 471 | 487 | 681 | [19 empty] | 82 | 92 | 0.97 | 0.715 | 495 | 5 | 150 | 61 | 24.7 | 0.231 | 79 | [126 empty] | 0.3 | 0.4 | 0.5 | 0.6 | 0.6 | 0.6 |  |  |  |  | -1.7 | -1.3 | -1 | -0.7 | -0.5 | -0.4 | [109 empty] | 2.43 | 365 |  | 335 | 358 | 336 | 0.44 | 0.42 | [6 empty] | 0.998 | 0.999 | 0.999 | 0.999 | 0.999 | 0.999 | 0.999 | 0.999 | 0.999 | 0.999 | 0.999 | 0.999 | 0.999 | 0.999 | 0.999 | 0.999 | 0.999 | 0.999 | 0.999 | 0.999 | 0.998 | 0.998 | 0.997 | 0.997 | 0.997 | 0.996 | 0.996 | 0.993 | 0.987 | 0.967 | 0.89 | 0.684 | 0.33 | 0 | 0 | 0 | 0 | 0 | [6 empty] | 0.996 | 0.997 | 0.997 | 0.998 | 0.999 | 0.999 | 0.999 | 0.999 | 0.999 | 0.999 | 0.999 | 0.999 | 0.999 | 0.999 | 0.999 | 0.999 | 0.998 | 0.997 | 0.998 | 0.998 | 0.995 | 0.995 | 0.993 | 0.993 | 0.993 | 0.991 | 0.989 | 0.983 | 0.969 | 0.92 | 0.748 | 0.387 | 0.063 | 0 | 0 | 0 | 0 | 0 | [6 empty] | 0.993 | 0.995 | 0.995 | 0.996 | 0.998 | 0.998 | 0.998 | 0.998 | 0.998 | 0.998 | 0.998 | 0.998 | 0.998 | 0.998 | 0.998 | 0.998 | 0.996 | 0.994 | 0.996 | 0.996 | 0.99 | 0.989 | 0.986 | 0.986 | 0.985 | 0.982 | 0.978 | 0.967 | 0.939 | 0.847 | 0.559 | 0.15 | 0 | 0 | 0 | 0 | 0 | 0 | 0.313445 | 0.3300955 |  |  | S-NSL36 | 517-524 | J-KF6 | 517-522 |  |  | H-KF6 | 517-522 |  | 20211119
| 28 | E-FEL1 | 548-458 | 1.54814 | 45.82 | 45.82 | 0.011963 | 1.55098 | 45.52 | 45.524 | 0.012103 | 1.52822 | 1.53358 | 1.53535 | 1.53846 | 1.5406 | 1.54258 | 1.54458 | 1.54514 | 1.54567 | 1.54803 | 1.54814 | 1.55098 | 1.55654 | 1.55724 | 1.56336 | 1.56923 | 1.5798 |  | 2.3534484 | 0 | -1.0330438 | -2 | 1.4097325 | -2 | 8.7167875 | -4 | -6.998197 | -5 | 5.7867359 | -6 | 0.009227 | 0.003977 | 0.003562 | 0.008401 | 0.006819 | 0.00979 | 0.005839 | 0.006264 | 0.006116 | 0.7713 | 0.4389 | 0.1657 | 0.1668 | 0.2978 | 0.2374 | 0.4648 | 0.57 | 0.4903 | 0.8837 | 0.8089 | 0.4338 | 0.1638 | 0.2114 | 0.2478 | 0.2347 | 0.5176 | 0.5053 | 0.4846 | 0.8735 | 0.0113 | 0 | 0.0048 | 0.0041 | 0.0384 | 1 | 1 | 1 | 2 | 1 | 1 |  | 502 | 571 | 483 | 495 | 659 | [19 empty] | 79 | 96 | 1.06 | 0.728 | 535 | 5 | 130 | [130 empty] | 1.8 | 1.8 | 1.8 | 1.9 | 2 | 2 |  |  |  |  | -0.3 | 0 | 0.3 | 0.6 | 0.8 | 1 | [109 empty] | 2.54 | 370 |  | 345 | 366 | 345 | 0.52 | 0.5 | [6 empty] | 0.999 | 0.999 | 0.999 | 0.999 | 0.999 | 0.999 | 0.999 | 0.999 | 0.999 | 0.999 | 0.999 | 0.999 | 0.999 | 0.999 | 0.999 | 0.999 | 0.999 | 0.999 | 0.999 | 0.999 | 0.998 | 0.998 | 0.997 | 0.997 | 0.997 | 0.996 | 0.993 | 0.989 | 0.971 | 0.912 | 0.719 | 0.367 | 0 | 0 | 0 | 0 | 0 | 0 | [6 empty] | 0.998 | 0.999 | 0.999 | 0.999 | 0.999 | 0.999 | 0.999 | 0.999 | 0.999 | 0.999 | 0.999 | 0.999 | 0.999 | 0.999 | 0.999 | 0.999 | 0.999 | 0.997 | 0.998 | 0.998 | 0.996 | 0.995 | 0.993 | 0.992 | 0.993 | 0.99 | 0.983 | 0.972 | 0.93 | 0.794 | 0.438 | 0.082 | 0 | 0 | 0 | 0 | 0 | 0 | [6 empty] | 0.996 | 0.998 | 0.998 | 0.999 | 0.999 | 0.999 | 0.999 | 0.999 | 0.999 | 0.999 | 0.999 | 0.999 | 0.999 | 0.999 | 0.999 | 0.999 | 0.998 | 0.994 | 0.996 | 0.996 | 0.992 | 0.99 | 0.987 | 0.985 | 0.985 | 0.98 | 0.967 | 0.944 | 0.864 | 0.63 | 0.192 | 0 | 0 | 0 | 0 | 0 | 0 | 0 | 0.3133919 | 0.3301476 |  |  | S-TIL1 | 548-458 | (J-LLF1) | (548-455) |  |  | H-QF1 | 548-458 |  | 20190614
| 29 | E-FEL2 | 541-472 | 1.54072 | 47.2 | 47.2 | 0.011456 | 1.54344 | 46.9 | 46.897 | 0.011588 | 1.52158 | 1.52671 | 1.52841 | 1.53141 | 1.53348 | 1.53538 | 1.5373 | 1.53784 | 1.53835 | 1.54062 | 1.54072 | 1.54344 | 1.54876 | 1.54943 | 1.55526 | 1.56084 | 1.57082 |  | 2.3317983 | 0 | -9.7042192 | -3 | 1.4032761 | -2 | 6.4822896 | -4 | -4.0813761 | -5 | 3.9064873 | -6 | 0.008888 | 0.003827 | 0.003418 | 0.008038 | 0.006505 | 0.009428 | 0.005598 | 0.00599 | 0.005833 | 0.7758 | 0.4418 | 0.1666 | 0.1674 | 0.2984 | 0.2374 | 0.4642 | 0.5678 | 0.4868 | 0.8714 | 0.8136 | 0.4367 | 0.1647 | 0.2121 | 0.2484 | 0.2347 | 0.5169 | 0.5034 | 0.4813 | 0.8615 | 0.0094 | -0.0001 | 0.0052 | 0.0044 | 0.0349 | 1 | 1 | 1 | 1 | 1 | 1 |  | 497 | 571 | 476 | 491 | 656 | [19 empty] | 82 | 100 | 1.13 | 0.772 | 550 | 6 | 130 | [130 empty] | 1.1 | 1.2 | 1.3 | 1.4 | 1.4 | 1.4 |  |  |  |  | -0.9 | -0.6 | -0.2 | 0 | 0.2 | 0.4 | [109 empty] | 2.53 | 370 |  | 340 | 363 | 342 | 0.35 | 0.34 | [6 empty] | 0.998 | 0.999 | 0.999 | 0.999 | 0.999 | 0.999 | 0.999 | 0.999 | 0.999 | 0.999 | 0.999 | 0.999 | 0.999 | 0.999 | 0.999 | 0.999 | 0.999 | 0.999 | 0.999 | 0.999 | 0.999 | 0.999 | 0.998 | 0.998 | 0.998 | 0.998 | 0.996 | 0.992 | 0.981 | 0.938 | 0.792 | 0.484 | 0.26 | 0 | 0 | 0 | 0 | 0 | [6 empty] | 0.996 | 0.998 | 0.997 | 0.999 | 0.999 | 0.999 | 0.999 | 0.999 | 0.999 | 0.999 | 0.999 | 0.999 | 0.999 | 0.999 | 0.999 | 0.999 | 0.999 | 0.999 | 0.999 | 0.999 | 0.998 | 0.997 | 0.996 | 0.996 | 0.996 | 0.995 | 0.99 | 0.98 | 0.953 | 0.853 | 0.558 | 0.163 | 0.034 | 0 | 0 | 0 | 0 | 0 | [6 empty] | 0.993 | 0.996 | 0.995 | 0.998 | 0.998 | 0.998 | 0.997 | 0.997 | 0.997 | 0.998 | 0.998 | 0.998 | 0.998 | 0.999 | 0.999 | 0.999 | 0.999 | 0.998 | 0.998 | 0.999 | 0.996 | 0.995 | 0.992 | 0.991 | 0.992 | 0.989 | 0.979 | 0.96 | 0.908 | 0.728 | 0.312 | 0.027 | 0 | 0 | 0 | 0 | 0 | 0 | 0.3131414 | 0.3298352 |  |  | S-TIL2 | 541-472 | (J-LLF2) | (541-470) |  |  | H-QF8 | 541-472 |  | 20190614
| 30 | E-FL5 | 581-409 | 1.58144 | 40.89 | 40.889 | 0.01422 | 1.58481 | 40.61 | 40.612 | 0.0144 | 1.55906 | 1.56466 | 1.5666 | 1.57011 | 1.57258 | 1.57489 | 1.57723 | 1.57789 | 1.57852 | 1.58132 | 1.58144 | 1.58481 | 1.59145 | 1.59229 | 1.59965 | 1.60676 | 1.61966 |  | 2.4465754 | 0 | -1.0107041 | -2 | 1.7759132 | -2 | 8.7970259 | -4 | -5.7014929 | -5 | 6.0924663 | -6 | 0.01063 | 0.004653 | 0.004208 | 0.010012 | 0.008201 | 0.011293 | 0.006917 | 0.007483 | 0.007358 | 0.7475 | 0.4203 | 0.1625 | 0.1647 | 0.2959 | 0.2371 | 0.4669 | 0.5767 | 0.4996 | 0.9074 | 0.7842 | 0.4151 | 0.1605 | 0.2087 | 0.2462 | 0.2342 | 0.5197 | 0.511 | 0.4934 | 0.896 | 0.0106 | 0.0007 | 0.0021 | 0.002 | 0.0279 | 1 | 1 | 1 | 1 | 1 | 1 |  | 585 | 639 | 564 | 575 | 710 | 77 | 77 | 77 | 78 | 78 | 78 | 79 | 79 | 80 | 80 | 81 | 81 | 81 | 81 | 81 | 81 | 80 | 80 | 79 | 79 | 91 | 1.05 | 0.751 | 550 | 6 | 110 | 76 | 30.8 | 0.229 |  | 1.75e-06 | 1.66e-08 | -9.67e-11 | 6.44e-07 | 4.37e-10 | 0.264 | 4.9 | 5.3 | 5.6 | 5.8 | 5.9 | 6 | 6 | 5.9 | 5.6 | 5.4 | 2.7 | 3.4 | 3.9 | 4.4 | 4.7 | 4.9 | 5 | 5 | 4.8 | 4.7 | 4.2 | 4.5 | 4.8 | 5 | 5.1 | 5.2 | 5.1 | 5 | 4.8 | 4.5 | 2 | 2.7 | 3.2 | 3.6 | 3.9 | 4.1 | 4.1 | 4.1 | 4 | 3.8 | 3.6 | 3.9 | 4.1 | 4.3 | 4.4 | 4.4 | 4.4 | 4.2 | 4 | 3.7 | 1.4 | 2 | 2.5 | 2.9 | 3.2 | 3.3 | 3.4 | 3.3 | 3.2 | 3 | 3.5 | 3.8 | 4 | 4.2 | 4.3 | 4.4 | 4.3 | 4.1 | 3.9 | 3.6 | 1.3 | 1.9 | 2.4 | 2.8 | 3.1 | 3.3 | 3.3 | 3.3 | 3.1 | 2.9 | 3 | 3.3 | 3.5 | 3.7 | 3.8 | 3.8 | 3.7 | 3.5 | 3.3 | 3 | 0.9 | 1.4 | 1.9 | 2.3 | 2.6 | 2.7 | 2.7 | 2.7 | 2.5 | 2.3 | 2.8 | 3.1 | 3.3 | 3.4 | 3.5 | 3.5 | 3.4 | 3.3 | 3 | 2.7 | 0.6 | 1.2 | 1.7 | 2.1 | 2.3 | 2.4 | 2.5 | 2.4 | 2.2 | 2 | 2.6 | 2.9 | 3.1 | 3.2 | 3.3 | 3.3 | 3.2 | 3 | 2.8 | 2.5 | 0.5 | 1 | 1.5 | 1.9 | 2.1 | 2.2 | 2.3 | 2.2 | 2 | 1.8 | 2.6 | 2.8 | 3 | 3.2 | 3.3 | 3.3 | 3.2 | 3 | 2.7 | 2.5 | 0.4 | 1 | 1.5 | 1.8 | 2.1 | 2.2 | 2.2 | 2.1 | 1.9 | 1.7 | 2.5 | 2.8 | 3 | 3.1 | 3.2 | 3.2 | 3.1 | 2.9 | 2.7 | 2.4 | 0.4 | 1 | 1.4 | 1.8 | 2 | 2.2 | 2.2 | 2.1 | 1.9 | 1.7 | 2.4 | 2.6 | 2.9 | 3 | 3.1 | 3.1 | 3 | 2.8 | 2.5 | 2.2 | 0.3 | 0.8 | 1.3 | 1.6 | 1.9 | 2 | 2 | 1.9 | 1.7 | 1.5 | -2.7 | -2.7 | -2.8 | -2.9 | -2.9 | -3 | -3 | -3.1 | -3.2 | -3.2 | -2.7 | -2.7 | -2.8 | -2.9 | -2.9 | -3 | -3.1 | -3.1 | -3.2 | -3.3 | -2.7 | -2.7 | -2.8 | -2.9 | -2.9 | -3 | -3 | -3.2 | -3.2 | -3.2 | -2.7 | -2.8 | -2.8 | -2.9 | -3 | -3 | -3.1 | -3.2 | -3.2 | -3.3 | [5 empty] | 2.59 | 380 |  | 350 | 375 | 351 | 0.71 | 0.7 | [6 empty] | 0.999 | 0.999 | 0.998 | 0.999 | 0.999 | 0.999 | 0.999 | 0.999 | 0.999 | 0.999 | 0.999 | 0.999 | 0.999 | 0.999 | 0.999 | 0.999 | 0.999 | 0.999 | 0.999 | 0.999 | 0.999 | 0.999 | 0.998 | 0.998 | 0.998 | 0.994 | 0.988 | 0.973 | 0.929 | 0.799 | 0.503 | 0.283 | 0 | 0 | 0 | 0 | 0 | 0 | [6 empty] | 0.997 | 0.997 | 0.996 | 0.999 | 0.999 | 0.999 | 0.999 | 0.999 | 0.999 | 0.999 | 0.999 | 0.999 | 0.999 | 0.999 | 0.999 | 0.999 | 0.999 | 0.999 | 0.999 | 0.999 | 0.998 | 0.997 | 0.996 | 0.994 | 0.994 | 0.984 | 0.97 | 0.934 | 0.832 | 0.57 | 0.179 | 0.042 | 0 | 0 | 0 | 0 | 0 | 0 | [6 empty] | 0.993 | 0.994 | 0.993 | 0.999 | 0.999 | 0.998 | 0.998 | 0.998 | 0.999 | 0.998 | 0.998 | 0.998 | 0.998 | 0.998 | 0.998 | 0.998 | 0.999 | 0.998 | 0.999 | 0.999 | 0.996 | 0.994 | 0.993 | 0.989 | 0.987 | 0.967 | 0.941 | 0.873 | 0.692 | 0.325 | 0.032 | 0 | 0 | 0 | 0 | 0 | 0 | 0 | 0.3133004 | 0.3300357 |  |  | S-TIL25 | 581-407 | J-LF5 | 581-410 |  |  | H-QF50A | 581-408 |  | 20190614
| 31 | E-FL6 | 567-428 | 1.56732 | 42.84 | 42.842 | 0.013242 | 1.57046 | 42.56 | 42.556 | 0.013405 | 1.54557 | 1.55135 | 1.55327 | 1.55667 | 1.55901 | 1.56119 | 1.56339 | 1.56401 | 1.56459 | 1.5672 | 1.56732 | 1.57046 | 1.57663 | 1.57741 | 1.58424 | 1.59082 | 1.6028 |  | 2.4079653 | 0 | -1.1135638 | -2 | 1.5704715 | -2 | 9.9186507 | -4 | -7.9934653 | -5 | 7.0985473 | -6 | 0.010114 | 0.004375 | 0.003931 | 0.009311 | 0.007606 | 0.010734 | 0.006452 | 0.006953 | 0.006823 | 0.7638 | 0.4334 | 0.1645 | 0.1659 | 0.2969 | 0.2372 | 0.4659 | 0.5744 | 0.4972 | 0.9044 | 0.8007 | 0.4281 | 0.1625 | 0.2101 | 0.247 | 0.2343 | 0.5187 | 0.509 | 0.4912 | 0.8934 | 0.0177 | 0.0015 | 0.0033 | 0.0031 | 0.0397 | 1 | 1 | 1 | 2 | 1 | 1 |  | 580 | 637 | 542 | 573 | 710 | [19 empty] | 67 | 79 | 1.16 | 0.656 | 590 | 6 | 80 | 78 | 32.2 | 0.213 | 108 | [126 empty] | 3.3 | 3.2 | 3.1 | 3.1 | 3.2 | 3.3 |  |  |  |  | 0.9 | 1.2 | 1.4 | 1.6 | 1.9 | 2.1 | [108 empty] | 3.21 | 2.53 | 385 |  | 355 | 378 | 353 | 0.88 | 0.81 | [6 empty] | 0.998 | 0.998 | 0.996 | 0.999 | 0.999 | 0.999 | 0.999 | 0.999 | 0.999 | 0.999 | 0.999 | 0.999 | 0.999 | 0.999 | 0.999 | 0.999 | 0.999 | 0.999 | 0.999 | 0.999 | 0.999 | 0.999 | 0.998 | 0.998 | 0.997 | 0.992 | 0.984 | 0.964 | 0.909 | 0.76 | 0.453 | 0 | 0 | 0 | 0 | 0 | 0 | 0 | [6 empty] | 0.996 | 0.996 | 0.989 | 0.999 | 0.999 | 0.999 | 0.999 | 0.999 | 0.999 | 0.999 | 0.999 | 0.999 | 0.999 | 0.999 | 0.999 | 0.999 | 0.999 | 0.998 | 0.999 | 0.999 | 0.998 | 0.997 | 0.995 | 0.994 | 0.992 | 0.98 | 0.959 | 0.913 | 0.787 | 0.504 | 0.138 | 0 | 0 | 0 | 0 | 0 | 0 | 0 | [6 empty] | 0.992 | 0.991 | 0.979 | 0.997 | 0.998 | 0.998 | 0.998 | 0.998 | 0.998 | 0.998 | 0.999 | 0.999 | 0.999 | 0.999 | 0.999 | 0.998 | 0.997 | 0.996 | 0.998 | 0.999 | 0.996 | 0.993 | 0.99 | 0.989 | 0.983 | 0.96 | 0.921 | 0.833 | 0.619 | 0.254 | 0.019 | 0 | 0 | 0 | 0 | 0 | 0 | 0 | 0.3132896 | 0.3302225 |  |  | S-TIL26 | 567-428 | (J-LF6) | (567-426) |  |  | H-QF56 | 567-428 |  | 20190614
| 32 | E-F2 | 620-363 | 1.62004 | 36.3 | 36.3 | 0.017081 | 1.62408 | 36.04 | 36.036 | 0.017318 | 1.59436 | 1.6004 | 1.60259 | 1.60662 | 1.60952 | 1.61224 | 1.61502 | 1.61581 | 1.61655 | 1.61989 | 1.62004 | 1.62408 | 1.6321 | 1.63313 | 1.64213 | 1.65095 | 1.66724 |  | 2.5561822 | 0 | -1.0237038 | -2 | 2.2470348 | -2 | 8.4580679 | -4 | -3.3087089 | -5 | 7.1054919 | -6 | 0.012434 | 0.005505 | 0.005018 | 0.012063 | 0.010031 | 0.013222 | 0.008273 | 0.009045 | 0.009006 | 0.7279 | 0.4057 | 0.1597 | 0.1626 | 0.2938 | 0.2367 | 0.4695 | 0.5873 | 0.516 | 0.9536 | 0.7635 | 0.4001 | 0.1575 | 0.2059 | 0.2443 | 0.2335 | 0.5223 | 0.52 | 0.5089 | 0.9405 | 0.0124 | 0.0014 | 0.0044 | 0.0043 | 0.0498 | 1 | 1 | 1 | 1 | 1 | 1 |  | 579 | 624 | 544 | 569 | 684 | [19 empty] | 83 | 102 | 0.968 | 0.69 | 530 | 5 | 150 | [130 empty] | 1.8 | 1.9 | 2 | 2.1 | 2.2 | 2.3 |  |  |  |  | -0.4 | 0 | 0.4 | 0.7 | 1 | 1.2 | [109 empty] | 2.67 | 390 |  | 355 | 380 | 357 | 1.1 | 1.09 | [6 empty] | 0.999 | 0.999 | 0.998 | 0.999 | 0.999 | 0.999 | 0.999 | 0.999 | 0.999 | 0.999 | 0.999 | 0.999 | 0.999 | 0.999 | 0.999 | 0.999 | 0.999 | 0.998 | 0.999 | 0.999 | 0.998 | 0.997 | 0.996 | 0.996 | 0.995 | 0.99 | 0.981 | 0.957 | 0.885 | 0.682 | 0.312 | 0 | 0 | 0 | 0 | 0 | 0 | 0 | [6 empty] | 0.998 | 0.998 | 0.996 | 0.999 | 0.999 | 0.999 | 0.999 | 0.999 | 0.999 | 0.999 | 0.999 | 0.999 | 0.999 | 0.999 | 0.999 | 0.999 | 0.997 | 0.996 | 0.997 | 0.998 | 0.995 | 0.992 | 0.991 | 0.99 | 0.987 | 0.976 | 0.954 | 0.895 | 0.736 | 0.384 | 0.054 | 0 | 0 | 0 | 0 | 0 | 0 | 0 | [6 empty] | 0.995 | 0.995 | 0.993 | 0.999 | 0.999 | 0.999 | 0.998 | 0.998 | 0.998 | 0.998 | 0.998 | 0.998 | 0.998 | 0.998 | 0.998 | 0.998 | 0.994 | 0.993 | 0.995 | 0.995 | 0.989 | 0.985 | 0.982 | 0.981 | 0.974 | 0.952 | 0.91 | 0.802 | 0.542 | 0.147 | 0 | 0 | 0 | 0 | 0 | 0 | 0 | 0 | 0.3137431 | 0.3306514 | N-F2 | 620-364 | S-TIM2 | 620-363 | J-F2 | 620-364 |  |  | H-F4 | 620-364 |  | 20190614
| 33 | E-F5 | 603-380 | 1.60342 | 38.01 | 38.011 | 0.015875 | 1.60718 | 37.74 | 37.741 | 0.016088 | 1.57887 | 1.58491 | 1.58703 | 1.59087 | 1.59359 | 1.59615 | 1.59874 | 1.59948 | 1.60017 | 1.60328 | 1.60342 | 1.60718 | 1.61462 | 1.61557 | 1.62387 | 1.63195 | 1.64677 |  | 2.5095673 | 0 | -1.0862661 | -2 | 1.9894774 | -2 | 1.0137134 | -3 | -6.2697117 | -5 | 7.5080045 | -6 | 0.011715 | 0.00515 | 0.004677 | 0.011198 | 0.009252 | 0.01245 | 0.007703 | 0.008385 | 0.008304 | 0.738 | 0.4135 | 0.1609 | 0.1635 | 0.2946 | 0.2369 | 0.4685 | 0.5828 | 0.5089 | 0.9338 | 0.7739 | 0.4081 | 0.1588 | 0.207 | 0.245 | 0.2338 | 0.5212 | 0.5162 | 0.5022 | 0.9214 | 0.0145 | 0.0014 | 0.003 | 0.0029 | 0.0381 | 1 | 1 | 1 | 1 | 1 | 1 |  | 583 | 632 | 547 | 573 | 692 | [19 empty] | 80 | 95 | 1.11 | 0.771 | 515 | 5 | 130 | 79 | 32 | 0.232 | [127 empty] | 2.2 | 2.4 | 2.5 | 2.7 | 2.8 | 2.9 |  |  |  |  | 0.1 | 0.5 | 1 | 1.3 | 1.6 | 1.9 | [109 empty] | 2.63 | 390 |  | 355 | 379 | 355 | 0.98 | 0.97 | [6 empty] | 0.999 | 0.999 | 0.998 | 0.999 | 0.999 | 0.999 | 0.999 | 0.999 | 0.999 | 0.999 | 0.999 | 0.999 | 0.999 | 0.999 | 0.999 | 0.999 | 0.999 | 0.999 | 0.999 | 0.999 | 0.998 | 0.998 | 0.997 | 0.997 | 0.996 | 0.991 | 0.983 | 0.961 | 0.895 | 0.717 | 0.39 | 0 | 0 | 0 | 0 | 0 | 0 | 0 | [6 empty] | 0.997 | 0.997 | 0.995 | 0.999 | 0.999 | 0.999 | 0.999 | 0.999 | 0.999 | 0.999 | 0.999 | 0.999 | 0.999 | 0.999 | 0.999 | 0.999 | 0.998 | 0.997 | 0.998 | 0.998 | 0.996 | 0.994 | 0.993 | 0.992 | 0.989 | 0.978 | 0.957 | 0.906 | 0.758 | 0.435 | 0.095 | 0 | 0 | 0 | 0 | 0 | 0 | 0 | [6 empty] | 0.994 | 0.994 | 0.99 | 0.998 | 0.998 | 0.998 | 0.998 | 0.998 | 0.998 | 0.998 | 0.999 | 0.999 | 0.999 | 0.999 | 0.999 | 0.999 | 0.996 | 0.994 | 0.997 | 0.996 | 0.991 | 0.988 | 0.985 | 0.984 | 0.978 | 0.957 | 0.916 | 0.82 | 0.574 | 0.19 | 0 | 0 | 0 | 0 | 0 | 0 | 0 | 0 | 0.3136251 | 0.3304258 |  |  | S-TIM5 | 603-380 | J-F5 | 603-380 |  |  | H-F1 | 603-380 |  | 20190614
◎ | 34 | E-FD1L | 717-295 | 1.71736 | 29.5 | 29.502 | 0.024316 | 1.7231 | 29.27 | 29.269 | 0.024705 | 1.68325 | 1.69073 | 1.69354 | 1.69884 | 1.70274 | 1.70647 | 1.71032 | 1.71142 | 1.71245 | 1.71715 | 1.71736 | 1.7231 | 1.73464 | 1.73613 | 1.74933 | 1.76249 | 1.78755 |  | 2.8496451 | 0 | -1.2662471 | -2 | 3.0196873 | -2 | 2.3492982 | -3 | -1.9216545 | -4 | 2.1946899 | -5 | 0.016787 | 0.007579 | 0.007039 | 0.017277 | 0.014688 | 0.017885 | 0.011683 | 0.013022 | 0.013201 | 0.6904 | 0.3787 | 0.1535 | 0.1582 | 0.2895 | 0.2361 | 0.4744 | 0.604 | 0.5412 | 1.0308 | 0.7239 | 0.3727 | 0.1511 | 0.2002 | 0.2405 | 0.2324 | 0.5271 | 0.5343 | 0.5327 | 1.0145 | 0.0067 | -0.001 | 0.01 | 0.0088 | 0.0921 | 1 | 1 | 1 | 1 | 1 | 1 |  | 608 | 647 | 581 | 601 | 687 | 79 | 80 | 82 | 83 | 83 | 84 | 85 | 85 | 85 | 86 | 86 | 86 | 87 | 87 | 87 | 88 | 88 | 89 | 90 | 91 | 104 | 0.977 | 0.68 | 510 | 5 | 160 | 89 | 35.6 | 0.253 | 91 | -2.04e-06 | 1.26e-08 | -4.19e-11 | 9.51e-07 | 1.07e-09 | 0.274 | 5.8 | 6.2 | 6.6 | 6.9 | 7.3 | 7.6 | 7.9 | 8.2 | 8.4 | 8.5 | 3.4 | 4.1 | 4.8 | 5.4 | 5.9 | 6.4 | 6.8 | 7.2 | 7.5 | 7.7 | 4.5 | 4.8 | 5.1 | 5.4 | 5.7 | 5.9 | 6.2 | 6.3 | 6.5 | 6.5 | 2.1 | 2.7 | 3.3 | 3.9 | 4.3 | 4.7 | 5.1 | 5.4 | 5.6 | 5.7 | 3.3 | 3.6 | 3.8 | 4.1 | 4.3 | 4.5 | 4.6 | 4.7 | 4.8 | 4.8 | 1 | 1.5 | 2.1 | 2.5 | 2.9 | 3.3 | 3.6 | 3.8 | 4 | 4 | 3.2 | 3.4 | 3.7 | 3.9 | 4.1 | 4.3 | 4.5 | 4.6 | 4.7 | 4.7 | 0.8 | 1.4 | 1.9 | 2.4 | 2.8 | 3.1 | 3.4 | 3.6 | 3.8 | 3.9 | 2.4 | 2.5 | 2.7 | 2.9 | 3.1 | 3.2 | 3.3 | 3.4 | 3.4 | 3.4 | 0 | 0.5 | 1 | 1.4 | 1.8 | 2 | 2.3 | 2.5 | 2.6 | 2.6 | 2 | 2.1 | 2.3 | 2.5 | 2.6 | 2.7 | 2.8 | 2.9 | 2.9 | 2.9 | -0.4 | 0.1 | 0.6 | 1 | 1.3 | 1.6 | 1.8 | 1.9 | 2 | 2.1 | 1.7 | 1.8 | 2 | 2.1 | 2.2 | 2.3 | 2.4 | 2.4 | 2.4 | 2.4 | -0.7 | -0.2 | 0.3 | 0.6 | 0.9 | 1.2 | 1.4 | 1.5 | 1.6 | 1.6 | 1.6 | 1.8 | 1.9 | 2 | 2.2 | 2.3 | 2.3 | 2.4 | 2.4 | 2.3 | -0.7 | -0.2 | 0.2 | 0.5 | 0.9 | 1.1 | 1.3 | 1.4 | 1.5 | 1.5 | 1.5 | 1.7 | 1.8 | 2 | 2.1 | 2.2 | 2.3 | 2.3 | 2.3 | 2.2 | -0.8 | -0.3 | 0.1 | 0.5 | 0.8 | 1 | 1.2 | 1.4 | 1.4 | 1.4 | 1.3 | 1.4 | 1.6 | 1.7 | 1.8 | 1.9 | 2 | 2 | 2 | 1.9 | -1 | -0.5 | -0.1 | 0.2 | 0.5 | 0.8 | 0.9 | 1.1 | 1.1 | 1.1 | -2 | -2.1 | -2.2 | -2.3 | -2.3 | -2.4 | -2.5 | -2.6 | -2.7 | -2.8 | -2 | -2.1 | -2.2 | -2.3 | -2.4 | -2.5 | -2.5 | -2.6 | -2.7 | -2.8 | -2 | -2.1 | -2.2 | -2.3 | -2.3 | -2.5 | -2.5 | -2.6 | -2.7 | -2.8 | -2 | -2.1 | -2.2 | -2.3 | -2.4 | -2.5 | -2.6 | -2.6 | -2.7 | -2.8 |  |  |  |  | 2.71 | 3.05 | 410 |  | 365 | 392 | 364 | 2.14 | 2.21 | 0.961 | 0.969 | 0.979 | 0.99 | 0.994 | 0.997 | 0.998 | 0.998 | 0.998 | 0.999 | 0.999 | 0.999 | 0.999 | 0.999 | 0.999 | 0.999 | 0.999 | 0.999 | 1 | 0.999 | 0.999 | 0.999 | 0.999 | 0.999 | 0.999 | 0.999 | 0.998 | 0.997 | 0.997 | 0.995 | 0.99 | 0.974 | 0.948 | 0.885 | 0.728 | 0.287 | 0.028 | 0 | 0 | 0 | 0 | 0 | 0 | 0 | 0.905 | 0.924 | 0.949 | 0.975 | 0.984 | 0.992 | 0.994 | 0.994 | 0.994 | 0.997 | 0.997 | 0.997 | 0.997 | 0.997 | 0.997 | 0.998 | 0.998 | 0.998 | 0.999 | 0.997 | 0.997 | 0.997 | 0.997 | 0.997 | 0.997 | 0.996 | 0.994 | 0.993 | 0.991 | 0.987 | 0.976 | 0.936 | 0.875 | 0.736 | 0.453 | 0.057 | 0 | 0 | 0 | 0 | 0 | 0 | 0 | 0 | 0.819 | 0.854 | 0.901 | 0.95 | 0.969 | 0.985 | 0.988 | 0.989 | 0.989 | 0.994 | 0.995 | 0.995 | 0.995 | 0.995 | 0.995 | 0.996 | 0.997 | 0.997 | 0.998 | 0.994 | 0.995 | 0.995 | 0.994 | 0.994 | 0.994 | 0.993 | 0.989 | 0.986 | 0.983 | 0.975 | 0.953 | 0.876 | 0.766 | 0.542 | 0.205 | 0 | 0 | 0 | 0 | 0 | 0 | 0 | 0 | 0 | 0.3139793 | 0.3311304 | N-SF1 | 717-296 | S-TIH1 | 717-295 | J-SF1 | 717-296 | K-SFLD1 | 717-295 | H-ZF3 | 717-295 |  | 20191211
| 35 | E-FD2 | 648-338 | 1.64769 | 33.84 | 33.84 | 0.01914 | 1.65222 | 33.58 | 33.585 | 0.01942 | 1.61953 | 1.62611 | 1.62848 | 1.63286 | 1.63603 | 1.63903 | 1.6421 | 1.64298 | 1.6438 | 1.64752 | 1.64769 | 1.65222 | 1.66124 | 1.6624 | 1.67258 | 1.68259 | 1.70125 |  | 2.6399644 | 0 | -1.1645718 | -2 | 2.3061733 | -2 | 1.7348219 | -3 | -1.3986059 | -4 | 1.391667 | -5 | 0.013622 | 0.006074 | 0.005588 | 0.013552 | 0.011338 | 0.014497 | 0.009241 | 0.010179 | 0.010183 | 0.7117 | 0.3944 | 0.1567 | 0.1606 | 0.292 | 0.2366 | 0.4715 | 0.5924 | 0.5228 | 0.9752 | 0.7465 | 0.3887 | 0.1545 | 0.2033 | 0.2427 | 0.2332 | 0.5242 | 0.5244 | 0.5153 | 0.9611 | 0.0077 | -0.0006 | 0.0057 | 0.0049 | 0.0565 | 1 | 1 | 1 | 1 | 1 | 1 |  | 574 | 624 | 555 | 565 | 677 | [19 empty] | 88 | 109 | 0.986 | 0.717 | 525 | 5 | 160 | [130 empty] | 1.1 | 1.2 | 1.3 | 1.4 | 1.5 | 1.5 |  |  |  |  | -1.1 | -0.6 | -0.3 | 0 | 0.2 | 0.4 | [109 empty] | 2.77 | 395 |  | 360 | 382 | 357 | 1.17 | 1.19 | [6 empty] | 0.999 | 0.999 | 0.999 | 0.999 | 0.999 | 0.999 | 0.999 | 0.999 | 0.999 | 0.999 | 0.999 | 0.999 | 0.999 | 0.999 | 0.999 | 0.999 | 0.999 | 0.999 | 0.999 | 0.999 | 0.999 | 0.998 | 0.997 | 0.996 | 0.995 | 0.989 | 0.977 | 0.949 | 0.869 | 0.659 | 0.303 | 0 | 0 | 0 | 0 | 0 | 0 | 0 | [6 empty] | 0.998 | 0.998 | 0.998 | 0.999 | 0.999 | 0.999 | 0.999 | 0.999 | 0.999 | 0.999 | 0.999 | 0.999 | 0.999 | 0.999 | 0.999 | 0.999 | 0.998 | 0.998 | 0.999 | 0.998 | 0.997 | 0.995 | 0.993 | 0.991 | 0.987 | 0.972 | 0.944 | 0.877 | 0.704 | 0.352 | 0.051 | 0 | 0 | 0 | 0 | 0 | 0 | 0 | [6 empty] | 0.995 | 0.996 | 0.996 | 0.999 | 0.999 | 0.999 | 0.999 | 0.999 | 0.999 | 0.998 | 0.998 | 0.998 | 0.998 | 0.998 | 0.998 | 0.998 | 0.996 | 0.996 | 0.997 | 0.996 | 0.994 | 0.991 | 0.986 | 0.983 | 0.975 | 0.945 | 0.891 | 0.769 | 0.496 | 0.124 | 0 | 0 | 0 | 0 | 0 | 0 | 0 | 0 | 0.313595 | 0.3305401 | N-SF2 | 648-338 | S-TIM22 | 648-338 | J-SF2 | 648-337 | K-SFLD2 | 648-339 | H-ZF1 | 648-338 |  | 20190614
◎ | 36 | E-FD4L | 755-275 | 1.7552 | 27.53 | 27.53 | 0.027432 | 1.76167 | 27.31 | 27.311 | 0.027889 | 1.71745 | 1.72559 | 1.72866 | 1.73451 | 1.73884 | 1.74299 | 1.7473 | 1.74853 | 1.74969 | 1.75496 | 1.7552 | 1.76167 | 1.77473 | 1.77642 | 1.79146 | 1.80656 | 1.83569 |  | 2.9677007 | 0 | -1.4006378 | -2 | 3.3049583 | -2 | 3.2455044 | -3 | -3.015648 | -4 | 3.1689142 | -5 | 0.018637 | 0.00846 | 0.007904 | 0.019528 | 0.016729 | 0.019867 | 0.013145 | 0.014744 | 0.015042 | 0.6794 | 0.371 | 0.1515 | 0.1569 | 0.2881 | 0.2359 | 0.476 | 0.6098 | 0.5507 | 1.0619 | 0.7124 | 0.3649 | 0.1491 | 0.1984 | 0.2393 | 0.232 | 0.5287 | 0.5394 | 0.5417 | 0 | 0.0049 | -0.0018 | 0.0126 | 0.0111 | 0 | 1 | 1 | 1 | 1 | 1 | 1 |  | 618 | 657 | 594 | 613 | 700 | 76 | 78 | 80 | 81 | 82 | 83 | 83 | 84 | 84 | 85 | 85 | 85 | 86 | 86 | 86 | 87 | 88 | 88 | 90 | 82 | 102 | 0.919 | 0.629 | 515 | 5 | 160 | 93 | 37 | 0.258 | 70 | -2.08e-06 | 1.18e-08 | -4.7e-11 | 9.98e-07 | 1.12e-09 | 0.278 | 6.5 | 6.9 | 7.3 | 7.7 | 8.1 | 8.4 | 8.7 | 9 | 9.1 | 9.2 | 4 | 4.8 | 5.5 | 6.1 | 6.7 | 7.2 | 7.6 | 8 | 8.2 | 8.4 | 5 | 5.3 | 5.6 | 6 | 6.2 | 6.5 | 6.7 | 6.8 | 6.9 | 7 | 2.5 | 3.2 | 3.8 | 4.4 | 4.8 | 5.2 | 5.6 | 5.9 | 6.1 | 6.2 | 3.7 | 3.9 | 4.2 | 4.4 | 4.6 | 4.8 | 4.9 | 5 | 5.1 | 5.1 | 1.2 | 1.8 | 2.4 | 2.9 | 3.3 | 3.6 | 3.9 | 4.1 | 4.2 | 4.2 | 3.5 | 3.8 | 4 | 4.3 | 4.5 | 4.6 | 4.8 | 4.9 | 4.9 | 4.9 | 1.1 | 1.7 | 2.2 | 2.7 | 3.1 | 3.4 | 3.7 | 3.9 | 4 | 4.1 | 2.5 | 2.7 | 2.9 | 3.1 | 3.3 | 3.4 | 3.5 | 3.5 | 3.5 | 3.5 | 0.2 | 0.7 | 1.2 | 1.6 | 1.9 | 2.2 | 2.4 | 2.6 | 2.6 | 2.7 | 2.1 | 2.3 | 2.5 | 2.6 | 2.8 | 2.9 | 2.9 | 3 | 2.9 | 2.8 | -0.3 | 0.3 | 0.7 | 1.1 | 1.4 | 1.7 | 1.9 | 2 | 2 | 2 | 1.8 | 1.9 | 2.1 | 2.2 | 2.4 | 2.4 | 2.5 | 2.5 | 2.4 | 2.4 | -0.6 | -0.1 | 0.3 | 0.7 | 1 | 1.3 | 1.4 | 1.5 | 1.6 | 1.6 | 1.7 | 1.9 | 2 | 2.2 | 2.3 | 2.4 | 2.4 | 2.4 | 2.3 | 2.3 | -0.7 | -0.2 | 0.3 | 0.6 | 0.9 | 1.2 | 1.3 | 1.4 | 1.5 | 1.5 | 1.6 | 1.8 | 1.9 | 2.1 | 2.2 | 2.3 | 2.3 | 2.3 | 2.2 | 2.2 | -0.7 | -0.2 | 0.2 | 0.6 | 0.9 | 1.1 | 1.2 | 1.3 | 1.4 | 1.3 | 1.4 | 1.5 | 1.7 | 1.8 | 1.9 | 2 | 2 | 2 | 1.9 | 1.8 | -1 | -0.5 | -0.1 | 0.3 | 0.6 | 0.8 | 0.9 | 1 | 1 | 1 | -1.8 | -1.9 | -2 | -2.1 | -2.2 | -2.3 | -2.3 | -2.4 | -2.5 | -2.6 | -1.8 | -1.9 | -2 | -2.1 | -2.2 | -2.3 | -2.4 | -2.4 | -2.5 | -2.6 | -1.8 | -1.9 | -2 | -2.1 | -2.2 | -2.3 | -2.3 | -2.4 | -2.5 | -2.6 | -1.9 | -1.9 | -2 | -2.1 | -2.2 | -2.3 | -2.4 | -2.4 | -2.5 | -2.6 |  |  |  |  | 2.67 | 3.17 | 425 |  | 370 | 399 | 367 | 3.29 | 3.41 | 0.963 | 0.971 | 0.982 | 0.991 | 0.994 | 0.999 | 0.999 | 0.999 | 0.999 | 0.999 | 0.999 | 0.999 | 0.999 | 0.999 | 0.999 | 0.999 | 0.999 | 0.999 | 0.999 | 0.999 | 0.999 | 0.999 | 0.999 | 0.999 | 0.999 | 0.999 | 0.997 | 0.996 | 0.995 | 0.992 | 0.985 | 0.958 | 0.921 | 0.834 | 0.639 | 0.235 | 0 | 0 | 0 | 0 | 0 | 0 | 0 | 0 | 0.91 | 0.929 | 0.956 | 0.978 | 0.986 | 0.996 | 0.997 | 0.997 | 0.998 | 0.999 | 0.999 | 0.999 | 0.999 | 0.999 | 0.999 | 0.999 | 0.999 | 0.999 | 0.999 | 0.999 | 0.998 | 0.998 | 0.998 | 0.997 | 0.997 | 0.997 | 0.994 | 0.991 | 0.988 | 0.98 | 0.962 | 0.899 | 0.815 | 0.636 | 0.326 | 0 | 0 | 0 | 0 | 0 | 0 | 0 | 0 | 0 | 0.827 | 0.863 | 0.914 | 0.957 | 0.972 | 0.993 | 0.994 | 0.994 | 0.996 | 0.999 | 0.999 | 0.999 | 0.999 | 0.999 | 0.999 | 0.999 | 0.999 | 0.999 | 0.999 | 0.997 | 0.997 | 0.997 | 0.996 | 0.995 | 0.995 | 0.993 | 0.987 | 0.982 | 0.975 | 0.961 | 0.925 | 0.808 | 0.664 | 0.404 | 0.106 | 0 | 0 | 0 | 0 | 0 | 0 | 0 | 0 | 0 | 0.3149088 | 0.3326518 | N-SF4 | 755-274 | S-TIH4 | 755-275 | J-SF4 | 755-276 | K-SFLD4 | 755-275 | H-ZF6 | 755-275 |  | 20191211
| 37 | E-FD5 | 673-322 | 1.6727 | 32.17 | 32.171 | 0.02091 | 1.67764 | 31.92 | 31.923 | 0.021227 | 1.64266 | 1.64942 | 1.65191 | 1.6566 | 1.66002 | 1.66327 | 1.66661 | 1.66756 | 1.66846 | 1.67252 | 1.6727 | 1.67764 | 1.68752 | 1.68879 | 1.69999 | 1.71105 | 1.73182 |  | 2.7135839 | 0 | -1.1419719 | -2 | 2.6133708 | -2 | 1.7576479 | -3 | -1.3307737 | -4 | 1.5203351 | -5 | 0.0147 | 0.006595 | 0.006088 | 0.014822 | 0.012469 | 0.015651 | 0.010081 | 0.011146 | 0.011201 | 0.703 | 0.3876 | 0.1556 | 0.1598 | 0.2912 | 0.2364 | 0.4724 | 0.5963 | 0.529 | 0.9932 | 0.7373 | 0.3818 | 0.1532 | 0.2022 | 0.242 | 0.2329 | 0.5251 | 0.5277 | 0.5211 | 0.9783 | 0.0068 | -0.0005 | 0.0067 | 0.0059 | 0.0659 | 1 | 1 | 1 | 1 | 1 | 1 |  | 580 | 629 | 557 | 570 | 678 | [19 empty] | 89 | 109 | 1.03 | 0.721 | 520 | 5 | 170 | 82 | 32.9 | 0.251 | [127 empty] | 1.2 | 1.2 | 1.3 | 1.3 | 1.4 | 1.5 |  |  |  |  | -1.1 | -0.7 | -0.4 | -0.1 | 0.1 | 0.3 | [109 empty] | 2.9 | 400 |  | 360 | 386 | 360 | 1.64 | 1.69 | [6 empty] | 0.999 | 0.999 | 0.999 | 0.999 | 0.999 | 0.999 | 0.999 | 0.999 | 0.999 | 0.999 | 0.999 | 0.999 | 0.999 | 0.999 | 0.999 | 0.999 | 0.999 | 0.999 | 0.999 | 0.999 | 0.998 | 0.997 | 0.996 | 0.995 | 0.992 | 0.984 | 0.97 | 0.929 | 0.815 | 0.546 | 0 | 0 | 0 | 0 | 0 | 0 | 0 | 0 | [6 empty] | 0.997 | 0.997 | 0.997 | 0.999 | 0.999 | 0.998 | 0.998 | 0.998 | 0.998 | 0.998 | 0.997 | 0.997 | 0.998 | 0.998 | 0.999 | 0.999 | 0.997 | 0.997 | 0.998 | 0.997 | 0.994 | 0.993 | 0.99 | 0.988 | 0.981 | 0.96 | 0.926 | 0.832 | 0.6 | 0.22 | 0 | 0 | 0 | 0 | 0 | 0 | 0 | 0 | [6 empty] | 0.994 | 0.993 | 0.995 | 0.998 | 0.997 | 0.996 | 0.996 | 0.996 | 0.996 | 0.996 | 0.995 | 0.994 | 0.996 | 0.997 | 0.997 | 0.997 | 0.994 | 0.994 | 0.995 | 0.994 | 0.988 | 0.985 | 0.979 | 0.975 | 0.962 | 0.922 | 0.857 | 0.692 | 0.36 | 0.048 | 0 | 0 | 0 | 0 | 0 | 0 | 0 | 0 | 0.3140902 | 0.3311692 | N-SF5 | 673-323 | S-TIM25 | 673-321 | J-SF5 | 673-322 | K-SFLD5 | 673-322 | H-ZF2 | 673-322 |  | 20190614
| 38 | E-FD8 | 689-312 | 1.68893 | 31.16 | 31.161 | 0.022109 | 1.69415 | 30.92 | 30.918 | 0.022451 | 1.65765 | 1.66451 | 1.66709 | 1.67198 | 1.67556 | 1.67899 | 1.68251 | 1.68351 | 1.68445 | 1.68874 | 1.68893 | 1.69415 | 1.70462 | 1.70596 | 1.71786 | 1.72964 | 1.75182 |  | 2.7617586 | 0 | -1.1254039 | -2 | 2.8221737 | -2 | 1.7540315 | -3 | -1.2127053 | -4 | 1.5522384 | -5 | 0.015413 | 0.006942 | 0.006424 | 0.015685 | 0.013243 | 0.016416 | 0.010645 | 0.011806 | 0.011898 | 0.6971 | 0.3831 | 0.1548 | 0.1592 | 0.2906 | 0.2363 | 0.4732 | 0.599 | 0.5329 | 1.0032 | 0.7312 | 0.3773 | 0.1524 | 0.2015 | 0.2415 | 0.2327 | 0.5259 | 0.53 | 0.5248 | 0.9879 | 0.0056 | -0.0007 | 0.0076 | 0.0067 | 0.0709 | 1 | 1 | 1 | 1 | 1 | 1 |  | 574 | 617 | 545 | 566 | 665 | [19 empty] | 93 | 112 | 0.987 | 0.708 | 530 | 5 | 170 | 84 | 33.2 | 0.256 | [127 empty] | 0.5 | 0.6 | 0.7 | 0.9 | 1 | 1.2 |  |  |  |  | -1.8 | -1.3 | -0.9 | -0.6 | -0.3 | 0 | [109 empty] | 2.97 | 405 |  | 360 | 389 | 361 | 1.88 | 1.86 | [6 empty] | 0.999 | 0.999 | 0.999 | 0.999 | 0.999 | 0.999 | 0.999 | 0.999 | 0.999 | 0.999 | 0.999 | 0.999 | 0.999 | 0.999 | 0.999 | 0.999 | 0.999 | 0.999 | 0.999 | 0.999 | 0.998 | 0.998 | 0.996 | 0.995 | 0.992 | 0.98 | 0.962 | 0.915 | 0.79 | 0.517 | 0.159 | 0 | 0 | 0 | 0 | 0 | 0 | 0 | [6 empty] | 0.998 | 0.998 | 0.998 | 0.998 | 0.998 | 0.998 | 0.998 | 0.998 | 0.998 | 0.998 | 0.998 | 0.998 | 0.998 | 0.998 | 0.998 | 0.998 | 0.998 | 0.997 | 0.998 | 0.999 | 0.994 | 0.994 | 0.991 | 0.988 | 0.98 | 0.951 | 0.907 | 0.8 | 0.555 | 0.192 | 0.01 | 0 | 0 | 0 | 0 | 0 | 0 | 0 | [6 empty] | 0.995 | 0.996 | 0.996 | 0.998 | 0.999 | 0.998 | 0.998 | 0.999 | 0.998 | 0.999 | 0.998 | 0.997 | 0.997 | 0.997 | 0.997 | 0.997 | 0.996 | 0.994 | 0.996 | 0.997 | 0.987 | 0.988 | 0.981 | 0.977 | 0.96 | 0.904 | 0.822 | 0.64 | 0.308 | 0.037 | 0 | 0 | 0 | 0 | 0 | 0 | 0 | 0 | 0.3140751 | 0.3312354 | N-SF8 | 689-313 | S-TIM28 | 689-311 | J-SF8 | 689-312 | K-SFLD8 | 689-311 | H-ZF10 | 689-312 |  | 20190614
◎ | 39 | E-FD80 | 690-311 | 1.6896 | 31.14 | 31.137 | 0.022147 | 1.69483 | 30.89 | 30.887 | 0.022496 | 1.65783 | 1.66505 | 1.66769 | 1.67264 | 1.67623 | 1.67966 | 1.68318 | 1.68418 | 1.68512 | 1.68941 | 1.6896 | 1.69483 | 1.70532 | 1.70667 | 1.71868 | 1.73065 | 1.75348 |  | 2.7659751 | 0 | -1.262138 | -2 | 2.715647 | -2 | 2.0389447 | -3 | -1.6485416 | -4 | 1.9350106 | -5 | 0.015481 | 0.006943 | 0.006423 | 0.015724 | 0.013357 | 0.016484 | 0.010648 | 0.011848 | 0.012005 | 0.699 | 0.3855 | 0.1546 | 0.1589 | 0.29 | 0.2361 | 0.4739 | 0.6031 | 0.5407 | 1.0305 | 0.7328 | 0.3795 | 0.1522 | 0.201 | 0.2409 | 0.2324 | 0.5267 | 0.5337 | 0.5323 | 0 | 0.0076 | -0.0011 | 0.0122 | 0.0108 | 0 | 3 | 3 | 3 | 2 | 2 | 2 | 1 | 454 | 498 | 434 | 449 | 545 | 101 | 101 | 102 | 103 | 104 | 105 | 106 | 107 | 108 | 109 | 111 | 112 | 113 | 114 | 115 | 116 | 117 | 118 | 119 | 105 | 143 | 0.731 | 0.637 | 379 | 4 | 360 | 75 | 29.5 | 0.265 | 60 | -9.78e-06 | 7.01e-10 | -1.58e-11 | 8.91e-07 | 1.03e-09 | 0.276 | 1.8 | 1.8 | 1.8 | 1.9 | 1.9 | 2 | 2.1 | 2.2 | 2.3 | 2.4 | -0.6 | -0.3 | 0 | 0.3 | 0.6 | 0.8 | 1.1 | 1.3 | 1.5 | 1.6 | 0.6 | 0.5 | 0.5 | 0.5 | 0.5 | 0.5 | 0.6 | 0.6 | 0.6 | 0.6 | -1.8 | -1.5 | -1.3 | -1 | -0.8 | -0.6 | -0.5 | -0.3 | -0.2 | -0.2 | -0.4 | -0.5 | -0.6 | -0.7 | -0.7 | -0.7 | -0.8 | -0.8 | -0.8 | -0.8 | -2.8 | -2.5 | -2.4 | -2.2 | -2 | -1.9 | -1.8 | -1.7 | -1.7 | -1.6 | -0.5 | -0.7 | -0.7 | -0.8 | -0.8 | -0.9 | -0.9 | -0.9 | -1 | -1 | -2.9 | -2.7 | -2.5 | -2.3 | -2.2 | -2 | -1.9 | -1.9 | -1.8 | -1.8 | -1.3 | -1.4 | -1.6 | -1.7 | -1.7 | -1.8 | -1.9 | -1.9 | -2 | -2.1 | -3.6 | -3.4 | -3.3 | -3.1 | -3 | -3 | -2.9 | -2.9 | -2.9 | -2.9 | -1.6 | -1.8 | -1.9 | -2 | -2.1 | -2.2 | -2.3 | -2.4 | -2.5 | -2.6 | -3.9 | -3.7 | -3.6 | -3.5 | -3.4 | -3.4 | -3.3 | -3.3 | -3.3 | -3.3 | -1.9 | -2.1 | -2.2 | -2.3 | -2.4 | -2.6 | -2.6 | -2.8 | -2.9 | -2.9 | -4.1 | -4 | -3.9 | -3.8 | -3.7 | -3.7 | -3.7 | -3.7 | -3.7 | -3.7 | -1.9 | -2.1 | -2.3 | -2.4 | -2.5 | -2.6 | -2.7 | -2.8 | -2.9 | -3 | -4.2 | -4.1 | -4 | -3.9 | -3.8 | -3.8 | -3.7 | -3.7 | -3.8 | -3.8 | -2 | -2.2 | -2.3 | -2.5 | -2.6 | -2.7 | -2.8 | -2.9 | -3 | -3.1 | -4.2 | -4.1 | -4 | -3.9 | -3.9 | -3.8 | -3.8 | -3.8 | -3.8 | -3.9 | -2.1 | -2.4 | -2.5 | -2.7 | -2.8 | -2.9 | -3 | -3.1 | -3.3 | -3.4 | -4.4 | -4.3 | -4.2 | -4.1 | -4.1 | -4.1 | -4 | -4.1 | -4.1 | -4.1 | -2.1 | -2.2 | -2.3 | -2.4 | -2.5 | -2.6 | -2.7 | -2.8 | -2.9 | -3 | -2.1 | -2.2 | -2.3 | -2.4 | -2.5 | -2.6 | -2.7 | -2.8 | -2.9 | -3 | -2.1 | -2.2 | -2.3 | -2.4 | -2.5 | -2.6 | -2.7 | -2.8 | -2.9 | -3 | -2.1 | -2.2 | -2.3 | -2.4 | -2.5 | -2.7 | -2.8 | -2.9 | -2.9 | -3 | 128 | 130 | 136 | 140 | 2.66 | 3.26 | 400 |  | 365 | 386 | 363 | 1.53 | 1.57 | 0.949 | 0.96 | 0.972 | 0.986 | 0.993 | 0.997 | 0.998 | 0.998 | 0.999 | 0.999 | 0.999 | 0.999 | 0.999 | 0.999 | 0.999 | 0.999 | 0.999 | 0.999 | 0.999 | 0.999 | 0.999 | 0.999 | 0.999 | 0.999 | 0.999 | 0.999 | 0.999 | 0.998 | 0.997 | 0.996 | 0.994 | 0.986 | 0.97 | 0.921 | 0.765 | 0 | 0 | 0 | 0 | 0 | 0 | 0 | 0 | 0 | 0.877 | 0.904 | 0.93 | 0.966 | 0.982 | 0.993 | 0.994 | 0.995 | 0.997 | 0.999 | 0.999 | 0.999 | 0.999 | 0.999 | 0.999 | 0.999 | 0.999 | 0.998 | 0.998 | 0.999 | 0.999 | 0.999 | 0.999 | 0.999 | 0.999 | 0.998 | 0.996 | 0.995 | 0.993 | 0.99 | 0.985 | 0.965 | 0.928 | 0.813 | 0.512 | 0 | 0 | 0 | 0 | 0 | 0 | 0 | 0 | 0 | 0.769 | 0.816 | 0.866 | 0.933 | 0.965 | 0.986 | 0.988 | 0.989 | 0.993 | 0.997 | 0.998 | 0.998 | 0.998 | 0.997 | 0.997 | 0.997 | 0.997 | 0.997 | 0.997 | 0.999 | 0.999 | 0.998 | 0.998 | 0.997 | 0.997 | 0.997 | 0.993 | 0.989 | 0.986 | 0.981 | 0.97 | 0.931 | 0.861 | 0.661 | 0.263 | 0 | 0 | 0 | 0 | 0 | 0 | 0 | 0 | 0 | 0.3137629 | 0.3307967 | (N-SF8) | (689-313) | S-TIM28 | 689-311 | J-SF8 | 689-312 | K-SFLD8 | 689-311 | H-ZF10 | 689-312 |  | 20190614
◎ | 40 | E-FD10L | 728-283 | 1.72825 | 28.32 | 28.32 | 0.025715 | 1.73432 | 28.1 | 28.097 | 0.026135 | 1.69249 | 1.70029 | 1.70322 | 1.70877 | 1.71286 | 1.71678 | 1.72083 | 1.72198 | 1.72307 | 1.72803 | 1.72825 | 1.73432 | 1.74654 | 1.74812 | 1.76216 | 1.77623 | 1.80326 |  | 2.8819845 | 0 | -1.3360032 | -2 | 3.1090844 | -2 | 2.8218544 | -3 | -2.545828 | -4 | 2.7374245 | -5 | 0.017608 | 0.007969 | 0.007425 | 0.01829 | 0.015622 | 0.018765 | 0.012336 | 0.013799 | 0.014045 | 0.6847 | 0.3748 | 0.1524 | 0.1575 | 0.2887 | 0.236 | 0.4753 | 0.6075 | 0.5472 | 1.051 | 0.718 | 0.3688 | 0.15 | 0.1992 | 0.2398 | 0.2322 | 0.528 | 0.5374 | 0.5384 | 0 | 0.0065 | -0.0013 | 0.0115 | 0.0102 | 0 | 1 | 1 | 1 | 1 | 1 | 1 |  | 606 | 647 | 579 | 600 | 690 | 77 | 78 | 80 | 81 | 81 | 82 | 83 | 83 | 84 | 84 | 85 | 85 | 85 | 86 | 86 | 87 | 88 | 89 | 90 | 82 | 102 | 0.886 | 0.551 | 535 | 5 | 160 | 91 | 36.1 | 0.252 | 96 | -1.96e-06 | 1.23e-08 | -5.23e-11 | 1.02e-06 | 1.16e-09 | 0.267 | 6.1 | 6.5 | 6.9 | 7.3 | 7.6 | 7.9 | 8.2 | 8.4 | 8.5 | 8.6 | 3.6 | 4.4 | 5.1 | 5.7 | 6.2 | 6.7 | 7.1 | 7.4 | 7.6 | 7.8 | 4.7 | 5.1 | 5.4 | 5.7 | 6 | 6.2 | 6.4 | 6.5 | 6.6 | 6.6 | 2.3 | 3 | 3.6 | 4.1 | 4.6 | 5 | 5.3 | 5.5 | 5.7 | 5.8 | 3.5 | 3.8 | 4.1 | 4.3 | 4.5 | 4.7 | 4.8 | 4.9 | 4.9 | 4.9 | 1.1 | 1.8 | 2.3 | 2.8 | 3.2 | 3.5 | 3.7 | 3.9 | 4 | 4.1 | 3.4 | 3.7 | 3.9 | 4.2 | 4.4 | 4.5 | 4.6 | 4.7 | 4.7 | 4.7 | 1 | 1.6 | 2.2 | 2.6 | 3 | 3.3 | 3.6 | 3.8 | 3.9 | 3.9 | 2.5 | 2.7 | 2.9 | 3.1 | 3.3 | 3.4 | 3.5 | 3.5 | 3.4 | 3.4 | 0.1 | 0.7 | 1.2 | 1.6 | 1.9 | 2.2 | 2.4 | 2.5 | 2.6 | 2.6 | 2.1 | 2.3 | 2.5 | 2.6 | 2.8 | 2.9 | 2.9 | 2.9 | 2.9 | 2.8 | -0.2 | 0.3 | 0.8 | 1.1 | 1.5 | 1.7 | 1.9 | 2 | 2 | 2 | 1.8 | 2 | 2.1 | 2.3 | 2.4 | 2.5 | 2.5 | 2.5 | 2.4 | 2.3 | -0.6 | 0 | 0.4 | 0.8 | 1.1 | 1.3 | 1.5 | 1.5 | 1.6 | 1.5 | 1.7 | 1.9 | 2.1 | 2.2 | 2.3 | 2.4 | 2.4 | 2.4 | 2.3 | 2.2 | -0.6 | -0.1 | 0.3 | 0.7 | 1 | 1.2 | 1.4 | 1.5 | 1.5 | 1.4 | 1.6 | 1.8 | 2 | 2.1 | 2.2 | 2.3 | 2.3 | 2.3 | 2.2 | 2.1 | -0.7 | -0.2 | 0.3 | 0.6 | 0.9 | 1.1 | 1.3 | 1.4 | 1.4 | 1.3 | 1.4 | 1.6 | 1.7 | 1.9 | 1.9 | 2 | 2 | 2 | 1.9 | 1.8 | -0.9 | -0.4 | 0 | 0.4 | 0.6 | 0.8 | 1 | 1 | 1 | 1 | -1.9 | -2 | -2.1 | -2.2 | -2.2 | -2.3 | -2.4 | -2.5 | -2.6 | -2.7 | -1.9 | -2 | -2.1 | -2.2 | -2.3 | -2.3 | -2.4 | -2.5 | -2.6 | -2.7 | -1.9 | -2 | -2.1 | -2.2 | -2.2 | -2.3 | -2.4 | -2.5 | -2.6 | -2.6 | -1.9 | -2 | -2.1 | -2.2 | -2.3 | -2.3 | -2.4 | -2.5 | -2.6 | -2.7 |  |  |  |  | 2.77 | 3.01 | 415 |  | 365 | 394 | 365 | 2.39 | 2.46 | 0.964 | 0.972 | 0.981 | 0.991 | 0.995 | 0.998 | 0.998 | 0.998 | 0.999 | 0.999 | 0.999 | 0.999 | 0.999 | 0.999 | 0.999 | 0.999 | 0.999 | 0.999 | 0.999 | 0.999 | 0.999 | 0.999 | 0.999 | 0.999 | 0.999 | 0.999 | 0.998 | 0.998 | 0.997 | 0.995 | 0.99 | 0.971 | 0.942 | 0.87 | 0.692 | 0.249 | 0 | 0 | 0 | 0 | 0 | 0 | 0 | 0 | 0.912 | 0.931 | 0.953 | 0.978 | 0.986 | 0.995 | 0.996 | 0.996 | 0.996 | 0.999 | 0.999 | 0.999 | 0.999 | 0.999 | 0.999 | 0.999 | 0.999 | 0.999 | 0.999 | 0.999 | 0.999 | 0.999 | 0.998 | 0.998 | 0.998 | 0.998 | 0.996 | 0.994 | 0.992 | 0.988 | 0.975 | 0.929 | 0.862 | 0.705 | 0.398 | 0 | 0 | 0 | 0 | 0 | 0 | 0 | 0 | 0 | 0.831 | 0.868 | 0.909 | 0.957 | 0.973 | 0.99 | 0.992 | 0.992 | 0.993 | 0.998 | 0.998 | 0.998 | 0.998 | 0.998 | 0.998 | 0.998 | 0.998 | 0.999 | 0.999 | 0.998 | 0.998 | 0.998 | 0.997 | 0.997 | 0.997 | 0.996 | 0.992 | 0.989 | 0.985 | 0.975 | 0.951 | 0.864 | 0.743 | 0.497 | 0.158 | 0 | 0 | 0 | 0 | 0 | 0 | 0 | 0 | 0 | 0.3141137 | 0.3314116 | (N-SF10) | (728-285) | (S-TIH10) | (728-285) | J-SF10 | 728-284 | K-SFLD10 | 728-284 | H-ZF4A | 728-283 |  | 20191211
| 41 | E-FD13 | 741-278 | 1.74077 | 27.76 | 27.761 | 0.026684 | 1.74707 | 27.54 | 27.543 | 0.027124 | 1.70382 | 1.71184 | 1.71485 | 1.72059 | 1.72482 | 1.72888 | 1.73307 | 1.73427 | 1.7354 | 1.74054 | 1.74077 | 1.74707 | 1.75976 | 1.76139 | 1.77597 | 1.79056 | 1.81847 |  | 2.9205906 | 0 | -1.3681618 | -2 | 3.256776 | -2 | 2.8725519 | -3 | -2.4277107 | -4 | 2.6614514 | -5 | 0.018219 | 0.008255 | 0.007699 | 0.018985 | 0.016218 | 0.019418 | 0.012796 | 0.014328 | 0.014579 | 0.6828 | 0.3734 | 0.1521 | 0.1572 | 0.2885 | 0.2359 | 0.4755 | 0.6078 | 0.5466 | 1.046 | 0.7159 | 0.3673 | 0.1496 | 0.1989 | 0.2396 | 0.2321 | 0.5282 | 0.5375 | 0.5378 | 0 | 0.0072 | -0.0012 | 0.0107 | 0.0094 | 0 | 1 | 1 | 1 | 1 | 1 | 1 |  | 597 | 642 | 572 | 588 | 686 | [19 empty] | 91 | 110 | 0.965 | 0.689 | 510 | 5 | 180 | [130 empty] | 1 | 1.1 | 1.2 | 1.3 | 1.3 | 1.4 |  |  |  |  | -1.3 | -0.9 | -0.5 | -0.2 | 0 | 0.3 | [109 empty] | 3.11 | 420 |  | 365 | 396 | 365 | 2.92 | 2.89 | [6 empty] | 0.999 | 0.999 | 0.999 | 0.999 | 0.999 | 0.999 | 0.999 | 0.999 | 0.999 | 0.999 | 0.999 | 0.999 | 0.999 | 0.999 | 0.999 | 0.999 | 0.999 | 0.998 | 0.999 | 0.999 | 0.997 | 0.996 | 0.995 | 0.992 | 0.987 | 0.967 | 0.937 | 0.866 | 0.699 | 0.396 | 0 | 0 | 0 | 0 | 0 | 0 | 0 | 0 | [6 empty] | 0.999 | 0.999 | 0.999 | 0.999 | 0.999 | 0.999 | 0.999 | 0.999 | 0.999 | 0.999 | 0.999 | 0.999 | 0.999 | 0.999 | 0.999 | 0.998 | 0.997 | 0.995 | 0.998 | 0.997 | 0.993 | 0.99 | 0.986 | 0.98 | 0.967 | 0.919 | 0.849 | 0.698 | 0.409 | 0.099 | 0 | 0 | 0 | 0 | 0 | 0 | 0 | 0 | [6 empty] | 0.997 | 0.997 | 0.998 | 0.999 | 0.999 | 0.999 | 0.999 | 0.999 | 0.999 | 0.999 | 0.999 | 0.999 | 0.999 | 0.998 | 0.998 | 0.996 | 0.995 | 0.991 | 0.995 | 0.995 | 0.985 | 0.979 | 0.973 | 0.961 | 0.936 | 0.845 | 0.722 | 0.487 | 0.167 | 0 | 0 | 0 | 0 | 0 | 0 | 0 | 0 | 0 | 0.3148367 | 0.332643 |  |  | S-TIH13 | 741-278 | J-SF13 | 741-277 |  |  | H-ZF50 | 741-278 |  | 20190614
◎ | 42 | E-FD15L | 699-301 | 1.69895 | 30.05 | 30.051 | 0.023259 | 1.70444 | 29.82 | 29.815 | 0.023627 | 1.66603 | 1.67335 | 1.67607 | 1.68119 | 1.68494 | 1.68852 | 1.69221 | 1.69326 | 1.69425 | 1.69875 | 1.69895 | 1.70444 | 1.71547 | 1.71689 | 1.72949 | 1.74205 | 1.76602 |  | 2.7924658 | 0 | -1.2540598 | -2 | 2.8359569 | -2 | 2.3368977 | -3 | -2.0763765 | -4 | 2.2481601 | -5 | 0.016142 | 0.007271 | 0.006742 | 0.016517 | 0.01402 | 0.017194 | 0.011183 | 0.012444 | 0.0126 | 0.694 | 0.3814 | 0.154 | 0.1586 | 0.2899 | 0.2362 | 0.474 | 0.6028 | 0.5402 | 1.0307 | 0.7277 | 0.3755 | 0.1516 | 0.2007 | 0.2408 | 0.2325 | 0.5267 | 0.5333 | 0.5318 | 1.0147 | 0.0077 | -0.0007 | 0.0096 | 0.0085 | 0.0959 | 1 | 1 | 1 | 1 | 1 | 1 |  | 603 | 642 | 562 | 588 | 675 | 74 | 76 | 78 | 80 | 81 | 82 | 83 | 84 | 84 | 85 | 85 | 86 | 86 | 87 | 87 | 88 | 89 | 90 | 91 | 82 | 101 | 0.932 | 0.683 | 485 | 5 | 150 | 87 | 35.1 | 0.247 | 86 | -1.81e-06 | 9.04e-09 | -5.09e-11 | 9.93e-07 | 9.46e-10 | 0.249 | 5.6 | 5.9 | 6.1 | 6.3 | 6.5 | 6.6 | 6.7 | 6.8 | 6.8 | 6.7 | 3.3 | 3.8 | 4.3 | 4.8 | 5.2 | 5.5 | 5.7 | 5.8 | 5.9 | 5.9 | 4.6 | 4.7 | 4.9 | 5.1 | 5.2 | 5.3 | 5.4 | 5.4 | 5.3 | 5.2 | 2.2 | 2.7 | 3.2 | 3.6 | 3.9 | 4.1 | 4.3 | 4.4 | 4.4 | 4.4 | 3.5 | 3.7 | 3.8 | 3.9 | 4 | 4.1 | 4.1 | 4.1 | 4 | 3.8 | 1.2 | 1.7 | 2.1 | 2.4 | 2.7 | 2.9 | 3 | 3.1 | 3.1 | 3.1 | 3.4 | 3.6 | 3.7 | 3.8 | 3.9 | 4 | 4 | 3.9 | 3.8 | 3.7 | 1.1 | 1.6 | 2 | 2.3 | 2.6 | 2.8 | 2.9 | 3 | 3 | 2.9 | 2.6 | 2.7 | 2.8 | 2.9 | 3 | 3 | 3 | 2.9 | 2.8 | 2.6 | 0.3 | 0.8 | 1.1 | 1.4 | 1.7 | 1.8 | 1.9 | 2 | 1.9 | 1.8 | 2.3 | 2.4 | 2.4 | 2.5 | 2.6 | 2.6 | 2.5 | 2.4 | 2.3 | 2.1 | 0 | 0.4 | 0.7 | 1 | 1.3 | 1.4 | 1.5 | 1.5 | 1.4 | 1.4 | 2 | 2.1 | 2.1 | 2.2 | 2.2 | 2.2 | 2.2 | 2 | 1.9 | 1.7 | -0.3 | 0.1 | 0.4 | 0.7 | 0.9 | 1 | 1.1 | 1.1 | 1.1 | 1 | 1.9 | 2 | 2.1 | 2.1 | 2.1 | 2.1 | 2.1 | 2 | 1.8 | 1.7 | -0.4 | 0 | 0.4 | 0.6 | 0.8 | 1 | 1 | 1 | 1 | 0.9 | 1.9 | 1.9 | 2 | 2 | 2.1 | 2.1 | 2 | 1.9 | 1.7 | 1.6 | -0.4 | 0 | 0.3 | 0.6 | 0.8 | 0.9 | 1 | 1 | 0.9 | 0.8 | 1.7 | 1.7 | 1.8 | 1.8 | 1.8 | 1.8 | 1.7 | 1.6 | 1.4 | 1.3 | -0.6 | -0.2 | 0.1 | 0.3 | 0.5 | 0.6 | 0.7 | 0.7 | 0.6 | 0.5 | -2 | -2 | -2.1 | -2.2 | -2.2 | -2.3 | -2.4 | -2.5 | -2.6 | -2.6 | -2 | -2.1 | -2.1 | -2.2 | -2.3 | -2.3 | -2.4 | -2.5 | -2.6 | -2.6 | -2 | -2 | -2.1 | -2.2 | -2.2 | -2.3 | -2.4 | -2.5 | -2.6 | -2.6 | -2 | -2 | -2.1 | -2.2 | -2.3 | -2.3 | -2.4 | -2.5 | -2.6 | -2.6 |  |  |  |  | 2.82 | 2.94 | 405 |  | 365 | 391 | 363 | 2.01 | 2.09 | 0.962 | 0.972 | 0.98 | 0.992 | 0.995 | 0.998 | 0.999 | 0.999 | 0.999 | 0.999 | 0.999 | 0.999 | 0.999 | 0.999 | 0.999 | 0.999 | 0.999 | 0.999 | 0.999 | 0.999 | 0.999 | 0.999 | 0.999 | 0.999 | 0.999 | 0.999 | 0.998 | 0.998 | 0.997 | 0.996 | 0.992 | 0.977 | 0.953 | 0.89 | 0.717 | 0.328 | 0.031 | 0 | 0 | 0 | 0 | 0 | 0 | 0 | 0.908 | 0.931 | 0.951 | 0.979 | 0.988 | 0.996 | 0.997 | 0.997 | 0.997 | 0.999 | 0.999 | 0.999 | 0.999 | 0.999 | 0.999 | 0.999 | 0.999 | 0.999 | 0.999 | 0.999 | 0.999 | 0.999 | 0.999 | 0.999 | 0.999 | 0.999 | 0.996 | 0.995 | 0.993 | 0.99 | 0.98 | 0.943 | 0.887 | 0.747 | 0.435 | 0.061 | 0 | 0 | 0 | 0 | 0 | 0 | 0 | 0 | 0.825 | 0.867 | 0.905 | 0.958 | 0.976 | 0.992 | 0.993 | 0.993 | 0.994 | 0.998 | 0.999 | 0.999 | 0.998 | 0.998 | 0.998 | 0.998 | 0.999 | 0.998 | 0.999 | 0.999 | 0.999 | 0.998 | 0.999 | 0.998 | 0.998 | 0.997 | 0.992 | 0.99 | 0.987 | 0.98 | 0.96 | 0.89 | 0.787 | 0.558 | 0.19 | 0 | 0 | 0 | 0 | 0 | 0 | 0 | 0 | 0 | 0.3139577 | 0.3309964 | N-SF15 | 699-302 | S-TIM35 | 699-301 | J-SF15 | 699-301 | (K-CD300) | (692-296) | H-ZF11 | 699-301 |  | 20191211
◎ | 43 | FD60-W | 805-255 | 1.80518 | 25.46 | 25.456 | 0.03163 | 1.81263 | 25.25 | 25.253 | 0.03218 | 1.76336 | 1.77161 | 1.77495 | 1.78151 | 1.78643 | 1.79118 | 1.79611 | 1.79752 | 1.79885 | 1.80491 | 1.80518 | 1.81263 | 1.82774 | 1.8297 | 1.84721 | 1.8648 | 1.89828 |  | 3.1171483 | 0 | -1.1616277 | -2 | 4.4864975 | -2 | 1.6588491 | -3 | 2.5716854 | -5 | 1.4757657 | -5 | 0.021159 | 0.00968 | 0.009072 | 0.022558 | 0.019474 | 0.022569 | 0.015112 | 0.017068 | 0.017514 | 0.669 | 0.3629 | 0.1502 | 0.1558 | 0.2868 | 0.2355 | 0.4776 | 0.6157 | 0.5561 | 1.0586 | 0.7013 | 0.3567 | 0.1477 | 0.197 | 0.2381 | 0.2315 | 0.5304 | 0.5443 | 0.5466 | 0 | 0.0041 | -0.0017 | 0.0151 | 0.0132 | 0 | 1 | 1 | 1 | 1 | 1 | 1 |  | 592 | 640 | 563 | 586 | 676 | 82 | 83 | 85 | 86 | 87 | 88 | 89 | 90 | 91 | 92 | 92 | 93 | 94 | 94 | 95 | 95 | 95 | 95 | 96 | 88 | 109 | 1.1 | 0.636 | 550 | 6 | 180 | 92 | 36.1 | 0.269 | 81 | -5.29e-06 | 9.6e-09 | -5.1e-11 | 1.06e-06 | 1.34e-09 | 0.282 | 5.3 | 5.8 | 6.3 | 6.7 | 7.1 | 7.5 | 7.8 | 8.1 | 8.2 | 8.3 | 2.8 | 3.6 | 4.4 | 5.1 | 5.7 | 6.2 | 6.7 | 7 | 7.3 | 7.5 | 3.6 | 3.9 | 4.3 | 4.7 | 4.9 | 5.2 | 5.4 | 5.5 | 5.6 | 5.6 | 1 | 1.8 | 2.4 | 3 | 3.5 | 3.9 | 4.3 | 4.5 | 4.7 | 4.8 | 2.1 | 2.4 | 2.6 | 2.9 | 3.1 | 3.3 | 3.4 | 3.4 | 3.4 | 3.4 | -0.4 | 0.2 | 0.8 | 1.3 | 1.7 | 2 | 2.3 | 2.4 | 2.5 | 2.5 | 1.9 | 2.2 | 2.5 | 2.7 | 2.9 | 3.1 | 3.2 | 3.2 | 3.2 | 3.2 | -0.6 | 0.1 | 0.6 | 1.1 | 1.5 | 1.8 | 2.1 | 2.2 | 2.3 | 2.3 | 0.9 | 1.1 | 1.3 | 1.5 | 1.6 | 1.7 | 1.7 | 1.7 | 1.6 | 1.5 | -1.6 | -1 | -0.6 | -0.1 | 0.2 | 0.4 | 0.6 | 0.7 | 0.7 | 0.7 | 0.4 | 0.6 | 0.7 | 0.9 | 1 | 1.1 | 1.1 | 1 | 0.9 | 0.8 | -2.1 | -1.5 | -1.1 | -0.7 | -0.4 | -0.2 | 0 | 0.1 | 0.1 | 0 | 0 | 0.2 | 0.3 | 0.4 | 0.5 | 0.6 | 0.6 | 0.5 | 0.4 | 0.3 | -2.4 | -1.9 | -1.5 | -1.1 | -0.8 | -0.6 | -0.5 | -0.5 | -0.5 | -0.6 | -0.1 | 0.1 | 0.2 | 0.4 | 0.5 | 0.5 | 0.5 | 0.4 | 0.3 | 0.2 | -2.5 | -2 | -1.6 | -1.2 | -0.9 | -0.7 | -0.6 | -0.6 | -0.6 | -0.7 | -0.1 | 0 | 0.2 | 0.3 | 0.4 | 0.4 | 0.4 | 0.3 | 0.2 | 0 | -2.6 | -2.1 | -1.6 | -1.3 | -1 | -0.8 | -0.7 | -0.7 | -0.7 | -0.8 | -0.4 | -0.3 | -0.1 | 0 | 0 | 0.1 | 0 | -0.1 | -0.2 | -0.4 | -2.8 | -2.3 | -1.9 | -1.6 | -1.3 | -1.2 | -1.1 | -1 | -1.1 | -1.2 | -1.7 | -1.8 | -1.8 | -1.9 | -2 | -2.1 | -2.2 | -2.3 | -2.4 | -2.4 | -1.7 | -1.8 | -1.9 | -1.9 | -2 | -2.1 | -2.2 | -2.3 | -2.4 | -2.4 | -1.7 | -1.7 | -1.8 | -1.9 | -2 | -2.1 | -2.2 | -2.3 | -2.4 | -2.4 | -1.7 | -1.8 | -1.9 | -1.9 | -2 | -2.1 | -2.2 | -2.3 | -2.4 | -2.5 |  |  |  |  | 2.64 | 3.36 | 425 |  | 365 | 390 | 363 | 2.12 | 2.17 | 0.97 | 0.974 | 0.986 | 0.994 | 0.997 | 0.999 | 0.999 | 0.999 | 0.999 | 0.999 | 0.999 | 0.999 | 0.999 | 0.999 | 0.999 | 0.999 | 0.999 | 0.999 | 0.999 | 0.999 | 0.999 | 0.999 | 0.998 | 0.998 | 0.998 | 0.999 | 0.997 | 0.996 | 0.996 | 0.994 | 0.99 | 0.977 | 0.956 | 0.901 | 0.747 | 0.42 | 0 | 0 | 0 | 0 | 0 | 0 | 0 | 0 | 0.926 | 0.937 | 0.966 | 0.986 | 0.993 | 0.999 | 0.999 | 0.998 | 0.999 | 0.999 | 0.999 | 0.999 | 0.999 | 0.999 | 0.999 | 0.999 | 0.999 | 0.999 | 0.999 | 0.999 | 0.999 | 0.998 | 0.996 | 0.995 | 0.996 | 0.997 | 0.993 | 0.991 | 0.989 | 0.984 | 0.976 | 0.944 | 0.894 | 0.77 | 0.482 | 0.114 | 0 | 0 | 0 | 0 | 0 | 0 | 0 | 0 | 0.857 | 0.878 | 0.934 | 0.973 | 0.986 | 0.999 | 0.997 | 0.996 | 0.998 | 0.998 | 0.998 | 0.998 | 0.997 | 0.997 | 0.997 | 0.997 | 0.998 | 0.998 | 0.999 | 0.998 | 0.997 | 0.995 | 0.993 | 0.993 | 0.992 | 0.993 | 0.986 | 0.982 | 0.977 | 0.969 | 0.952 | 0.891 | 0.8 | 0.593 | 0.232 | 0.013 | 0 | 0 | 0 | 0 | 0 | 0 | 0 | 0 | 0.3142266 | 0.3315886 | N-SF6 | 805-254 | S-TIH6 | 805-254 | J-SF6HS | 805-255 | K-SFLD6 | 805-254 | H-ZF7LAGT | 805-255 |  | 20190614
| 44 | FD60 | 805-255 | 1.80518 | 25.46 | 25.456 | 0.03163 | 1.81263 | 25.25 | 25.253 | 0.03218 | 1.76336 | 1.77161 | 1.77495 | 1.78151 | 1.78643 | 1.79118 | 1.79611 | 1.79752 | 1.79885 | 1.80491 | 1.80518 | 1.81263 | 1.82774 | 1.8297 | 1.84721 | 1.8648 | 1.89828 |  | 3.1171483 | 0 | -1.1616277 | -2 | 4.4864975 | -2 | 1.6588491 | -3 | 2.5716854 | -5 | 1.4757657 | -5 | 0.021159 | 0.00968 | 0.009072 | 0.022558 | 0.019474 | 0.022569 | 0.015112 | 0.017068 | 0.017514 | 0.669 | 0.3629 | 0.1502 | 0.1558 | 0.2868 | 0.2355 | 0.4776 | 0.6157 | 0.5561 | 1.0586 | 0.7013 | 0.3567 | 0.1477 | 0.197 | 0.2381 | 0.2315 | 0.5304 | 0.5443 | 0.5466 | 0 | 0.0041 | -0.0017 | 0.0151 | 0.0132 | 0 | 1 | 1 | 1 | 1 | 1 | 1 |  | 592 | 640 | 563 | 586 | 676 | 82 | 83 | 85 | 86 | 87 | 88 | 89 | 90 | 91 | 92 | 92 | 93 | 94 | 94 | 95 | 95 | 95 | 95 | 96 | 88 | 109 | 1.1 | 0.636 | 550 | 6 | 180 | 92 | 36.1 | 0.269 | 81 | -5.29e-06 | 9.6e-09 | -5.1e-11 | 1.06e-06 | 1.34e-09 | 0.282 | 5.3 | 5.8 | 6.3 | 6.7 | 7.1 | 7.5 | 7.8 | 8.1 | 8.2 | 8.3 | 2.8 | 3.6 | 4.4 | 5.1 | 5.7 | 6.2 | 6.7 | 7 | 7.3 | 7.5 | 3.6 | 3.9 | 4.3 | 4.7 | 4.9 | 5.2 | 5.4 | 5.5 | 5.6 | 5.6 | 1 | 1.8 | 2.4 | 3 | 3.5 | 3.9 | 4.3 | 4.5 | 4.7 | 4.8 | 2.1 | 2.4 | 2.6 | 2.9 | 3.1 | 3.3 | 3.4 | 3.4 | 3.4 | 3.4 | -0.4 | 0.2 | 0.8 | 1.3 | 1.7 | 2 | 2.3 | 2.4 | 2.5 | 2.5 | 1.9 | 2.2 | 2.5 | 2.7 | 2.9 | 3.1 | 3.2 | 3.2 | 3.2 | 3.2 | -0.6 | 0.1 | 0.6 | 1.1 | 1.5 | 1.8 | 2.1 | 2.2 | 2.3 | 2.3 | 0.9 | 1.1 | 1.3 | 1.5 | 1.6 | 1.7 | 1.7 | 1.7 | 1.6 | 1.5 | -1.6 | -1 | -0.6 | -0.1 | 0.2 | 0.4 | 0.6 | 0.7 | 0.7 | 0.7 | 0.4 | 0.6 | 0.7 | 0.9 | 1 | 1.1 | 1.1 | 1 | 0.9 | 0.8 | -2.1 | -1.5 | -1.1 | -0.7 | -0.4 | -0.2 | 0 | 0.1 | 0.1 | 0 | 0 | 0.2 | 0.3 | 0.4 | 0.5 | 0.6 | 0.6 | 0.5 | 0.4 | 0.3 | -2.4 | -1.9 | -1.5 | -1.1 | -0.8 | -0.6 | -0.5 | -0.5 | -0.5 | -0.6 | -0.1 | 0.1 | 0.2 | 0.4 | 0.5 | 0.5 | 0.5 | 0.4 | 0.3 | 0.2 | -2.5 | -2 | -1.6 | -1.2 | -0.9 | -0.7 | -0.6 | -0.6 | -0.6 | -0.7 | -0.1 | 0 | 0.2 | 0.3 | 0.4 | 0.4 | 0.4 | 0.3 | 0.2 | 0 | -2.6 | -2.1 | -1.6 | -1.3 | -1 | -0.8 | -0.7 | -0.7 | -0.7 | -0.8 | -0.4 | -0.3 | -0.1 | 0 | 0 | 0.1 | 0 | -0.1 | -0.2 | -0.4 | -2.8 | -2.3 | -1.9 | -1.6 | -1.3 | -1.2 | -1.1 | -1 | -1.1 | -1.2 | -1.7 | -1.8 | -1.8 | -1.9 | -2 | -2.1 | -2.2 | -2.3 | -2.4 | -2.4 | -1.7 | -1.8 | -1.9 | -1.9 | -2 | -2.1 | -2.2 | -2.3 | -2.4 | -2.4 | -1.7 | -1.7 | -1.8 | -1.9 | -2 | -2.1 | -2.2 | -2.3 | -2.4 | -2.4 | -1.7 | -1.8 | -1.9 | -1.9 | -2 | -2.1 | -2.2 | -2.3 | -2.4 | -2.5 |  |  |  |  | 2.64 | 3.36 | 440 |  | 365 | 390 | 363 | 2.47 | 2.56 | 0.97 | 0.974 | 0.986 | 0.995 | 0.997 | 0.999 | 0.999 | 0.999 | 0.999 | 0.999 | 0.999 | 0.999 | 0.999 | 0.999 | 0.999 | 0.999 | 0.999 | 0.999 | 0.999 | 0.999 | 0.999 | 0.999 | 0.999 | 0.998 | 0.999 | 0.998 | 0.996 | 0.994 | 0.993 | 0.991 | 0.987 | 0.977 | 0.958 | 0.903 | 0.748 | 0.426 | 0 | 0 | 0 | 0 | 0 | 0 | 0 | 0 | 0.926 | 0.937 | 0.966 | 0.986 | 0.993 | 0.999 | 0.999 | 0.998 | 0.999 | 0.999 | 0.999 | 0.999 | 0.999 | 0.999 | 0.999 | 0.999 | 0.999 | 0.999 | 0.999 | 0.999 | 0.999 | 0.998 | 0.997 | 0.995 | 0.996 | 0.996 | 0.989 | 0.986 | 0.983 | 0.978 | 0.969 | 0.943 | 0.898 | 0.774 | 0.483 | 0.117 | 0 | 0 | 0 | 0 | 0 | 0 | 0 | 0 | 0.857 | 0.878 | 0.934 | 0.973 | 0.986 | 0.999 | 0.997 | 0.996 | 0.998 | 0.998 | 0.998 | 0.998 | 0.997 | 0.997 | 0.997 | 0.997 | 0.998 | 0.998 | 0.999 | 0.998 | 0.997 | 0.995 | 0.993 | 0.99 | 0.993 | 0.991 | 0.979 | 0.972 | 0.965 | 0.957 | 0.939 | 0.889 | 0.806 | 0.599 | 0.234 | 0.014 | 0 | 0 | 0 | 0 | 0 | 0 | 0 | 0 | 0.3151722 | 0.3326537 | N-SF6 | 805-254 | S-TIH6 | 805-254 | J-SF6 | 805-255 | K-SFLD6 | 805-254 | H-ZF7LA | 805-255 |  | 20190614
| 45 | FD110 | 785-257 | 1.78472 | 25.72 | 25.721 | 0.030509 | 1.79191 | 25.51 | 25.512 | 0.031041 | 1.74395 | 1.75227 | 1.75554 | 1.7619 | 1.76665 | 1.77122 | 1.77597 | 1.77733 | 1.77861 | 1.78446 | 1.78472 | 1.79191 | 1.80648 | 1.80837 | 1.82527 | 1.84225 | 1.8747 |  | 3.0534415 | 0 | -1.275181 | -2 | 4.0609369 | -2 | 2.2706109 | -3 | -7.8086606 | -5 | 1.9874026 | -5 | 0.020433 | 0.009328 | 0.008746 | 0.021763 | 0.018788 | 0.021792 | 0.014574 | 0.016467 | 0.016897 | 0.6697 | 0.364 | 0.1501 | 0.1557 | 0.2867 | 0.2356 | 0.4778 | 0.6158 | 0.5567 | 1.0635 | 0.702 | 0.3578 | 0.1475 | 0.1968 | 0.238 | 0.2315 | 0.5305 | 0.5443 | 0.5471 | 0 | 0.0036 | -0.0023 | 0.016 | 0.0138 | 0 | 1 | 1 | 1 | 1 | 1 | 1 |  | 591 | 642 | 566 | 582 | 677 | [19 empty] | 91 | 108 | 1.06 | 0.694 | 545 | 5 | 190 | 91 | 36 | 0.265 | [127 empty] | 0.5 | 0.6 | 0.7 | 0.8 | 0.9 | 1 |  |  |  |  | -1.9 | -1.5 | -1.1 | -0.8 | -0.5 | -0.2 | [109 empty] | 3.22 | 440 |  | 365 | 399 | 366 | 3.64 | 3.62 | 0.985 | 0.989 | 0.995 | 0.999 | 0.999 | 0.999 | 0.999 | 0.999 | 0.999 | 0.999 | 0.999 | 0.999 | 0.999 | 0.999 | 0.999 | 0.999 | 0.999 | 0.999 | 0.999 | 0.999 | 0.999 | 0.999 | 0.998 | 0.998 | 0.998 | 0.999 | 0.997 | 0.995 | 0.993 | 0.989 | 0.982 | 0.959 | 0.928 | 0.854 | 0.667 | 0.347 | 0 | 0 | 0 | 0 | 0 | 0 | 0 | 0 | 0.963 | 0.974 | 0.987 | 0.998 | 0.998 | 0.998 | 0.997 | 0.997 | 0.998 | 0.999 | 0.999 | 0.999 | 0.999 | 0.999 | 0.999 | 0.999 | 0.999 | 0.999 | 0.999 | 0.999 | 0.998 | 0.998 | 0.996 | 0.995 | 0.996 | 0.996 | 0.991 | 0.987 | 0.982 | 0.973 | 0.955 | 0.9 | 0.829 | 0.674 | 0.363 | 0.071 | 0 | 0 | 0 | 0 | 0 | 0 | 0 | 0 | 0.927 | 0.948 | 0.975 | 0.996 | 0.996 | 0.996 | 0.994 | 0.994 | 0.996 | 0.999 | 0.999 | 0.999 | 0.998 | 0.998 | 0.998 | 0.998 | 0.999 | 0.999 | 0.999 | 0.997 | 0.997 | 0.995 | 0.991 | 0.99 | 0.992 | 0.993 | 0.983 | 0.975 | 0.964 | 0.946 | 0.912 | 0.81 | 0.687 | 0.454 | 0.132 | 0 | 0 | 0 | 0 | 0 | 0 | 0 | 0 | 0 | 0.3154451 | 0.3339185 | N-SF11 | 785-257 | S-TIH11 | 785-257 | J-SF11 | 785-256 | (K-SFLD11) | (785-259) | H-ZF13 | 785-257 |  | 20190614
| 46 | FD140 | 762-266 | 1.76182 | 26.61 | 26.609 | 0.02863 | 1.76857 | 26.4 | 26.395 | 0.029118 | 1.72264 | 1.73105 | 1.73423 | 1.74031 | 1.7448 | 1.74912 | 1.75359 | 1.75487 | 1.75608 | 1.76157 | 1.76182 | 1.76857 | 1.78222 | 1.78399 | 1.79975 | 1.81555 | 1.84574 |  | 2.9851294 | 0 | -1.4237988 | -2 | 3.5496437 | -2 | 2.8457557 | -3 | -1.9006799 | -4 | 2.4309252 | -5 | 0.019361 | 0.008791 | 0.008227 | 0.020403 | 0.017531 | 0.020641 | 0.013696 | 0.015422 | 0.015763 | 0.6762 | 0.3692 | 0.1509 | 0.1562 | 0.2874 | 0.2357 | 0.4769 | 0.6123 | 0.5519 | 1.0542 | 0.7089 | 0.363 | 0.1483 | 0.1975 | 0.2386 | 0.2318 | 0.5296 | 0.5413 | 0.5427 | 0 | 0.006 | -0.0021 | 0.0138 | 0.0119 | 0 | 1 | 1 | 1 | 1 | 1 | 1 |  | 611 | 658 | 584 | 604 | 696 | [19 empty] | 84 | 102 | 1.02 | 0.694 | 585 | 6 | 160 | 91 | 36.2 | 0.256 | [127 empty] | 1.7 | 1.7 | 1.9 | 2 | 2.2 | 2.4 |  |  |  |  | -0.7 | -0.3 | 0.1 | 0.5 | 0.8 | 1.2 | [109 empty] | 3.14 | 430 |  | 370 | 399 | 368 | 3.46 | 3.45 | [6 empty] | 0.999 | 0.999 | 0.999 | 0.999 | 0.999 | 0.999 | 0.999 | 0.999 | 0.999 | 0.999 | 0.999 | 0.999 | 0.999 | 0.999 | 0.999 | 0.998 | 0.998 | 0.998 | 0.999 | 0.999 | 0.996 | 0.995 | 0.993 | 0.991 | 0.984 | 0.959 | 0.921 | 0.829 | 0.619 | 0.285 | 0 | 0 | 0 | 0 | 0 | 0 | 0 | 0 | [6 empty] | 0.997 | 0.997 | 0.997 | 0.999 | 0.999 | 0.998 | 0.998 | 0.998 | 0.998 | 0.998 | 0.998 | 0.998 | 0.998 | 0.998 | 0.998 | 0.996 | 0.996 | 0.995 | 0.997 | 0.997 | 0.991 | 0.988 | 0.983 | 0.977 | 0.961 | 0.901 | 0.815 | 0.626 | 0.301 | 0.043 | 0 | 0 | 0 | 0 | 0 | 0 | 0 | 0 | [6 empty] | 0.995 | 0.995 | 0.995 | 0.998 | 0.998 | 0.996 | 0.996 | 0.996 | 0.996 | 0.996 | 0.996 | 0.996 | 0.995 | 0.995 | 0.995 | 0.994 | 0.992 | 0.989 | 0.994 | 0.993 | 0.982 | 0.976 | 0.966 | 0.954 | 0.924 | 0.812 | 0.663 | 0.392 | 0.091 | 0 | 0 | 0 | 0 | 0 | 0 | 0 | 0 | 0 | 0.3152694 | 0.3333045 | N-SF14 | 762-265 | S-TIH14 | 762-265 | J-SF14 | 762-266 | K-SFLD14 | 762-265 | H-ZF12 | 762-266 |  | 20190614
◎ | 47 | FD225 | 808-228 | 1.80809 | 22.76 | 22.764 | 0.035498 | 1.81643 | 22.58 | 22.578 | 0.03616 | 1.76113 | 1.77082 | 1.77458 | 1.78185 | 1.78728 | 1.79253 | 1.79799 | 1.79956 | 1.80103 | 1.80778 | 1.80809 | 1.81643 | 1.83349 | 1.83572 | 1.8558 | 1.87636 | 1.91675 |  | 3.1189869 | 0 | -1.5820772 | -2 | 4.4425024 | -2 | 3.5834882 | -3 | -2.3943449 | -4 | 3.8756542 | -5 | 0.02341 | 0.010708 | 0.010099 | 0.025399 | 0.022316 | 0.024976 | 0.016874 | 0.019286 | 0.020088 | 0.6595 | 0.3578 | 0.1479 | 0.1538 | 0.2845 | 0.235 | 0.4805 | 0.6287 | 0.579 | 1.1378 | 0.6907 | 0.3513 | 0.1452 | 0.1943 | 0.236 | 0.2307 | 0.5334 | 0.5555 | 0.5684 | 0 | 0.0073 | -0.0028 | 0.0242 | 0.0213 | 0 | 1 | 1 | 1 | 1 | 1 | 1 | 1 | 543 | 586 | 517 | 536 | 621 | 87 | 90 | 92 | 93 | 95 | 96 | 97 | 98 | 99 | 99 | 99 | 100 | 100 | 100 | 100 | 101 | 101 | 101 | 102 | 96 | 118 | 0.856 | 0.646 | 380 | 4 | 320 | 82 | 32.4 | 0.264 | 57 | -1.09e-05 | 4.1e-09 | -1.04e-11 | 1.01e-06 | 1.33e-09 | 0.307 | 3.3 | 3.6 | 3.9 | 4.3 | 4.7 | 5.1 | 5.6 | 6 | 6.5 | 6.8 | 0.7 | 1.4 | 2 | 2.7 | 3.3 | 3.9 | 4.4 | 5 | 5.5 | 5.9 | 1 | 1.1 | 1.3 | 1.6 | 1.8 | 2.1 | 2.4 | 2.7 | 3 | 3.2 | -1.5 | -1 | -0.5 | -0.1 | 0.4 | 0.8 | 1.3 | 1.7 | 2.1 | 2.4 | -0.7 | -0.7 | -0.6 | -0.5 | -0.4 | -0.2 | 0 | 0.2 | 0.4 | 0.5 | -3.3 | -2.9 | -2.5 | -2.1 | -1.8 | -1.5 | -1.1 | -0.8 | -0.6 | -0.4 | -0.9 | -0.9 | -0.8 | -0.7 | -0.6 | -0.4 | -0.3 | -0.1 | 0.1 | 0.2 | -3.4 | -3 | -2.7 | -2.3 | -2 | -1.7 | -1.4 | -1.1 | -0.8 | -0.6 | -2.1 | -2.1 | -2.1 | -2.1 | -2 | -1.9 | -1.8 | -1.7 | -1.7 | -1.6 | -4.5 | -4.2 | -3.9 | -3.7 | -3.4 | -3.2 | -3 | -2.7 | -2.6 | -2.4 | -2.5 | -2.6 | -2.7 | -2.7 | -2.6 | -2.6 | -2.5 | -2.4 | -2.4 | -2.3 | -5 | -4.7 | -4.5 | -4.2 | -4 | -3.8 | -3.6 | -3.4 | -3.3 | -3.2 | -2.9 | -3 | -3.1 | -3.1 | -3.1 | -3.1 | -3 | -3 | -2.9 | -2.9 | -5.3 | -5.1 | -4.9 | -4.7 | -4.5 | -4.3 | -4.1 | -4 | -3.8 | -3.7 | -3 | -3.1 | -3.2 | -3.2 | -3.2 | -3.2 | -3.1 | -3.1 | -3.1 | -3 | -5.4 | -5.2 | -5 | -4.7 | -4.6 | -4.4 | -4.2 | -4.1 | -3.9 | -3.9 | -3.1 | -3.2 | -3.2 | -3.3 | -3.3 | -3.3 | -3.2 | -3.2 | -3.2 | -3.1 | -5.5 | -5.3 | -5 | -4.8 | -4.6 | -4.5 | -4.3 | -4.2 | -4.1 | -4 | -3.3 | -3.4 | -3.5 | -3.6 | -3.6 | -3.6 | -3.6 | -3.6 | -3.6 | -3.5 | -5.7 | -5.5 | -5.3 | -5.1 | -5 | -4.8 | -4.7 | -4.5 | -4.4 | -4.4 | -1.5 | -1.6 | -1.6 | -1.7 | -1.8 | -1.9 | -2 | -2 | -2.1 | -2.2 | -1.5 | -1.6 | -1.6 | -1.7 | -1.8 | -1.9 | -2 | -2.1 | -2.1 | -2.2 | -1.5 | -1.6 | -1.6 | -1.7 | -1.8 | -1.9 | -2 | -2.1 | -2.1 | -2.2 | -1.5 | -1.6 | -1.7 | -1.7 | -1.8 | -1.9 | -2 | -2.1 | -2.1 | -2.2 |  |  |  |  | 3.61 | 3.32 | 425 |  | 370 | 392 | 370 | 2.37 | 2.54 | 0.944 | 0.956 | 0.972 | 0.989 | 0.993 | 0.996 | 0.998 | 0.998 | 0.999 | 0.999 | 0.999 | 0.999 | 0.999 | 0.999 | 0.999 | 0.999 | 0.999 | 0.999 | 0.999 | 0.999 | 0.999 | 0.999 | 0.999 | 0.999 | 0.999 | 0.999 | 0.997 | 0.996 | 0.995 | 0.994 | 0.99 | 0.977 | 0.945 | 0.831 | 0.544 | 0.049 | 0 | 0 | 0 | 0 | 0 | 0 | 0 | 0 | 0.866 | 0.894 | 0.932 | 0.973 | 0.983 | 0.989 | 0.995 | 0.995 | 0.997 | 0.999 | 0.999 | 0.999 | 0.999 | 0.999 | 0.999 | 0.999 | 0.999 | 0.999 | 0.999 | 0.999 | 0.998 | 0.998 | 0.998 | 0.997 | 0.997 | 0.996 | 0.992 | 0.99 | 0.988 | 0.984 | 0.976 | 0.944 | 0.868 | 0.63 | 0.218 | 0 | 0 | 0 | 0 | 0 | 0 | 0 | 0 | 0 | 0.75 | 0.799 | 0.868 | 0.946 | 0.966 | 0.978 | 0.99 | 0.99 | 0.994 | 0.998 | 0.998 | 0.998 | 0.998 | 0.998 | 0.998 | 0.998 | 0.999 | 0.999 | 0.999 | 0.997 | 0.996 | 0.996 | 0.996 | 0.995 | 0.994 | 0.992 | 0.984 | 0.981 | 0.975 | 0.967 | 0.953 | 0.89 | 0.753 | 0.397 | 0.048 | 0 | 0 | 0 | 0 | 0 | 0 | 0 | 0 | 0 | 0.3145526 | 0.3316588 |  |  | S-NPH1W | 808-228 | J-SFH1 | 808-227 |  |  | H-ZF71 | 808-227 |  | 20190614
◎ | 48 | FD270 | 684-268 | 1.6843 | 26.81 | 26.813 | 0.025521 | 1.69031 | 26.57 | 26.574 | 0.025977 | 1.64884 | 1.65694 | 1.65984 | 1.66526 | 1.66923 | 1.67304 | 1.677 | 1.67813 | 1.6792 | 1.68408 | 1.6843 | 1.69031 | 1.70252 | 1.70411 | 1.71842 | 1.73313 | 1.76263 |  | 2.7430787 | 0 | -1.5254471 | -2 | 2.4611038 | -2 | 4.4218106 | -3 | -5.2471037 | -4 | 4.8488943 | -5 | 0.017158 | 0.007771 | 0.007299 | 0.018222 | 0.015904 | 0.018292 | 0.012172 | 0.013805 | 0.014314 | 0.6723 | 0.3678 | 0.1495 | 0.155 | 0.286 | 0.2354 | 0.4786 | 0.6232 | 0.5761 | 1.1562 | 0.7042 | 0.3614 | 0.1469 | 0.1959 | 0.2373 | 0.2312 | 0.5314 | 0.551 | 0.566 | 1.1359 | 0.0011 | -0.0049 | 0.0265 | 0.0231 | 0.2286 | 2 | 3 | 2 | 2 | 1 | 2 |  | 500 | 544 | 473 | 497 | 585 | 115 | 115 | 116 | 117 | 118 | 120 | 121 | 123 | 125 | 127 | 129 | 131 | 132 | 134 | 136 | 138 | 139 | 140 | 141 | 121 | 150 | 0.828 | 0.741 | 300 | 3 | 490 | 68 | 27 | 0.269 | 45 | -1.32e-05 | 2.34e-09 | -6.1e-11 | 1.25e-06 | 1.54e-09 | 0.282 | 1.8 | 2.1 | 2.4 | 2.6 | 2.9 | 3 | 3.1 | 3.2 | 3.1 | 3.1 | -0.6 | 0 | 0.6 | 1.1 | 1.5 | 1.8 | 2.1 | 2.2 | 2.3 | 2.3 | 0 | 0.2 | 0.4 | 0.6 | 0.7 | 0.8 | 0.8 | 0.7 | 0.6 | 0.4 | -2.3 | -1.8 | -1.3 | -0.9 | -0.6 | -0.4 | -0.3 | -0.2 | -0.3 | -0.4 | -1.4 | -1.3 | -1.2 | -1.2 | -1.1 | -1.1 | -1.2 | -1.4 | -1.6 | -1.8 | -3.8 | -3.3 | -2.9 | -2.7 | -2.4 | -2.3 | -2.3 | -2.3 | -2.4 | -2.6 | -1.6 | -1.5 | -1.4 | -1.3 | -1.3 | -1.3 | -1.4 | -1.6 | -1.8 | -2 | -3.9 | -3.5 | -3.1 | -2.8 | -2.6 | -2.5 | -2.5 | -2.5 | -2.6 | -2.8 | -2.6 | -2.6 | -2.6 | -2.6 | -2.6 | -2.7 | -2.8 | -3 | -3.3 | -3.6 | -4.9 | -4.6 | -4.3 | -4 | -3.9 | -3.8 | -3.9 | -4 | -4.2 | -4.3 | -3.1 | -3.1 | -3.1 | -3.1 | -3.2 | -3.3 | -3.5 | -3.7 | -4 | -4.3 | -5.4 | -5 | -4.8 | -4.6 | -4.5 | -4.4 | -4.5 | -4.6 | -4.8 | -5 | -3.5 | -3.5 | -3.5 | -3.5 | -3.6 | -3.8 | -3.9 | -4.2 | -4.5 | -4.8 | -5.7 | -5.4 | -5.2 | -5 | -4.9 | -4.9 | -5 | -5.1 | -5.3 | -5.6 | -3.5 | -3.5 | -3.6 | -3.6 | -3.7 | -3.8 | -4 | -4.3 | -4.6 | -4.9 | -5.8 | -5.5 | -5.2 | -5.1 | -5 | -5 | -5.1 | -5.2 | -5.5 | -5.7 | -3.6 | -3.6 | -3.6 | -3.7 | -3.8 | -3.9 | -4.1 | -4.4 | -4.7 | -5 | -5.9 | -5.6 | -5.3 | -5.2 | -5.1 | -5.1 | -5.2 | -5.3 | -5.6 | -5.8 | -3.9 | -3.9 | -3.9 | -4 | -4.1 | -4.3 | -4.5 | -4.8 | -5.1 | -5.4 | -6.1 | -5.8 | -5.6 | -5.5 | -5.4 | -5.4 | -5.5 | -5.7 | -5.9 | -6.2 | -2.3 | -2.4 | -2.5 | -2.6 | -2.7 | -2.9 | -3 | -3.1 | -3.2 | -3.3 | -2.3 | -2.4 | -2.5 | -2.6 | -2.7 | -2.9 | -3 | -3.1 | -3.2 | -3.3 | -2.3 | -2.4 | -2.5 | -2.6 | -2.7 | -2.9 | -2.9 | -3.1 | -3.2 | -3.3 | -2.3 | -2.4 | -2.5 | -2.6 | -2.7 | -2.9 | -3 | -3.1 | -3.2 | -3.3 |  |  |  |  | 2.72 | 2.94 | 405 |  | 370 | 393 | 371 | 2.25 | 2.37 | 0.902 | 0.917 | 0.942 | 0.965 | 0.983 | 0.995 | 0.997 | 0.997 | 0.999 | 0.999 | 0.999 | 0.999 | 0.999 | 0.999 | 0.999 | 0.999 | 0.999 | 0.999 | 0.999 | 0.999 | 0.999 | 0.999 | 0.999 | 0.999 | 0.999 | 0.999 | 0.998 | 0.998 | 0.997 | 0.996 | 0.992 | 0.977 | 0.94 | 0.811 | 0.501 | 0.078 | 0 | 0 | 0 | 0 | 0 | 0 | 0 | 0 | 0.772 | 0.805 | 0.861 | 0.915 | 0.959 | 0.989 | 0.991 | 0.993 | 0.996 | 0.997 | 0.998 | 0.997 | 0.997 | 0.997 | 0.997 | 0.998 | 0.998 | 0.998 | 0.998 | 0.999 | 0.999 | 0.999 | 0.999 | 0.999 | 0.999 | 0.999 | 0.996 | 0.995 | 0.993 | 0.989 | 0.981 | 0.943 | 0.856 | 0.593 | 0.178 | 0 | 0 | 0 | 0 | 0 | 0 | 0 | 0 | 0 | 0.596 | 0.649 | 0.741 | 0.836 | 0.92 | 0.977 | 0.983 | 0.985 | 0.993 | 0.995 | 0.995 | 0.995 | 0.994 | 0.995 | 0.995 | 0.995 | 0.995 | 0.996 | 0.995 | 0.999 | 0.999 | 0.999 | 0.999 | 0.999 | 0.998 | 0.997 | 0.992 | 0.989 | 0.985 | 0.979 | 0.963 | 0.89 | 0.732 | 0.352 | 0.032 | 0 | 0 | 0 | 0 | 0 | 0 | 0 | 0 | 0 | 0.3140482 | 0.3310981 | [11 empty] | 20201204
◎ | 49 | E-FDS1-W | 923-209 | 1.92286 | 20.88 | 20.881 | 0.044197 | 1.93323 | 20.71 | 20.706 | 0.04507 | 1.86574 | 1.87735 | 1.88185 | 1.89064 | 1.89724 | 1.90366 | 1.91038 | 1.91231 | 1.91413 | 1.92248 | 1.92286 | 1.93323 | 1.95457 | 1.95738 | 1.98281 | 2.0092 | 2.06216 |  | 3.5044639 | 0 | -2.0333833 | -2 | 5.38027 | -2 | 6.2874192 | -3 | -5.6922176 | -4 | 7.3559387 | -5 | 0.028521 | 0.013134 | 0.012484 | 0.031713 | 0.028241 | 0.030451 | 0.020922 | 0.024148 | 0.025438 | 0.6453 | 0.3481 | 0.1453 | 0.1518 | 0.2825 | 0.2346 | 0.483 | 0.639 | 0.5969 | 1.1984 | 0.6756 | 0.3414 | 0.1425 | 0.1917 | 0.2342 | 0.23 | 0.5358 | 0.5644 | 0.5854 | 0 | 0.0018 | -0.005 | 0.0323 | 0.0283 | 0 | 1 | 1 | 2 | 1 | 1 | 2 |  | 666 | 716 | 638 | 661 | 758 | 54 | 56 | 57 | 59 | 60 | 60 | 61 | 62 | 62 | 63 | 63 | 63 | 64 | 64 | 64 | 64 | 65 | 65 | 66 | 60 | 75 | 0.804 | 0.489 | 460 | 5 | 240 | 92 | 36.7 | 0.258 | 73 | -4.37e-06 | 1.1e-08 | -2.29e-11 | 1.06e-06 | 1.516e-09 | 0.311 | 8.5 | 9.3 | 10 | 10.8 | 11.5 | 12.3 | 13.1 | 13.8 | 14.5 | 15 | 5.8 | 6.9 | 8 | 9 | 10 | 10.9 | 11.8 | 12.7 | 13.5 | 14.1 | 5.6 | 6.1 | 6.6 | 7.2 | 7.8 | 8.3 | 8.9 | 9.4 | 9.9 | 10.2 | 2.9 | 3.8 | 4.6 | 5.5 | 6.2 | 7 | 7.6 | 8.3 | 8.9 | 9.3 | 3.4 | 3.7 | 4.1 | 4.5 | 4.9 | 5.3 | 5.7 | 6.1 | 6.4 | 6.7 | 0.7 | 1.5 | 2.1 | 2.8 | 3.4 | 4 | 4.5 | 5 | 5.5 | 5.8 | 3.2 | 3.5 | 3.9 | 4.3 | 4.6 | 5 | 5.4 | 5.8 | 6.1 | 6.3 | 0.5 | 1.2 | 1.9 | 2.5 | 3.1 | 3.7 | 4.2 | 4.7 | 5.1 | 5.4 | 1.7 | 2 | 2.2 | 2.5 | 2.8 | 3.1 | 3.3 | 3.6 | 3.8 | 4 | -0.9 | -0.3 | 0.3 | 0.8 | 1.3 | 1.8 | 2.2 | 2.5 | 2.9 | 3.1 | 1.1 | 1.3 | 1.5 | 1.8 | 2 | 2.3 | 2.5 | 2.7 | 2.9 | 3 | -1.5 | -0.9 | -0.4 | 0.1 | 0.5 | 0.9 | 1.3 | 1.6 | 1.9 | 2.1 | 0.7 | 0.8 | 1 | 1.2 | 1.4 | 1.6 | 1.8 | 2 | 2.2 | 2.3 | -1.9 | -1.4 | -0.9 | -0.5 | 0 | 0.3 | 0.7 | 1 | 1.2 | 1.4 | 0.6 | 0.7 | 0.9 | 1.1 | 1.3 | 1.5 | 1.7 | 1.9 | 2 | 2.1 | -2 | -1.5 | -1 | -0.6 | -0.2 | 0.2 | 0.5 | 0.8 | 1.1 | 1.2 | 0.5 | 0.6 | 0.8 | 1 | 1.2 | 1.4 | 1.6 | 1.7 | 1.9 | 2 | -2.1 | -1.6 | -1.1 | -0.7 | -0.3 | 0.1 | 0.4 | 0.7 | 0.9 | 1.1 | 0.2 | 0.3 | 0.4 | 0.6 | 0.8 | 1 | 1.1 | 1.2 | 1.4 | 1.5 | -2.4 | -1.9 | -1.5 | -1.1 | -0.7 | -0.3 | 0 | 0.2 | 0.4 | 0.6 | -1.3 | -1.4 | -1.4 | -1.5 | -1.6 | -1.7 | -1.7 | -1.8 | -1.9 | -2 | -1.3 | -1.4 | -1.4 | -1.5 | -1.6 | -1.7 | -1.8 | -1.8 | -1.9 | -2 | -1.3 | -1.4 | -1.4 | -1.5 | -1.6 | -1.7 | -1.7 | -1.8 | -1.9 | -2 | -1.3 | -1.4 | -1.4 | -1.5 | -1.6 | -1.7 | -1.8 | -1.8 | -1.9 | -2 |  |  |  |  | 2.91 | 3.94 |  | 410 | 380 | 405 | 381 | 4.51 | 4.64 | [6 empty] | 0.997 | 0.996 | 0.998 | 0.999 | 0.999 | 0.999 | 0.999 | 0.999 | 0.999 | 0.999 | 0.999 | 0.999 | 0.999 | 0.999 | 0.999 | 0.999 | 0.999 | 0.999 | 0.999 | 0.999 | 0.998 | 0.997 | 0.995 | 0.992 | 0.985 | 0.934 | 0.812 | 0.521 | 0.063 | 0 | 0 | 0 | 0 | 0 | 0 | 0 | 0 | 0 | [6 empty] | 0.993 | 0.991 | 0.995 | 0.999 | 0.999 | 0.999 | 0.999 | 0.999 | 0.999 | 0.999 | 0.999 | 0.999 | 0.999 | 0.999 | 0.999 | 0.999 | 0.999 | 0.999 | 0.999 | 0.998 | 0.994 | 0.992 | 0.988 | 0.981 | 0.962 | 0.842 | 0.595 | 0.196 | 0 | 0 | 0 | 0 | 0 | 0 | 0 | 0 | 0 | 0 | [6 empty] | 0.985 | 0.983 | 0.99 | 0.997 | 0.998 | 0.999 | 0.998 | 0.999 | 0.998 | 0.998 | 0.998 | 0.998 | 0.998 | 0.999 | 0.999 | 0.999 | 0.998 | 0.998 | 0.998 | 0.996 | 0.989 | 0.983 | 0.976 | 0.963 | 0.926 | 0.71 | 0.353 | 0.039 | 0 | 0 | 0 | 0 | 0 | 0 | 0 | 0 | 0 | 0 | 0.3151275 | 0.3330109 | N-SF66 | 923-209 | (S-NPH2) | (923-189) |  |  |  |  | H-ZF62 | 923-209 |  | 20190614
| 50 | E-FDS1 | 923-209 | 1.92286 | 20.88 | 20.881 | 0.044197 | 1.93323 | 20.71 | 20.706 | 0.04507 | 1.86574 | 1.87735 | 1.88185 | 1.89064 | 1.89724 | 1.90366 | 1.91038 | 1.91231 | 1.91413 | 1.92248 | 1.92286 | 1.93323 | 1.95457 | 1.95738 | 1.98281 | 2.0092 | 2.06216 |  | 3.5044639 | 0 | -2.0333833 | -2 | 5.38027 | -2 | 6.2874192 | -3 | -5.6922176 | -4 | 7.3559387 | -5 | 0.028521 | 0.013134 | 0.012484 | 0.031713 | 0.028241 | 0.030451 | 0.020922 | 0.024148 | 0.025438 | 0.6453 | 0.3481 | 0.1453 | 0.1518 | 0.2825 | 0.2346 | 0.483 | 0.639 | 0.5969 | 1.1984 | 0.6756 | 0.3414 | 0.1425 | 0.1917 | 0.2342 | 0.23 | 0.5358 | 0.5644 | 0.5854 | 0 | 0.0018 | -0.005 | 0.0323 | 0.0283 | 0 | 1 | 1 | 2 | 1 | 1 | 2 |  | 666 | 716 | 638 | 661 | 758 | 54 | 56 | 57 | 59 | 60 | 60 | 61 | 62 | 62 | 63 | 63 | 63 | 64 | 64 | 64 | 64 | 65 | 65 | 66 | 60 | 75 | 0.804 | 0.489 | 460 | 5 | 240 | 92 | 36.7 | 0.258 | 73 | -4.37e-06 | 1.1e-08 | -2.29e-11 | 1.06e-06 | 1.516e-09 | 0.311 | 8.5 | 9.3 | 10 | 10.8 | 11.5 | 12.3 | 13.1 | 13.8 | 14.5 | 15 | 5.8 | 6.9 | 8 | 9 | 10 | 10.9 | 11.8 | 12.7 | 13.5 | 14.1 | 5.6 | 6.1 | 6.6 | 7.2 | 7.8 | 8.3 | 8.9 | 9.4 | 9.9 | 10.2 | 2.9 | 3.8 | 4.6 | 5.5 | 6.2 | 7 | 7.6 | 8.3 | 8.9 | 9.3 | 3.4 | 3.7 | 4.1 | 4.5 | 4.9 | 5.3 | 5.7 | 6.1 | 6.4 | 6.7 | 0.7 | 1.5 | 2.1 | 2.8 | 3.4 | 4 | 4.5 | 5 | 5.5 | 5.8 | 3.2 | 3.5 | 3.9 | 4.3 | 4.6 | 5 | 5.4 | 5.8 | 6.1 | 6.3 | 0.5 | 1.2 | 1.9 | 2.5 | 3.1 | 3.7 | 4.2 | 4.7 | 5.1 | 5.4 | 1.7 | 2 | 2.2 | 2.5 | 2.8 | 3.1 | 3.3 | 3.6 | 3.8 | 4 | -0.9 | -0.3 | 0.3 | 0.8 | 1.3 | 1.8 | 2.2 | 2.5 | 2.9 | 3.1 | 1.1 | 1.3 | 1.5 | 1.8 | 2 | 2.3 | 2.5 | 2.7 | 2.9 | 3 | -1.5 | -0.9 | -0.4 | 0.1 | 0.5 | 0.9 | 1.3 | 1.6 | 1.9 | 2.1 | 0.7 | 0.8 | 1 | 1.2 | 1.4 | 1.6 | 1.8 | 2 | 2.2 | 2.3 | -1.9 | -1.4 | -0.9 | -0.5 | 0 | 0.3 | 0.7 | 1 | 1.2 | 1.4 | 0.6 | 0.7 | 0.9 | 1.1 | 1.3 | 1.5 | 1.7 | 1.9 | 2 | 2.1 | -2 | -1.5 | -1 | -0.6 | -0.2 | 0.2 | 0.5 | 0.8 | 1.1 | 1.2 | 0.5 | 0.6 | 0.8 | 1 | 1.2 | 1.4 | 1.6 | 1.7 | 1.9 | 2 | -2.1 | -1.6 | -1.1 | -0.7 | -0.3 | 0.1 | 0.4 | 0.7 | 0.9 | 1.1 | 0.2 | 0.3 | 0.4 | 0.6 | 0.8 | 1 | 1.1 | 1.2 | 1.4 | 1.5 | -2.4 | -1.9 | -1.5 | -1.1 | -0.7 | -0.3 | 0 | 0.2 | 0.4 | 0.6 | -1.3 | -1.4 | -1.4 | -1.5 | -1.6 | -1.7 | -1.7 | -1.8 | -1.9 | -2 | -1.3 | -1.4 | -1.4 | -1.5 | -1.6 | -1.7 | -1.8 | -1.8 | -1.9 | -2 | -1.3 | -1.4 | -1.4 | -1.5 | -1.6 | -1.7 | -1.7 | -1.8 | -1.9 | -2 | -1.3 | -1.4 | -1.4 | -1.5 | -1.6 | -1.7 | -1.8 | -1.8 | -1.9 | -2 |  |  |  |  | 2.91 | 3.94 |  | 440 | 385 | 427 | 386 | 10.54 | 11.18 | 0.967 | 0.978 | 0.987 | 0.997 | 0.999 | 0.999 | 0.998 | 0.998 | 0.999 | 0.999 | 0.999 | 0.999 | 0.999 | 0.999 | 0.999 | 0.999 | 0.999 | 0.999 | 0.999 | 0.999 | 0.999 | 0.998 | 0.999 | 0.999 | 0.998 | 0.997 | 0.992 | 0.989 | 0.983 | 0.972 | 0.941 | 0.822 | 0.657 | 0.373 | 0 | 0 | 0 | 0 | 0 | 0 | 0 | 0 | 0 | 0 | 0.919 | 0.946 | 0.969 | 0.993 | 0.999 | 0.999 | 0.995 | 0.995 | 0.997 | 0.998 | 0.998 | 0.998 | 0.998 | 0.997 | 0.997 | 0.997 | 0.997 | 0.997 | 0.997 | 0.997 | 0.997 | 0.996 | 0.997 | 0.997 | 0.996 | 0.992 | 0.98 | 0.972 | 0.959 | 0.932 | 0.859 | 0.613 | 0.35 | 0.085 | 0 | 0 | 0 | 0 | 0 | 0 | 0 | 0 | 0 | 0 | 0.845 | 0.895 | 0.938 | 0.987 | 0.999 | 0.999 | 0.993 | 0.992 | 0.995 | 0.998 | 0.998 | 0.997 | 0.999 | 0.997 | 0.996 | 0.996 | 0.996 | 0.996 | 0.997 | 0.996 | 0.997 | 0.997 | 0.997 | 0.996 | 0.993 | 0.983 | 0.96 | 0.944 | 0.919 | 0.868 | 0.737 | 0.376 | 0.122 | 0 | 0 | 0 | 0 | 0 | 0 | 0 | 0 | 0 | 0 | 0 | 0.3211346 | 0.3420566 | N-SF66 | 923-209 | (S-NPH2) | (923-189) |  |  |  |  | H-ZF62 | 923-209 |  | 20190614
◎ | 51 | E-FDS2 | 003-193 | 2.00272 | 19.32 | 19.317 | 0.051908 | 2.01489 | 19.16 | 19.161 | 0.052967 | 1.93868 | 1.95043 | 1.95534 | 1.96525 | 1.97285 | 1.98031 | 1.98812 | 1.99038 | 1.99251 | 2.00228 | 2.00272 | 2.01489 | 2.04003 | 2.04335 | 2.07352 | 2.10499 | 2.16845 |  | 3.7672603 | 0 | -1.7001227 | -2 | 6.9849634 | -2 | 6.3862892 | -3 | -5.0812539 | -4 | 8.4455529 | -5 | 0.032782 | 0.015271 | 0.014598 | 0.03731 | 0.033487 | 0.035035 | 0.024509 | 0.028458 | 0.030175 | 0.6315 | 0.3373 | 0.1436 | 0.1506 | 0.2812 | 0.2343 | 0.4844 | 0.6451 | 0.6062 | 1.2226 | 0.6614 | 0.3306 | 0.1407 | 0.1902 | 0.2331 | 0.2297 | 0.5373 | 0.5697 | 0.5941 | 0 | -0.0047 | -0.0061 | 0.0362 | 0.0316 | 0 | 1 | 1 | 1 | 1 | 2 | 1 |  | 479 | 527 | 458 | 477 | 567 | 70 | 73 | 75 | 77 | 78 | 80 | 80 | 81 | 81 | 81 | 82 | 82 | 82 | 82 | 82 | 83 | 83 | 84 | 86 | 79 | 101 | 0.672 | 0.388 | 375 | 4 | 290 | 87 | 34.5 | 0.257 | 56 | 2.17e-07 | 1.14e-08 | -3.07e-11 | 1.84e-06 | 2.48e-09 | 0.308 | 20.5 | 21.8 | 23 | 24.3 | 25.6 | 26.8 | 28.1 | 29.3 | 30.4 | 31.2 | 17.6 | 19.3 | 20.9 | 22.5 | 24 | 25.4 | 26.8 | 28.1 | 29.4 | 30.3 | 15.1 | 15.9 | 16.9 | 17.8 | 18.7 | 19.6 | 20.5 | 21.3 | 22.1 | 22.7 | 12.2 | 13.5 | 14.8 | 16 | 17.1 | 18.2 | 19.2 | 20.2 | 21.1 | 21.8 | 10.9 | 11.5 | 12.2 | 12.8 | 13.5 | 14.1 | 14.7 | 15.3 | 15.9 | 16.2 | 8.1 | 9.1 | 10.1 | 11 | 11.9 | 12.7 | 13.5 | 14.2 | 14.8 | 15.3 | 10.5 | 11.1 | 11.7 | 12.4 | 13 | 13.6 | 14.2 | 14.7 | 15.2 | 15.6 | 7.7 | 8.7 | 9.7 | 10.6 | 11.4 | 12.2 | 12.9 | 13.6 | 14.2 | 14.7 | 7.7 | 8.1 | 8.6 | 9.1 | 9.5 | 9.9 | 10.4 | 10.7 | 11.1 | 11.3 | 4.9 | 5.8 | 6.6 | 7.3 | 8 | 8.6 | 9.1 | 9.6 | 10.1 | 10.4 | 6.5 | 6.9 | 7.3 | 7.7 | 8 | 8.4 | 8.7 | 9.1 | 9.3 | 9.5 | 3.8 | 4.6 | 5.3 | 5.9 | 6.5 | 7 | 7.5 | 8 | 8.3 | 8.6 | 5.6 | 5.9 | 6.3 | 6.6 | 6.9 | 7.2 | 7.5 | 7.7 | 8 | 8.1 | 2.9 | 3.6 | 4.3 | 4.8 | 5.4 | 5.9 | 6.3 | 6.7 | 7 | 7.2 | 5.4 | 5.7 | 6.1 | 6.4 | 6.7 | 7 | 7.3 | 7.5 | 7.7 | 7.8 | 2.7 | 3.4 | 4.1 | 4.6 | 5.2 | 5.6 | 6 | 6.4 | 6.7 | 6.9 | 5.2 | 5.5 | 5.8 | 6.2 | 6.5 | 6.7 | 7 | 7.2 | 7.4 | 7.5 | 2.6 | 3.2 | 3.9 | 4.4 | 4.9 | 5.4 | 5.8 | 6.1 | 6.4 | 6.6 | 4.6 | 4.9 | 5.2 | 5.4 | 5.7 | 5.9 | 6.1 | 6.3 | 6.5 | 6.6 | 2 | 2.6 | 3.2 | 3.7 | 4.2 | 4.6 | 4.9 | 5.3 | 5.5 | 5.7 | -1.8 | -1.9 | -2.1 | -2.2 | -2.3 | -2.4 | -2.5 | -2.6 | -2.7 | -2.7 | -1.9 | -2 | -2.1 | -2.2 | -2.3 | -2.4 | -2.5 | -2.6 | -2.7 | -2.7 | -1.8 | -1.9 | -2.1 | -2.2 | -2.3 | -2.4 | -2.5 | -2.6 | -2.7 | -2.7 | -1.9 | -2 | -2.1 | -2.2 | -2.3 | -2.4 | -2.5 | -2.6 | -2.7 | -2.7 |  |  |  |  | 2 | 5.08 |  | 460 | 405 | 443 | 402 | 19.16 | 19.72 | 0.97 | 0.98 | 0.988 | 0.996 | 0.998 | 0.999 | 0.999 | 0.999 | 0.999 | 0.999 | 0.999 | 0.999 | 0.999 | 0.999 | 0.999 | 0.999 | 0.999 | 0.999 | 0.999 | 0.999 | 0.999 | 0.999 | 0.999 | 0.998 | 0.998 | 0.997 | 0.991 | 0.985 | 0.976 | 0.95 | 0.855 | 0.503 | 0 | 0 | 0 | 0 | 0 | 0 | 0 | 0 | 0 | 0 | 0 | 0 | 0.926 | 0.951 | 0.97 | 0.991 | 0.994 | 0.998 | 0.998 | 0.997 | 0.999 | 0.999 | 0.999 | 0.999 | 0.998 | 0.999 | 0.999 | 0.999 | 0.999 | 0.999 | 0.998 | 0.999 | 0.998 | 0.999 | 0.998 | 0.996 | 0.996 | 0.992 | 0.977 | 0.964 | 0.94 | 0.88 | 0.676 | 0.179 | 0 | 0 | 0 | 0 | 0 | 0 | 0 | 0 | 0 | 0 | 0 | 0 | 0.857 | 0.904 | 0.941 | 0.982 | 0.988 | 0.996 | 0.995 | 0.994 | 0.997 | 0.998 | 0.999 | 0.998 | 0.996 | 0.998 | 0.998 | 0.998 | 0.998 | 0.998 | 0.996 | 0.998 | 0.996 | 0.998 | 0.995 | 0.992 | 0.993 | 0.984 | 0.954 | 0.928 | 0.884 | 0.774 | 0.457 | 0.032 | 0 | 0 | 0 | 0 | 0 | 0 | 0 | 0 | 0 | 0 | 0 | 0 | 0.3269464 | 0.3537291 | [11 empty] | 20190614
◎※ | 52 | E-FDS3-W | 104-170 | 2.1042 | 17.02 | 17.018 | 0.064883 | 2.11935 | 16.88 | 16.876 | 0.066328 | 2.02712 | 2.04059 | 2.0464 | 2.05829 | 2.0675 | 2.07659 | 2.08618 | 2.08895 | 2.09157 | 2.10365 | 2.1042 | 2.11935 | 2.15106 | 2.15527 | 2.19408 | 2.23521 | 2.31952 |  | 4.1120387 | 0 | -1.822767 | -2 | 8.9852105 | -2 | 7.87144 | -3 | -5.2228008 | -4 | 1.1773061 | -4 | 0.039773 | 0.018671 | 0.018024 | 0.046859 | 0.043022 | 0.042544 | 0.030402 | 0.035926 | 0.038806 | 0.613 | 0.3252 | 0.1401 | 0.1477 | 0.2778 | 0.2335 | 0.4887 | 0.6631 | 0.6339 | 1.2995 | 0.6414 | 0.3181 | 0.137 | 0.1863 | 0.23 | 0.2284 | 0.5416 | 0.5851 | 0 | 0 | -0.0124 | -0.0097 | 0.0523 | 0.0454 | 0 | 1 | 1 | 1 | 2 | 2 | 1 |  | 561 | 596 | 529 | 552 | 626 | 62 | 64 | 65 | 66 | 67 | 68 | 69 | 69 | 70 | 70 | 70 | 71 | 71 | 71 | 72 | 72 | 73 | 74 | 75 | 68 | 82 | 0.719 | 0.378 | 410 | 4 | 250 | 88 | 34.9 | 0.263 | 53 | 1.98e-06 | 1.44e-08 | -3.95e-11 | 2.17e-06 | 2.05e-09 | 0.302 | 27.2 | 28.5 | 29.7 | 31 | 32.2 | 33.4 | 34.5 | 35.6 | 36.6 | 37.3 | 24.2 | 25.9 | 27.5 | 29 | 30.5 | 31.9 | 33.1 | 34.3 | 35.5 | 36.2 | 20.3 | 21.3 | 22.2 | 23.2 | 24.1 | 25 | 25.8 | 26.6 | 27.3 | 27.8 | 17.3 | 18.7 | 20 | 21.2 | 22.4 | 23.5 | 24.5 | 25.4 | 26.2 | 26.7 | 14.9 | 15.6 | 16.4 | 17.1 | 17.8 | 18.4 | 19 | 19.6 | 20.1 | 20.4 | 12 | 13.1 | 14.2 | 15.2 | 16.1 | 17 | 17.7 | 18.4 | 19 | 19.4 | 14.4 | 15.1 | 15.8 | 16.5 | 17.2 | 17.8 | 18.4 | 18.9 | 19.4 | 19.6 | 11.4 | 12.6 | 13.6 | 14.6 | 15.5 | 16.3 | 17.1 | 17.7 | 18.3 | 18.7 | 10.8 | 11.3 | 11.8 | 12.4 | 12.9 | 13.4 | 13.8 | 14.2 | 14.5 | 14.7 | 7.9 | 8.8 | 9.7 | 10.5 | 11.3 | 11.9 | 12.5 | 13 | 13.4 | 13.7 | 9.2 | 9.7 | 10.2 | 10.7 | 11.1 | 11.5 | 11.9 | 12.2 | 12.4 | 12.6 | 6.4 | 7.3 | 8.1 | 8.8 | 9.5 | 10.1 | 10.6 | 11 | 11.4 | 11.6 | 8 | 8.5 | 8.9 | 9.3 | 9.7 | 10.1 | 10.4 | 10.6 | 10.8 | 10.9 | 5.2 | 6 | 6.8 | 7.5 | 8.1 | 8.6 | 9.1 | 9.5 | 9.8 | 10 | 7.8 | 8.2 | 8.6 | 9 | 9.4 | 9.8 | 10.1 | 10.3 | 10.5 | 10.6 | 5 | 5.8 | 6.5 | 7.2 | 7.8 | 8.4 | 8.8 | 9.2 | 9.5 | 9.7 | 7.5 | 7.9 | 8.4 | 8.8 | 9.1 | 9.5 | 9.8 | 10 | 10.2 | 10.3 | 4.7 | 5.5 | 6.3 | 7 | 7.5 | 8.1 | 8.5 | 8.9 | 9.2 | 9.3 | 6.7 | 7.1 | 7.5 | 7.8 | 8.2 | 8.5 | 8.7 | 8.9 | 9.1 | 9.2 | 3.9 | 4.7 | 5.4 | 6 | 6.6 | 7.1 | 7.5 | 7.8 | 8.1 | 8.2 | -1.7 | -1.7 | -1.8 | -1.9 | -1.9 | -2 | -2 | -2.1 | -2.2 | -2.2 | -1.7 | -1.7 | -1.8 | -1.9 | -1.9 | -2 | -2 | -2.1 | -2.2 | -2.2 | -1.7 | -1.7 | -1.8 | -1.9 | -1.9 | -2 | -2 | -2.1 | -2.2 | -2.2 | -1.7 | -1.7 | -1.8 | -1.9 | -1.9 | -2 | -2 | -2.1 | -2.2 | -2.2 |  |  |  |  | 1.21 | 5.63 |  | 465 | 415 | 447 | 414 | 26.18 | 26.58 | 0.961 | 0.97 | 0.985 | 0.992 | 0.995 | 0.997 | 0.997 | 0.996 | 0.998 | 0.998 | 0.998 | 0.998 | 0.998 | 0.998 | 0.998 | 0.997 | 0.997 | 0.997 | 0.997 | 0.997 | 0.997 | 0.997 | 0.997 | 0.998 | 0.998 | 0.996 | 0.992 | 0.988 | 0.978 | 0.93 | 0.672 | 0.179 | 0 | 0 | 0 | 0 | 0 | 0 | 0 | 0 | 0 | 0 | 0 | 0 | 0.906 | 0.927 | 0.964 | 0.979 | 0.986 | 0.993 | 0.993 | 0.991 | 0.996 | 0.996 | 0.996 | 0.995 | 0.995 | 0.995 | 0.994 | 0.994 | 0.993 | 0.993 | 0.992 | 0.993 | 0.993 | 0.993 | 0.994 | 0.994 | 0.994 | 0.991 | 0.981 | 0.971 | 0.946 | 0.833 | 0.37 | 0 | 0 | 0 | 0 | 0 | 0 | 0 | 0 | 0 | 0 | 0 | 0 | 0 | 0.82 | 0.86 | 0.929 | 0.959 | 0.973 | 0.986 | 0.986 | 0.981 | 0.992 | 0.993 | 0.992 | 0.991 | 0.99 | 0.99 | 0.988 | 0.987 | 0.986 | 0.985 | 0.985 | 0.986 | 0.986 | 0.986 | 0.987 | 0.988 | 0.988 | 0.982 | 0.962 | 0.943 | 0.895 | 0.694 | 0.137 | 0 | 0 | 0 | 0 | 0 | 0 | 0 | 0 | 0 | 0 | 0 | 0 | 0 | 0.3301429 | 0.3626083 | [10 empty] | 形状につきましては御相談ください。 | 20220905
◎※ | 53 | FDS16-W | 986-165 | 1.98612 | 16.48 | 16.484 | 0.059824 | 2.00009 | 16.35 | 16.354 | 0.061153 | 1.9117 | 1.92658 | 1.93234 | 1.94364 | 1.95222 | 1.96063 | 1.96949 | 1.97205 | 1.97447 | 1.98562 | 1.98612 | 2.00009 | 2.02931 | 2.0332 | 2.06913 | 2.10769 | 2.18901 |  | 3.6906098 | 0 | -2.7849024 | -2 | 6.3139051 | -2 | 1.2443698 | -2 | -1.4774085 | -3 | 1.7478701 | -4 | 0.037143 | 0.017271 | 0.016637 | 0.043187 | 0.039816 | 0.039702 | 0.028045 | 0.033108 | 0.035928 | 0.6209 | 0.3322 | 0.1406 | 0.1481 | 0.2781 | 0.2335 | 0.4884 | 0.6656 | 0.6446 | 1.3594 | 0.6492 | 0.325 | 0.1376 | 0.1867 | 0.2302 | 0.2284 | 0.5414 | 0.5875 | 0.6306 | 0 | -0.002 | -0.0081 | 0.0533 | 0.0469 | 0 | 1 | 1 | 1 | 1 | 1 | 1 | 1 | 658 | 704 | 624 | 649 | 752 | 34 | 36 | 38 | 39 | 40 | 41 | 42 | 42 | 43 | 43 | 43 | 44 | 44 | 44 | 45 | 45 | 46 | 47 | 48 | 41 | 54 | 0.961 | 0.564 | 470 | 5 | 160 | 101 | 40.6 | 0.24 | 79 | 2.97e-06 | 1.37e-08 | -4.94e-11 | 1.36e-06 | 1.86e-09 | 0.333 | 21.7 | 23.1 | 24.5 | 25.8 | 27.1 | 28.3 | 29.5 | 30.6 | 31.6 | 32.3 | 18.9 | 20.7 | 22.4 | 24 | 25.5 | 26.9 | 28.2 | 29.5 | 30.6 | 31.4 | 15.4 | 16.3 | 17.3 | 18.2 | 19.1 | 19.9 | 20.7 | 21.4 | 22 | 22.4 | 12.5 | 13.9 | 15.2 | 16.4 | 17.5 | 18.5 | 19.4 | 20.2 | 21 | 21.4 | 11.1 | 11.8 | 12.5 | 13.2 | 13.8 | 14.3 | 14.8 | 15.2 | 15.6 | 15.8 | 8.3 | 9.4 | 10.5 | 11.4 | 12.2 | 12.9 | 13.6 | 14.1 | 14.6 | 14.9 | 10.7 | 11.4 | 12.1 | 12.7 | 13.3 | 13.8 | 14.3 | 14.7 | 15 | 15.2 | 8 | 9 | 10 | 10.9 | 11.7 | 12.4 | 13 | 13.6 | 14 | 14.3 | 8.2 | 8.7 | 9.2 | 9.7 | 10.1 | 10.5 | 10.8 | 11 | 11.2 | 11.3 | 5.5 | 6.4 | 7.2 | 7.9 | 8.5 | 9.1 | 9.5 | 9.9 | 10.2 | 10.3 | 7.2 | 7.6 | 8.1 | 8.5 | 8.8 | 9.1 | 9.4 | 9.6 | 9.7 | 9.7 | 4.5 | 5.3 | 6.1 | 6.7 | 7.3 | 7.8 | 8.2 | 8.5 | 8.7 | 8.8 | 6.4 | 6.8 | 7.2 | 7.5 | 7.9 | 8.1 | 8.3 | 8.4 | 8.5 | 8.5 | 3.8 | 4.5 | 5.2 | 5.8 | 6.3 | 6.8 | 7.1 | 7.4 | 7.5 | 7.6 | 6.3 | 6.7 | 7 | 7.4 | 7.7 | 7.9 | 8.1 | 8.2 | 8.3 | 8.3 | 3.6 | 4.4 | 5.1 | 5.7 | 6.2 | 6.6 | 6.9 | 7.2 | 7.3 | 7.4 | 6.1 | 6.5 | 6.9 | 7.2 | 7.5 | 7.7 | 7.9 | 8 | 8.1 | 8.1 | 3.5 | 4.2 | 4.9 | 5.5 | 6 | 6.4 | 6.7 | 6.9 | 7.1 | 7.1 | 5.6 | 6 | 6.3 | 6.6 | 6.8 | 7.1 | 7.2 | 7.3 | 7.3 | 7.3 | 3 | 3.7 | 4.3 | 4.9 | 5.3 | 5.7 | 6 | 6.2 | 6.3 | 6.4 | -1.2 | -1.2 | -1.3 | -1.4 | -1.4 | -1.5 | -1.6 | -1.7 | -1.7 | -1.8 | -1.2 | -1.2 | -1.3 | -1.4 | -1.5 | -1.5 | -1.6 | -1.7 | -1.7 | -1.8 | -1.2 | -1.2 | -1.3 | -1.4 | -1.5 | -1.5 | -1.6 | -1.7 | -1.7 | -1.8 | -1.2 | -1.3 | -1.3 | -1.4 | -1.5 | -1.5 | -1.6 | -1.7 | -1.7 | -1.8 |  |  |  |  | 3.17 | 3.54 |  | 445 | 405 | 431 | 403 | 14.64 | 15.18 | 0.964 | 0.973 | 0.979 | 0.993 | 0.995 | 0.997 | 0.997 | 0.996 | 0.999 | 0.999 | 0.999 | 0.999 | 0.999 | 0.999 | 0.999 | 0.999 | 0.999 | 0.999 | 0.999 | 0.999 | 0.999 | 0.999 | 0.999 | 0.999 | 0.998 | 0.997 | 0.992 | 0.99 | 0.985 | 0.974 | 0.903 | 0.44 | 0.037 | 0 | 0 | 0 | 0 | 0 | 0 | 0 | 0 | 0 | 0 | 0 | 0.913 | 0.934 | 0.948 | 0.982 | 0.987 | 0.992 | 0.993 | 0.991 | 0.997 | 0.999 | 0.999 | 0.999 | 0.999 | 0.999 | 0.999 | 0.999 | 0.998 | 0.998 | 0.998 | 0.999 | 0.998 | 0.998 | 0.998 | 0.997 | 0.996 | 0.992 | 0.981 | 0.974 | 0.963 | 0.937 | 0.774 | 0.129 | 0 | 0 | 0 | 0 | 0 | 0 | 0 | 0 | 0 | 0 | 0 | 0 | 0.833 | 0.873 | 0.898 | 0.965 | 0.973 | 0.985 | 0.985 | 0.982 | 0.993 | 0.998 | 0.999 | 0.998 | 0.998 | 0.998 | 0.997 | 0.997 | 0.997 | 0.997 | 0.996 | 0.997 | 0.997 | 0.996 | 0.995 | 0.994 | 0.993 | 0.984 | 0.962 | 0.948 | 0.928 | 0.877 | 0.599 | 0.017 | 0 | 0 | 0 | 0 | 0 | 0 | 0 | 0 | 0 | 0 | 0 | 0 | 0.3217957 | 0.3441679 | [10 empty] | プレス品の形状制限がございます。 | 20190614
〇※ | 54 | FDS165-W | 986-173 | 1.98611 | 17.25 | 17.249 | 0.057168 | 1.99947 | 17.11 | 17.111 | 0.058411 | 1.91476 | 1.92889 | 1.93442 | 1.9453 | 1.95356 | 1.96166 | 1.97016 | 1.97262 | 1.97494 | 1.98563 | 1.98611 | 1.99947 | 2.02733 | 2.03103 | 2.06508 | 2.10138 | 2.17716 |  | 3.696567 | 0 | -2.54601 | -2 | 6.426158 | -2 | 1.063913 | -2 | -1.19151 | -3 | 1.477849 | -4 | 0.03574 | 0.0166 | 0.015947 | 0.041221 | 0.037752 | 0.038195 | 0.026851 | 0.03156 | 0.034054 | 0.6252 | 0.3348 | 0.1416 | 0.1488 | 0.2789 | 0.2337 | 0.4874 | 0.6604 | 0.635 | 1.3254 | 0.6539 | 0.3277 | 0.1386 | 0.1877 | 0.231 | 0.2287 | 0.5403 | 0.583 | 0.6215 | 0 | -0.0013 | -0.0074 | 0.049 | 0.0431 | 0 | 1 | 1 | 1 | 1 | 1 | 1 |  | 676 | 721 | 639 | 668 |  | 44 | 45 | 45 | 45 | 46 | 46 | 46 | 47 | 47 | 48 | 48 | 48 | 49 | 50 | 51 | 51 | 52 | 54 | 55 | 46 | 59 | 0.932 | 0.562 | 515 | 5 | 170 | 105 | 42.2 | 0.246 | 80 | 1.19e-07 | 1.15e-08 | -1.75e-11 | 1.3e-06 | 1.64e-09 | 0.321 | 16.9 | 17.8 | 18.8 | 19.8 | 20.8 | 21.8 | 22.8 | 23.8 | 24.7 | 25.5 | 14.1 | 15.4 | 16.7 | 17.9 | 19.2 | 20.4 | 21.5 | 22.6 | 23.7 | 24.5 | 12.1 | 12.7 | 13.4 | 14.1 | 14.8 | 15.5 | 16.2 | 16.9 | 17.6 | 18.1 | 9.3 | 10.3 | 11.3 | 12.3 | 13.2 | 14.1 | 14.9 | 15.8 | 16.6 | 17.2 | 8.6 | 9 | 9.5 | 10 | 10.5 | 11 | 11.5 | 12 | 12.5 | 12.9 | 5.8 | 6.7 | 7.5 | 8.2 | 8.9 | 9.6 | 10.3 | 10.9 | 11.5 | 11.9 | 8.3 | 8.7 | 9.1 | 9.6 | 10.1 | 10.6 | 11.1 | 11.6 | 12 | 12.4 | 5.5 | 6.3 | 7.1 | 7.8 | 8.5 | 9.2 | 9.8 | 10.4 | 11 | 11.4 | 6.1 | 6.4 | 6.7 | 7 | 7.4 | 7.8 | 8.1 | 8.5 | 8.8 | 9.1 | 3.4 | 4.1 | 4.7 | 5.3 | 5.9 | 6.4 | 6.9 | 7.4 | 7.8 | 8.1 | 5.2 | 5.4 | 5.7 | 6 | 6.3 | 6.6 | 6.9 | 7.2 | 7.5 | 7.7 | 2.5 | 3.1 | 3.7 | 4.3 | 4.8 | 5.3 | 5.7 | 6.1 | 6.5 | 6.8 | 4.5 | 4.7 | 4.9 | 5.2 | 5.5 | 5.7 | 6 | 6.2 | 6.5 | 6.7 | 1.9 | 2.4 | 3 | 3.5 | 3.9 | 4.4 | 4.8 | 5.2 | 5.5 | 5.8 | 4.4 | 4.6 | 4.8 | 5 | 5.3 | 5.6 | 5.8 | 6.1 | 6.3 | 6.5 | 1.7 | 2.3 | 2.8 | 3.3 | 3.8 | 4.2 | 4.6 | 5 | 5.3 | 5.6 | 4.3 | 4.4 | 4.6 | 4.9 | 5.1 | 5.4 | 5.6 | 5.9 | 6.1 | 6.3 | 1.6 | 2.2 | 2.7 | 3.2 | 3.6 | 4 | 4.4 | 4.8 | 5.1 | 5.4 | 3.8 | 3.9 | 4.1 | 4.3 | 4.6 | 4.8 | 5 | 5.2 | 5.4 | 5.6 | 1.2 | 1.7 | 2.2 | 2.6 | 3.1 | 3.5 | 3.8 | 4.2 | 4.5 | 4.7 | -1.1 | -1.2 | -1.3 | -1.3 | -1.4 | -1.4 | -1.5 | -1.6 | -1.6 | -1.7 | -1.1 | -1.2 | -1.3 | -1.3 | -1.4 | -1.5 | -1.5 | -1.6 | -1.6 | -1.7 | -1.1 | -1.2 | -1.3 | -1.3 | -1.4 | -1.5 | -1.5 | -1.6 | -1.6 | -1.7 | -1.2 | -1.2 | -1.3 | -1.3 | -1.4 | -1.5 | -1.5 | -1.6 | -1.6 | -1.7 |  |  |  |  | 3.54 | 3.62 |  | 430 | 395 | 420 | 395 | 10.13 | 10.53 | 0.959 | 0.969 | 0.98 | 0.992 | 0.995 | 0.998 | 0.998 | 0.997 | 0.999 | 0.999 | 0.999 | 0.999 | 0.999 | 0.999 | 0.999 | 0.999 | 0.999 | 0.999 | 0.999 | 0.999 | 0.999 | 0.999 | 0.999 | 0.999 | 0.999 | 0.998 | 0.995 | 0.993 | 0.99 | 0.985 | 0.956 | 0.698 | 0.356 | 0.19 | 0 | 0 | 0 | 0 | 0 | 0 | 0 | 0 | 0 | 0 | 0.9 | 0.924 | 0.952 | 0.981 | 0.987 | 0.994 | 0.995 | 0.993 | 0.999 | 0.999 | 0.999 | 0.999 | 0.999 | 0.999 | 0.999 | 0.999 | 0.999 | 0.999 | 0.999 | 0.999 | 0.999 | 0.999 | 0.999 | 0.999 | 0.999 | 0.996 | 0.988 | 0.983 | 0.976 | 0.963 | 0.893 | 0.407 | 0.076 | 0.016 | 0 | 0 | 0 | 0 | 0 | 0 | 0 | 0 | 0 | 0 | 0.811 | 0.855 | 0.906 | 0.96 | 0.973 | 0.988 | 0.989 | 0.987 | 0.997 | 0.999 | 0.999 | 0.999 | 0.999 | 0.999 | 0.999 | 0.999 | 0.999 | 0.999 | 0.999 | 0.999 | 0.999 | 0.999 | 0.999 | 0.999 | 0.997 | 0.991 | 0.976 | 0.967 | 0.953 | 0.928 | 0.797 | 0.165 | 0.006 | 0 | 0 | 0 | 0 | 0 | 0 | 0 | 0 | 0 | 0 | 0 | 0.3182438 | 0.3379318 | [10 empty] | プレス品の形状制限がございます。 | 20240501
◎ | 55 | FDS18-W | 946-180 | 1.94594 | 17.98 | 17.984 | 0.052598 | 1.95825 | 17.84 | 17.839 | 0.053717 | 1.87905 | 1.89275 | 1.89799 | 1.90819 | 1.91587 | 1.92337 | 1.93123 | 1.9335 | 1.93564 | 1.9455 | 1.94594 | 1.95825 | 1.98383 | 1.98722 | 2.01826 | 2.05106 | 2.11865 |  | 3.563784 | 0 | -2.5449644 | -2 | 5.8401659 | -2 | 9.2310983 | -3 | -9.5499727 | -4 | 1.1777456 | -4 | 0.033238 | 0.015361 | 0.014712 | 0.037886 | 0.03443 | 0.035505 | 0.024749 | 0.028968 | 0.031044 | 0.6319 | 0.3399 | 0.1425 | 0.1495 | 0.2797 | 0.2339 | 0.4864 | 0.6546 | 0.6237 | 1.2851 | 0.661 | 0.3328 | 0.1396 | 0.1886 | 0.2317 | 0.2291 | 0.5393 | 0.5779 | 0.6107 | 0 | 0.002 | -0.0066 | 0.0441 | 0.0386 | 0 | 1 | 1 | 1 | 1 | 1 | 1 |  | 637 | 689 | 615 | 632 | 737 | 47 | 49 | 51 | 52 | 54 | 54 | 55 | 55 | 56 | 56 | 56 | 56 | 57 | 57 | 58 | 59 | 60 | 61 | 63 | 54 | 71 | 1.02 | 0.61 | 460 | 5 | 190 | 103 | 41.6 | 0.243 | 86 | -1.61e-06 | 1.15e-08 | -4.58e-11 | 1.17e-06 | 1.89e-09 | 0.324 | 13.2 | 14.3 | 15.5 | 16.6 | 17.6 | 18.7 | 19.6 | 20.6 | 21.4 | 22 | 10.4 | 11.9 | 13.4 | 14.8 | 16.1 | 17.3 | 18.4 | 19.4 | 20.4 | 21 | 9 | 9.8 | 10.6 | 11.4 | 12.1 | 12.8 | 13.5 | 14 | 14.6 | 14.9 | 6.2 | 7.4 | 8.6 | 9.6 | 10.6 | 11.4 | 12.2 | 12.9 | 13.6 | 14 | 6.1 | 6.6 | 7.2 | 7.7 | 8.2 | 8.7 | 9.1 | 9.5 | 9.8 | 9.9 | 3.4 | 4.3 | 5.2 | 6 | 6.7 | 7.4 | 7.9 | 8.4 | 8.8 | 9 | 5.8 | 6.3 | 6.9 | 7.4 | 7.9 | 8.3 | 8.7 | 9.1 | 9.3 | 9.5 | 3.1 | 4 | 4.9 | 5.7 | 6.4 | 7 | 7.5 | 8 | 8.3 | 8.6 | 4 | 4.4 | 4.8 | 5.2 | 5.5 | 5.8 | 6 | 6.2 | 6.3 | 6.4 | 1.3 | 2.1 | 2.8 | 3.4 | 4 | 4.4 | 4.8 | 5.1 | 5.4 | 5.5 | 3.2 | 3.6 | 3.9 | 4.2 | 4.5 | 4.7 | 4.9 | 5.1 | 5.1 | 5.1 | 0.6 | 1.3 | 2 | 2.5 | 3 | 3.4 | 3.8 | 4 | 4.2 | 4.3 | 2.7 | 3 | 3.3 | 3.5 | 3.8 | 4 | 4.1 | 4.2 | 4.2 | 4.2 | 0 | 0.7 | 1.3 | 1.8 | 2.3 | 2.6 | 2.9 | 3.1 | 3.3 | 3.3 | 2.6 | 2.9 | 3.1 | 3.4 | 3.6 | 3.8 | 3.9 | 4 | 4 | 4 | -0.1 | 0.6 | 1.2 | 1.7 | 2.1 | 2.5 | 2.8 | 3 | 3.1 | 3.1 | 2.4 | 2.7 | 3 | 3.2 | 3.5 | 3.6 | 3.8 | 3.8 | 3.9 | 3.8 | -0.2 | 0.5 | 1.1 | 1.6 | 2 | 2.3 | 2.6 | 2.8 | 2.9 | 2.9 | 2.1 | 2.3 | 2.6 | 2.8 | 3 | 3.1 | 3.2 | 3.3 | 3.2 | 3.2 | -0.5 | 0.1 | 0.6 | 1.1 | 1.5 | 1.8 | 2.1 | 2.2 | 2.3 | 2.3 | -1.1 | -1.2 | -1.3 | -1.3 | -1.4 | -1.5 | -1.6 | -1.7 | -1.7 | -1.8 | -1.1 | -1.2 | -1.3 | -1.4 | -1.4 | -1.5 | -1.6 | -1.7 | -1.7 | -1.8 | -1.1 | -1.2 | -1.3 | -1.4 | -1.4 | -1.5 | -1.6 | -1.7 | -1.8 | -1.8 | -1.1 | -1.2 | -1.3 | -1.4 | -1.4 | -1.5 | -1.6 | -1.7 | -1.8 | -1.8 |  |  |  |  | 3.46 | 3.51 |  | 422 | 391 | 415 | 390 | 7.8 | 8.1 | [6 empty] | 0.997 | 0.996 | 0.998 | 0.999 | 0.999 | 0.999 | 0.999 | 0.999 | 0.999 | 0.999 | 0.999 | 0.999 | 0.999 | 0.999 | 0.999 | 0.999 | 0.999 | 0.999 | 0.999 | 0.998 | 0.996 | 0.995 | 0.992 | 0.988 | 0.971 | 0.815 | 0.541 | 0.074 | 0 | 0 | 0 | 0 | 0 | 0 | 0 | 0 | 0 | 0 | [6 empty] | 0.992 | 0.991 | 0.995 | 0.998 | 0.999 | 0.999 | 0.999 | 0.999 | 0.999 | 0.999 | 0.999 | 0.999 | 0.999 | 0.999 | 0.999 | 0.999 | 0.999 | 0.999 | 0.998 | 0.996 | 0.99 | 0.987 | 0.981 | 0.971 | 0.929 | 0.6 | 0.215 | 0 | 0 | 0 | 0 | 0 | 0 | 0 | 0 | 0 | 0 | 0 | [6 empty] | 0.985 | 0.982 | 0.99 | 0.997 | 0.998 | 0.998 | 0.998 | 0.998 | 0.998 | 0.998 | 0.997 | 0.998 | 0.998 | 0.998 | 0.998 | 0.998 | 0.998 | 0.997 | 0.996 | 0.991 | 0.98 | 0.974 | 0.963 | 0.943 | 0.863 | 0.36 | 0.046 | 0 | 0 | 0 | 0 | 0 | 0 | 0 | 0 | 0 | 0 | 0 | 0.3167352 | 0.3354741 | [8 empty] | H-ZF88 | 946-179 |  | 20190614
| 56 | FDS18 | 946-180 | 1.94594 | 17.98 | 17.984 | 0.052598 | 1.95825 | 17.84 | 17.839 | 0.053717 | 1.87905 | 1.89275 | 1.89799 | 1.90819 | 1.91587 | 1.92337 | 1.93123 | 1.9335 | 1.93564 | 1.9455 | 1.94594 | 1.95825 | 1.98383 | 1.98722 | 2.01826 | 2.05106 | 2.11865 |  | 3.563784 | 0 | -2.5449644 | -2 | 5.8401659 | -2 | 9.2310983 | -3 | -9.5499727 | -4 | 1.1777456 | -4 | 0.033238 | 0.015361 | 0.014712 | 0.037886 | 0.03443 | 0.035505 | 0.024749 | 0.028968 | 0.031044 | 0.6319 | 0.3399 | 0.1425 | 0.1495 | 0.2797 | 0.2339 | 0.4864 | 0.6546 | 0.6237 | 1.2851 | 0.661 | 0.3328 | 0.1396 | 0.1886 | 0.2317 | 0.2291 | 0.5393 | 0.5779 | 0.6107 | 0 | 0.002 | -0.0066 | 0.0441 | 0.0386 | 0 | 1 | 1 | 1 | 1 | 1 | 1 |  | 637 | 689 | 615 | 632 | 737 | 47 | 49 | 51 | 52 | 54 | 54 | 55 | 55 | 56 | 56 | 56 | 56 | 57 | 57 | 58 | 59 | 60 | 61 | 63 | 54 | 71 | 1.02 | 0.61 | 460 | 5 | 190 | 103 | 41.6 | 0.243 | 86 | -1.61e-06 | 1.15e-08 | -4.58e-11 | 1.17e-06 | 1.89e-09 | 0.324 | 13.2 | 14.3 | 15.5 | 16.6 | 17.6 | 18.7 | 19.6 | 20.6 | 21.4 | 22 | 10.4 | 11.9 | 13.4 | 14.8 | 16.1 | 17.3 | 18.4 | 19.4 | 20.4 | 21 | 9 | 9.8 | 10.6 | 11.4 | 12.1 | 12.8 | 13.5 | 14 | 14.6 | 14.9 | 6.2 | 7.4 | 8.6 | 9.6 | 10.6 | 11.4 | 12.2 | 12.9 | 13.6 | 14 | 6.1 | 6.6 | 7.2 | 7.7 | 8.2 | 8.7 | 9.1 | 9.5 | 9.8 | 9.9 | 3.4 | 4.3 | 5.2 | 6 | 6.7 | 7.4 | 7.9 | 8.4 | 8.8 | 9 | 5.8 | 6.3 | 6.9 | 7.4 | 7.9 | 8.3 | 8.7 | 9.1 | 9.3 | 9.5 | 3.1 | 4 | 4.9 | 5.7 | 6.4 | 7 | 7.5 | 8 | 8.3 | 8.6 | 4 | 4.4 | 4.8 | 5.2 | 5.5 | 5.8 | 6 | 6.2 | 6.3 | 6.4 | 1.3 | 2.1 | 2.8 | 3.4 | 4 | 4.4 | 4.8 | 5.1 | 5.4 | 5.5 | 3.2 | 3.6 | 3.9 | 4.2 | 4.5 | 4.7 | 4.9 | 5.1 | 5.1 | 5.1 | 0.6 | 1.3 | 2 | 2.5 | 3 | 3.4 | 3.8 | 4 | 4.2 | 4.3 | 2.7 | 3 | 3.3 | 3.5 | 3.8 | 4 | 4.1 | 4.2 | 4.2 | 4.2 | 0 | 0.7 | 1.3 | 1.8 | 2.3 | 2.6 | 2.9 | 3.1 | 3.3 | 3.3 | 2.6 | 2.9 | 3.1 | 3.4 | 3.6 | 3.8 | 3.9 | 4 | 4 | 4 | -0.1 | 0.6 | 1.2 | 1.7 | 2.1 | 2.5 | 2.8 | 3 | 3.1 | 3.1 | 2.4 | 2.7 | 3 | 3.2 | 3.5 | 3.6 | 3.8 | 3.8 | 3.9 | 3.8 | -0.2 | 0.5 | 1.1 | 1.6 | 2 | 2.3 | 2.6 | 2.8 | 2.9 | 2.9 | 2.1 | 2.3 | 2.6 | 2.8 | 3 | 3.1 | 3.2 | 3.3 | 3.2 | 3.2 | -0.5 | 0.1 | 0.6 | 1.1 | 1.5 | 1.8 | 2.1 | 2.2 | 2.3 | 2.3 | -1.1 | -1.2 | -1.3 | -1.3 | -1.4 | -1.5 | -1.6 | -1.7 | -1.7 | -1.8 | -1.1 | -1.2 | -1.3 | -1.4 | -1.4 | -1.5 | -1.6 | -1.7 | -1.7 | -1.8 | -1.1 | -1.2 | -1.3 | -1.4 | -1.4 | -1.5 | -1.6 | -1.7 | -1.8 | -1.8 | -1.1 | -1.2 | -1.3 | -1.4 | -1.4 | -1.5 | -1.6 | -1.7 | -1.8 | -1.8 |  |  |  |  | 3.46 | 3.51 |  | 470 | 400 | 449 | 398 | 18.9 | 20.02 | 0.97 | 0.979 | 0.986 | 0.996 | 0.998 | 0.999 | 0.996 | 0.996 | 0.996 | 0.997 | 0.998 | 0.998 | 0.998 | 0.998 | 0.998 | 0.999 | 0.999 | 0.999 | 0.999 | 0.999 | 0.999 | 0.999 | 0.998 | 0.997 | 0.996 | 0.993 | 0.984 | 0.978 | 0.967 | 0.942 | 0.868 | 0.594 | 0.316 | 0 | 0 | 0 | 0 | 0 | 0 | 0 | 0 | 0 | 0 | 0 | 0.927 | 0.949 | 0.966 | 0.991 | 0.995 | 0.999 | 0.99 | 0.989 | 0.991 | 0.993 | 0.994 | 0.995 | 0.995 | 0.995 | 0.996 | 0.997 | 0.998 | 0.999 | 0.999 | 0.998 | 0.998 | 0.997 | 0.996 | 0.993 | 0.991 | 0.983 | 0.961 | 0.945 | 0.919 | 0.862 | 0.701 | 0.272 | 0.056 | 0 | 0 | 0 | 0 | 0 | 0 | 0 | 0 | 0 | 0 | 0 | 0.86 | 0.9 | 0.934 | 0.982 | 0.991 | 0.999 | 0.98 | 0.979 | 0.982 | 0.986 | 0.988 | 0.99 | 0.99 | 0.99 | 0.992 | 0.993 | 0.996 | 0.998 | 0.999 | 0.996 | 0.995 | 0.994 | 0.992 | 0.987 | 0.982 | 0.966 | 0.923 | 0.894 | 0.845 | 0.743 | 0.491 | 0.074 | 0 | 0 | 0 | 0 | 0 | 0 | 0 | 0 | 0 | 0 | 0 | 0 | 0.3292197 | 0.3548839 | [8 empty] | H-ZF88 | 946-179 |  | 20190614
◎ | 57 | FDS20-W | 870-200 | 1.86966 | 20.02 | 20.019 | 0.043442 | 1.87984 | 19.85 | 19.854 | 0.044315 | 1.81361 | 1.82501 | 1.82944 | 1.83806 | 1.84454 | 1.85084 | 1.85742 | 1.85931 | 1.8611 | 1.86929 | 1.86966 | 1.87984 | 1.90086 | 1.90362 | 1.92881 | 1.95509 | 2.00828 |  | 3.3114745 | 0 | -1.9402447 | -2 | 5.1621829 | -2 | 5.8556024 | -3 | -5.3287332 | -4 | 7.3197844 | -5 | 0.027978 | 0.012877 | 0.012246 | 0.031196 | 0.027953 | 0.029871 | 0.020534 | 0.023781 | 0.025187 | 0.644 | 0.3476 | 0.145 | 0.1514 | 0.2819 | 0.2344 | 0.4837 | 0.6435 | 0.6049 | 1.2243 | 0.6741 | 0.3408 | 0.1421 | 0.1912 | 0.2336 | 0.2297 | 0.5366 | 0.5684 | 0.593 | 1.2002 | 0.0045 | -0.0047 | 0.0354 | 0.0312 | 0.2655 | 1 | 1 | 1 | 1 | 1 | 1 | 1 | 589 | 642 | 571 | 588 | 677 | 66 | 67 | 68 | 68 | 69 | 70 | 71 | 71 | 72 | 72 | 73 | 74 | 74 | 75 | 76 | 77 | 78 | 79 | 80 | 70 | 90 | 0.888 | 0.591 | 405 | 4 | 250 | 95 | 38 | 0.25 | 69 | -5.56e-06 | 1.23e-08 | -5.99e-11 | 1.06e-06 | 1.34e-09 | 0.321 | 8.3 | 9.1 | 9.9 | 10.6 | 11.3 | 12 | 12.5 | 13 | 13.4 | 13.6 | 5.6 | 6.8 | 7.9 | 8.9 | 9.8 | 10.6 | 11.3 | 11.9 | 12.4 | 12.7 | 4.9 | 5.5 | 6.1 | 6.7 | 7.1 | 7.6 | 7.9 | 8.2 | 8.4 | 8.5 | 2.3 | 3.3 | 4.2 | 4.9 | 5.6 | 6.2 | 6.7 | 7.1 | 7.4 | 7.6 | 2.5 | 3 | 3.4 | 3.8 | 4.1 | 4.4 | 4.6 | 4.8 | 4.8 | 4.8 | -0.1 | 0.7 | 1.5 | 2.1 | 2.7 | 3.1 | 3.5 | 3.7 | 3.9 | 3.9 | 2.3 | 2.7 | 3.1 | 3.5 | 3.8 | 4.1 | 4.3 | 4.4 | 4.5 | 4.4 | -0.3 | 0.5 | 1.2 | 1.9 | 2.4 | 2.8 | 3.1 | 3.4 | 3.5 | 3.6 | 0.8 | 1.1 | 1.4 | 1.7 | 2 | 2.1 | 2.2 | 2.3 | 2.2 | 2.1 | -1.8 | -1.1 | -0.4 | 0.1 | 0.5 | 0.9 | 1.1 | 1.2 | 1.3 | 1.3 | 0.2 | 0.5 | 0.8 | 1 | 1.2 | 1.3 | 1.4 | 1.4 | 1.3 | 1.2 | -2.4 | -1.7 | -1.1 | -0.6 | -0.2 | 0.1 | 0.3 | 0.4 | 0.4 | 0.3 | -0.3 | 0 | 0.2 | 0.4 | 0.6 | 0.7 | 0.8 | 0.7 | 0.6 | 0.5 | -2.8 | -2.2 | -1.6 | -1.2 | -0.8 | -0.5 | -0.4 | -0.3 | -0.3 | -0.4 | -0.4 | -0.1 | 0.1 | 0.3 | 0.5 | 0.6 | 0.6 | 0.6 | 0.5 | 0.3 | -2.9 | -2.3 | -1.7 | -1.3 | -0.9 | -0.7 | -0.5 | -0.4 | -0.4 | -0.5 | -0.5 | -0.2 | 0 | 0.2 | 0.4 | 0.5 | 0.5 | 0.5 | 0.3 | 0.2 | -3 | -2.4 | -1.8 | -1.4 | -1 | -0.8 | -0.6 | -0.5 | -0.6 | -0.7 | -0.8 | -0.6 | -0.3 | -0.1 | 0 | 0.1 | 0.1 | 0 | -0.1 | -0.3 | -3.3 | -2.7 | -2.2 | -1.8 | -1.4 | -1.2 | -1 | -1 | -1 | -1.1 | -1.3 | -1.4 | -1.4 | -1.5 | -1.6 | -1.6 | -1.7 | -1.8 | -1.8 | -1.9 | -1.3 | -1.4 | -1.4 | -1.5 | -1.6 | -1.6 | -1.7 | -1.8 | -1.8 | -1.9 | -1.3 | -1.4 | -1.4 | -1.5 | -1.6 | -1.6 | -1.7 | -1.8 | -1.9 | -1.9 | -1.3 | -1.4 | -1.4 | -1.5 | -1.6 | -1.7 | -1.7 | -1.8 | -1.9 | -1.9 |  |  |  |  | 3.42 | 3.37 |  | 410 | 385 | 404 | 383 | 4.18 | 4.28 | 0.917 | 0.934 | 0.953 | 0.984 | 0.991 | 0.996 | 0.997 | 0.996 | 0.998 | 0.999 | 0.999 | 0.999 | 0.999 | 0.999 | 0.999 | 0.999 | 0.999 | 0.999 | 0.999 | 0.999 | 0.999 | 0.999 | 0.999 | 0.999 | 0.999 | 0.998 | 0.998 | 0.997 | 0.997 | 0.995 | 0.989 | 0.928 | 0.739 | 0.315 | 0.022 | 0 | 0 | 0 | 0 | 0 | 0 | 0 | 0 | 0 | 0.806 | 0.844 | 0.887 | 0.961 | 0.979 | 0.991 | 0.992 | 0.991 | 0.995 | 0.999 | 0.999 | 0.999 | 0.999 | 0.999 | 0.998 | 0.998 | 0.997 | 0.997 | 0.997 | 0.996 | 0.997 | 0.997 | 0.997 | 0.997 | 0.997 | 0.996 | 0.994 | 0.993 | 0.991 | 0.988 | 0.974 | 0.829 | 0.469 | 0.056 | 0 | 0 | 0 | 0 | 0 | 0 | 0 | 0 | 0 | 0 | 0.649 | 0.712 | 0.787 | 0.923 | 0.958 | 0.981 | 0.984 | 0.982 | 0.99 | 0.999 | 0.999 | 0.999 | 0.998 | 0.998 | 0.996 | 0.996 | 0.995 | 0.994 | 0.994 | 0.993 | 0.995 | 0.993 | 0.993 | 0.994 | 0.994 | 0.992 | 0.988 | 0.986 | 0.983 | 0.976 | 0.949 | 0.687 | 0.22 | 0 | 0 | 0 | 0 | 0 | 0 | 0 | 0 | 0 | 0 | 0 | 0.3141767 | 0.3314363 | [11 empty] | 20190614
◎ | 58 | FDS24-W | 921-240 | 1.92119 | 23.96 | 23.956 | 0.038453 | 1.93024 | 23.77 | 23.766 | 0.039142 | 1.87097 | 1.88084 | 1.88482 | 1.89264 | 1.89854 | 1.90425 | 1.9102 | 1.91191 | 1.91351 | 1.92086 | 1.92119 | 1.93024 | 1.94865 | 1.95105 | 1.9725 | 1.9942 | 2.03607 |  | 3.5126327 | 0 | -1.53015 | -2 | 5.3936061 | -2 | 3.4949369 | -3 | -1.7950295 | -4 | 3.4403181 | -5 | 0.025385 | 0.011663 | 0.010988 | 0.027465 | 0.02385 | 0.02709 | 0.018335 | 0.020807 | 0.021456 | 0.6602 | 0.3569 | 0.1486 | 0.1547 | 0.2858 | 0.2354 | 0.4788 | 0.6202 | 0.5642 | 1.0888 | 0.6921 | 0.3506 | 0.146 | 0.1955 | 0.2372 | 0.2313 | 0.5316 | 0.5482 | 0.5543 | 0 | 0.0023 | -0.0026 | 0.0173 | 0.015 | 0 | 1 | 1 | 1 | 1 | 1 | 1 | 1 | 629 | 678 | 603 | 623 |  | 70 | 72 | 74 | 76 | 77 | 78 | 79 | 80 | 81 | 81 | 81 | 82 | 82 | 83 | 83 | 84 | 84 | 85 | 86 | 78 | 96 | 1.19 | 0.637 | 605 | 6 | 120 | 115 | 45.2 | 0.275 |  | -3.37e-06 | 7.78e-09 | -2.33e-11 | 1.13e-06 | 1.32e-09 | 0.275 | 7.8 | 8.2 | 8.6 | 9 | 9.5 | 9.9 | 10.3 | 10.7 | 11.1 | 11.4 | 5.1 | 5.9 | 6.6 | 7.3 | 7.9 | 8.5 | 9.1 | 9.6 | 10.1 | 10.4 | 5.9 | 6.1 | 6.4 | 6.7 | 7 | 7.4 | 7.7 | 7.9 | 8.2 | 8.4 | 3.1 | 3.8 | 4.4 | 5 | 5.5 | 6 | 6.4 | 6.8 | 7.2 | 7.5 | 4.1 | 4.3 | 4.5 | 4.7 | 4.9 | 5.2 | 5.4 | 5.6 | 5.7 | 5.8 | 1.4 | 2 | 2.5 | 3 | 3.4 | 3.8 | 4.2 | 4.5 | 4.8 | 4.9 | 3.9 | 4.1 | 4.3 | 4.5 | 4.7 | 4.9 | 5.1 | 5.3 | 5.5 | 5.6 | 1.3 | 1.8 | 2.3 | 2.8 | 3.2 | 3.6 | 3.9 | 4.2 | 4.5 | 4.7 | 2.7 | 2.8 | 2.9 | 3 | 3.2 | 3.3 | 3.5 | 3.6 | 3.7 | 3.7 | 0 | 0.5 | 0.9 | 1.3 | 1.7 | 2 | 2.3 | 2.5 | 2.7 | 2.8 | 2.1 | 2.2 | 2.3 | 2.4 | 2.5 | 2.6 | 2.7 | 2.8 | 2.9 | 2.9 | -0.5 | -0.1 | 0.3 | 0.7 | 1 | 1.3 | 1.5 | 1.7 | 1.9 | 2 | 1.6 | 1.7 | 1.8 | 1.9 | 2 | 2 | 2.1 | 2.2 | 2.2 | 2.2 | -0.9 | -0.5 | -0.1 | 0.2 | 0.5 | 0.7 | 1 | 1.1 | 1.3 | 1.4 | 1.6 | 1.6 | 1.7 | 1.7 | 1.8 | 1.9 | 2 | 2.1 | 2.1 | 2.1 | -1 | -0.6 | -0.2 | 0.1 | 0.4 | 0.6 | 0.8 | 1 | 1.2 | 1.2 | 1.5 | 1.5 | 1.6 | 1.6 | 1.7 | 1.8 | 1.9 | 1.9 | 2 | 2 | -1.1 | -0.7 | -0.3 | 0 | 0.3 | 0.5 | 0.7 | 0.9 | 1 | 1.1 | 1.2 | 1.2 | 1.2 | 1.3 | 1.3 | 1.4 | 1.5 | 1.5 | 1.5 | 1.5 | -1.4 | -1 | -0.7 | -0.4 | -0.1 | 0.1 | 0.3 | 0.5 | 0.6 | 0.6 | -1.5 | -1.6 | -1.6 | -1.7 | -1.8 | -1.9 | -1.9 | -2 | -2.1 | -2.1 | -1.5 | -1.6 | -1.7 | -1.7 | -1.8 | -1.9 | -1.9 | -2 | -2.1 | -2.1 | -1.5 | -1.6 | -1.6 | -1.7 | -1.8 | -1.9 | -1.9 | -2 | -2.1 | -2.1 | -1.5 | -1.6 | -1.7 | -1.7 | -1.8 | -1.9 | -1.9 | -2 | -2.1 | -2.1 |  |  |  |  | 1.93 | 3.84 |  | 420 | 370 | 405 | 367 | 4.72 | 5.06 | 0.973 | 0.978 | 0.99 | 0.994 | 0.996 | 0.998 | 0.998 | 0.998 | 0.998 | 0.999 | 0.999 | 0.999 | 0.999 | 0.999 | 0.999 | 0.999 | 0.999 | 0.999 | 0.999 | 0.999 | 0.998 | 0.998 | 0.998 | 0.998 | 0.997 | 0.996 | 0.993 | 0.991 | 0.988 | 0.983 | 0.972 | 0.946 | 0.915 | 0.838 | 0.646 | 0.248 | 0.007 | 0 | 0 | 0 | 0 | 0 | 0 | 0 | 0.933 | 0.945 | 0.974 | 0.984 | 0.989 | 0.995 | 0.995 | 0.995 | 0.996 | 0.996 | 0.997 | 0.997 | 0.997 | 0.997 | 0.997 | 0.997 | 0.997 | 0.997 | 0.997 | 0.997 | 0.996 | 0.996 | 0.995 | 0.994 | 0.993 | 0.991 | 0.983 | 0.978 | 0.971 | 0.958 | 0.932 | 0.871 | 0.801 | 0.644 | 0.336 | 0.031 | 0 | 0 | 0 | 0 | 0 | 0 | 0 | 0 | 0.87 | 0.894 | 0.949 | 0.968 | 0.979 | 0.99 | 0.99 | 0.99 | 0.992 | 0.993 | 0.993 | 0.993 | 0.993 | 0.993 | 0.993 | 0.994 | 0.994 | 0.994 | 0.994 | 0.993 | 0.992 | 0.992 | 0.99 | 0.988 | 0.987 | 0.982 | 0.967 | 0.956 | 0.942 | 0.917 | 0.868 | 0.759 | 0.642 | 0.414 | 0.113 | 0 | 0 | 0 | 0 | 0 | 0 | 0 | 0 | 0 | 0.31728 | 0.3359084 | [11 empty] | 20200314
〇※ | 59 | FDS24-SW | 921-240 | 1.92119 | 23.96 | 23.956 | 0.038453 | 1.93024 | 23.77 | 23.766 | 0.039142 | 1.87097 | 1.88084 | 1.88482 | 1.89264 | 1.89854 | 1.90425 | 1.9102 | 1.91191 | 1.91351 | 1.92086 | 1.92119 | 1.93024 | 1.94865 | 1.95105 | 1.9725 | 1.9942 | 2.03607 |  | 3.5126327 | 0 | -1.53015 | -2 | 5.3936061 | -2 | 3.4949369 | -3 | -1.7950295 | -4 | 3.4403181 | -5 | 0.025385 | 0.011663 | 0.010988 | 0.027465 | 0.02385 | 0.02709 | 0.018335 | 0.020807 | 0.021456 | 0.6602 | 0.3569 | 0.1486 | 0.1547 | 0.2858 | 0.2354 | 0.4788 | 0.6202 | 0.5642 | 1.0888 | 0.6921 | 0.3506 | 0.146 | 0.1955 | 0.2372 | 0.2313 | 0.5316 | 0.5482 | 0.5543 | 0 | 0.0023 | -0.0026 | 0.0173 | 0.015 | 0 | 1 | 1 | 1 | 1 | 1 | 1 | 1 | 629 | 678 | 603 | 623 |  | 70 | 72 | 74 | 76 | 77 | 78 | 79 | 80 | 81 | 81 | 81 | 82 | 82 | 83 | 83 | 84 | 84 | 85 | 86 | 78 | 96 | 1.19 | 0.637 | 605 | 6 | 120 | 115 | 45.2 | 0.275 |  | -3.37e-06 | 7.78e-09 | -2.33e-11 | 1.13e-06 | 1.32e-09 | 0.275 | 7.8 | 8.2 | 8.6 | 9 | 9.5 | 9.9 | 10.3 | 10.7 | 11.1 | 11.4 | 5.1 | 5.9 | 6.6 | 7.3 | 7.9 | 8.5 | 9.1 | 9.6 | 10.1 | 10.4 | 5.9 | 6.1 | 6.4 | 6.7 | 7 | 7.4 | 7.7 | 7.9 | 8.2 | 8.4 | 3.1 | 3.8 | 4.4 | 5 | 5.5 | 6 | 6.4 | 6.8 | 7.2 | 7.5 | 4.1 | 4.3 | 4.5 | 4.7 | 4.9 | 5.2 | 5.4 | 5.6 | 5.7 | 5.8 | 1.4 | 2 | 2.5 | 3 | 3.4 | 3.8 | 4.2 | 4.5 | 4.8 | 4.9 | 3.9 | 4.1 | 4.3 | 4.5 | 4.7 | 4.9 | 5.1 | 5.3 | 5.5 | 5.6 | 1.3 | 1.8 | 2.3 | 2.8 | 3.2 | 3.6 | 3.9 | 4.2 | 4.5 | 4.7 | 2.7 | 2.8 | 2.9 | 3 | 3.2 | 3.3 | 3.5 | 3.6 | 3.7 | 3.7 | 0 | 0.5 | 0.9 | 1.3 | 1.7 | 2 | 2.3 | 2.5 | 2.7 | 2.8 | 2.1 | 2.2 | 2.3 | 2.4 | 2.5 | 2.6 | 2.7 | 2.8 | 2.9 | 2.9 | -0.5 | -0.1 | 0.3 | 0.7 | 1 | 1.3 | 1.5 | 1.7 | 1.9 | 2 | 1.6 | 1.7 | 1.8 | 1.9 | 2 | 2 | 2.1 | 2.2 | 2.2 | 2.2 | -0.9 | -0.5 | -0.1 | 0.2 | 0.5 | 0.7 | 1 | 1.1 | 1.3 | 1.4 | 1.6 | 1.6 | 1.7 | 1.7 | 1.8 | 1.9 | 2 | 2.1 | 2.1 | 2.1 | -1 | -0.6 | -0.2 | 0.1 | 0.4 | 0.6 | 0.8 | 1 | 1.2 | 1.2 | 1.5 | 1.5 | 1.6 | 1.6 | 1.7 | 1.8 | 1.9 | 1.9 | 2 | 2 | -1.1 | -0.7 | -0.3 | 0 | 0.3 | 0.5 | 0.7 | 0.9 | 1 | 1.1 | 1.2 | 1.2 | 1.2 | 1.3 | 1.3 | 1.4 | 1.5 | 1.5 | 1.5 | 1.5 | -1.4 | -1 | -0.7 | -0.4 | -0.1 | 0.1 | 0.3 | 0.5 | 0.6 | 0.6 | -1.5 | -1.6 | -1.6 | -1.7 | -1.8 | -1.9 | -1.9 | -2 | -2.1 | -2.1 | -1.5 | -1.6 | -1.7 | -1.7 | -1.8 | -1.9 | -1.9 | -2 | -2.1 | -2.1 | -1.5 | -1.6 | -1.6 | -1.7 | -1.8 | -1.9 | -1.9 | -2 | -2.1 | -2.1 | -1.5 | -1.6 | -1.7 | -1.7 | -1.8 | -1.9 | -1.9 | -2 | -2.1 | -2.1 |  |  |  |  | 1.93 | 3.84 |  | 405 | 370 | 397 | 367 | 3.28 | 3.4 | 0.967 | 0.972 | 0.988 | 0.988 | 0.996 | 0.999 | 0.999 | 0.999 | 0.999 | 0.999 | 0.999 | 0.999 | 0.999 | 0.999 | 0.999 | 0.999 | 0.999 | 0.999 | 0.999 | 0.999 | 0.999 | 0.999 | 0.999 | 0.999 | 0.999 | 0.999 | 0.997 | 0.996 | 0.994 | 0.991 | 0.984 | 0.964 | 0.933 | 0.85 | 0.646 | 0.197 | 0.006 | 0 | 0 | 0 | 0 | 0 | 0 | 0 | 0.919 | 0.931 | 0.97 | 0.97 | 0.991 | 0.997 | 0.998 | 0.997 | 0.999 | 0.999 | 0.999 | 0.999 | 0.999 | 0.999 | 0.999 | 0.999 | 0.999 | 0.999 | 0.999 | 0.999 | 0.999 | 0.999 | 0.999 | 0.998 | 0.998 | 0.997 | 0.992 | 0.989 | 0.985 | 0.977 | 0.96 | 0.912 | 0.84 | 0.666 | 0.335 | 0.017 | 0 | 0 | 0 | 0 | 0 | 0 | 0 | 0 | 0.844 | 0.867 | 0.94 | 0.94 | 0.981 | 0.994 | 0.995 | 0.995 | 0.998 | 0.999 | 0.999 | 0.999 | 0.999 | 0.999 | 0.999 | 0.999 | 0.999 | 0.999 | 0.999 | 0.999 | 0.999 | 0.998 | 0.997 | 0.995 | 0.995 | 0.994 | 0.985 | 0.979 | 0.97 | 0.955 | 0.922 | 0.831 | 0.705 | 0.443 | 0.112 | 0 | 0 | 0 | 0 | 0 | 0 | 0 | 0 | 0 | 0.3152512 | 0.3331814 | [10 empty] | 冷間加工専用 | 20240105
◎ | 60 | FDS90-SGP | 847-238 | 1.84666 | 23.84 | 23.835 | 0.035521 | 1.85503 | 23.65 | 23.648 | 0.036156 | 1.79972 | 1.80932 | 1.81305 | 1.82031 | 1.82575 | 1.83102 | 1.83651 | 1.83809 | 1.83957 | 1.84636 | 1.84666 | 1.85503 | 1.87203 | 1.87424 | 1.89406 | 1.91415 | 1.95331 |  | 3.2570937 | 0 | -1.6091892 | -2 | 4.3820858 | -2 | 4.5576259 | -3 | -4.0169036 | -4 | 4.5588441 | -5 | 0.02346 | 0.010761 | 0.01015 | 0.025371 | 0.022026 | 0.025035 | 0.016939 | 0.019217 | 0.019816 | 0.6605 | 0.3575 | 0.1484 | 0.1545 | 0.2857 | 0.2355 | 0.4788 | 0.6201 | 0.5657 | 1.1024 | 0.6924 | 0.3512 | 0.1458 | 0.1953 | 0.2372 | 0.2313 | 0.5315 | 0.5481 | 0.5557 | 0 | 0.0032 | -0.0028 | 0.0169 | 0.0147 | 0 | 2 | 1 | 1 | 1 | 1 | 1 |  | 612 | 653 | 588 | 604 | 697 | 83 | 84 | 85 | 86 | 87 | 87 | 88 | 88 | 88 | 89 | 89 | 89 | 90 | 90 | 91 | 92 | 93 | 94 | 95 | 87 | 107 | 1 | 0.61 | 550 | 6 | 160 | 101 | 40.7 | 0.244 |  | -4.62e-06 | 1.29e-08 | -2.11e-11 | 1.04e-06 | 1.27e-09 | 0.296 | 6.6 | 7.1 | 7.7 | 8.3 | 8.8 | 9.4 | 10 | 10.6 | 11.1 | 11.5 | 4 | 4.9 | 5.7 | 6.6 | 7.4 | 8.1 | 8.9 | 9.5 | 10.2 | 10.7 | 4.4 | 4.8 | 5.2 | 5.7 | 6.2 | 6.6 | 7.1 | 7.5 | 7.9 | 8.2 | 1.8 | 2.6 | 3.3 | 4 | 4.7 | 5.3 | 5.9 | 6.5 | 7 | 7.4 | 2.7 | 3 | 3.3 | 3.6 | 4 | 4.4 | 4.7 | 5 | 5.4 | 5.6 | 0.1 | 0.8 | 1.4 | 2 | 2.5 | 3.1 | 3.6 | 4 | 4.4 | 4.7 | 2.5 | 2.8 | 3.1 | 3.4 | 3.8 | 4.1 | 4.5 | 4.8 | 5.1 | 5.3 | -0.1 | 0.6 | 1.2 | 1.8 | 2.3 | 2.8 | 3.3 | 3.8 | 4.2 | 4.5 | 1.3 | 1.5 | 1.7 | 2 | 2.3 | 2.5 | 2.8 | 3.1 | 3.3 | 3.5 | -1.2 | -0.7 | -0.1 | 0.4 | 0.9 | 1.3 | 1.7 | 2.1 | 2.4 | 2.6 | 0.8 | 0.9 | 1.2 | 1.4 | 1.6 | 1.9 | 2.1 | 2.3 | 2.5 | 2.7 | -1.7 | -1.2 | -0.7 | -0.2 | 0.2 | 0.6 | 1 | 1.3 | 1.6 | 1.8 | 0.4 | 0.5 | 0.7 | 0.9 | 1.1 | 1.4 | 1.6 | 1.8 | 1.9 | 2.1 | -2.1 | -1.6 | -1.1 | -0.7 | -0.3 | 0.1 | 0.4 | 0.8 | 1 | 1.2 | 0.3 | 0.4 | 0.6 | 0.8 | 1 | 1.2 | 1.5 | 1.6 | 1.8 | 2 | -2.2 | -1.7 | -1.2 | -0.8 | -0.4 | 0 | 0.3 | 0.6 | 0.9 | 1.1 | 0.2 | 0.3 | 0.5 | 0.7 | 0.9 | 1.1 | 1.3 | 1.5 | 1.7 | 1.8 | -2.3 | -1.8 | -1.3 | -0.9 | -0.5 | -0.1 | 0.2 | 0.5 | 0.8 | 1 | -0.1 | 0 | 0.2 | 0.4 | 0.6 | 0.8 | 1 | 1.1 | 1.3 | 1.4 | -2.5 | -2.1 | -1.6 | -1.2 | -0.8 | -0.5 | -0.2 | 0.1 | 0.4 | 0.6 | -1.5 | -1.6 | -1.7 | -1.8 | -1.8 | -1.9 | -2 | -2.1 | -2.2 | -2.2 | -1.6 | -1.6 | -1.7 | -1.8 | -1.9 | -1.9 | -2 | -2.1 | -2.2 | -2.2 | -1.5 | -1.6 | -1.7 | -1.8 | -1.9 | -1.9 | -2 | -2.1 | -2.2 | -2.2 | -1.6 | -1.6 | -1.7 | -1.8 | -1.9 | -2 | -2 | -2.1 | -2.2 | -2.2 |  |  |  |  | 2.73 | 3.5 |  | 404 | 367 | 398 | 366 | 3.48 | 3.53 | 0.975 | 0.98 | 0.99 | 0.996 | 0.999 | 0.999 | 0.999 | 0.999 | 0.999 | 0.999 | 0.999 | 0.999 | 0.999 | 0.999 | 0.999 | 0.999 | 0.999 | 0.999 | 0.999 | 0.999 | 0.999 | 0.999 | 0.999 | 0.998 | 0.999 | 0.999 | 0.996 | 0.995 | 0.993 | 0.99 | 0.984 | 0.962 | 0.927 | 0.839 | 0.656 | 0.384 | 0 | 0 | 0 | 0 | 0 | 0 | 0 | 0 | 0.938 | 0.95 | 0.976 | 0.991 | 0.997 | 0.999 | 0.997 | 0.997 | 0.998 | 0.999 | 0.999 | 0.999 | 0.999 | 0.999 | 0.999 | 0.999 | 0.999 | 0.999 | 0.999 | 0.998 | 0.999 | 0.998 | 0.997 | 0.996 | 0.998 | 0.998 | 0.991 | 0.988 | 0.983 | 0.976 | 0.96 | 0.908 | 0.828 | 0.644 | 0.348 | 0.091 | 0 | 0 | 0 | 0 | 0 | 0 | 0 | 0 | 0.879 | 0.902 | 0.953 | 0.983 | 0.994 | 0.999 | 0.993 | 0.994 | 0.996 | 0.999 | 0.999 | 0.999 | 0.999 | 0.999 | 0.999 | 0.998 | 0.998 | 0.998 | 0.997 | 0.997 | 0.997 | 0.995 | 0.994 | 0.993 | 0.996 | 0.995 | 0.983 | 0.975 | 0.966 | 0.952 | 0.921 | 0.825 | 0.686 | 0.415 | 0.121 | 0 | 0 | 0 | 0 | 0 | 0 | 0 | 0 | 0 | 0.3155498 | 0.3336321 | N-SF57HT | 847-238 | S-TIH53W | 847-238 | J-SF03HS | 847-238 | K-SFLDn3 | 847-239 | H-ZF52GT | 847-238 |  | 20221212
◎ | 61 | FDS90-SG | 847-238 | 1.84666 | 23.78 | 23.785 | 0.035597 | 1.85505 | 23.6 | 23.599 | 0.036233 | 1.7993 | 1.80923 | 1.813 | 1.82028 | 1.82572 | 1.831 | 1.83649 | 1.83807 | 1.83956 | 1.84636 | 1.84666 | 1.85505 | 1.87209 | 1.8743 | 1.89413 | 1.91423 | 1.95354 |  | 3.2606321 | 0 | -1.7780398 | -2 | 4.0902938 | -2 | 5.6076934 | -3 | -5.6434039 | -4 | 5.4763391 | -5 | 0.023492 | 0.01077 | 0.010171 | 0.025426 | 0.022042 | 0.025069 | 0.016979 | 0.019254 | 0.019829 | 0.6599 | 0.3574 | 0.1482 | 0.1544 | 0.2857 | 0.2356 | 0.4787 | 0.6192 | 0.5647 | 1.1043 | 0.6919 | 0.3511 | 0.1456 | 0.1952 | 0.2372 | 0.2314 | 0.5314 | 0.5473 | 0.5548 | 0 | 0.0029 | -0.0031 | 0.0159 | 0.0137 | 0 | 2 | 1 | 1 | 1 | 1 | 1 |  | 612 | 653 | 588 | 604 | 697 | 83 | 84 | 85 | 86 | 87 | 87 | 88 | 88 | 88 | 89 | 89 | 89 | 90 | 90 | 91 | 92 | 93 | 94 | 95 | 87 | 107 | 1 | 0.61 | 550 | 6 | 160 | 101 | 40.7 | 0.244 |  | -4.62e-06 | 1.29e-08 | -2.11e-11 | 1.04e-06 | 1.27e-09 | 0.296 | 6.6 | 7.1 | 7.7 | 8.3 | 8.8 | 9.4 | 10 | 10.6 | 11.1 | 11.5 | 4 | 4.9 | 5.7 | 6.6 | 7.4 | 8.1 | 8.9 | 9.5 | 10.2 | 10.7 | 4.4 | 4.8 | 5.2 | 5.7 | 6.2 | 6.6 | 7.1 | 7.5 | 7.9 | 8.2 | 1.8 | 2.6 | 3.3 | 4 | 4.7 | 5.3 | 5.9 | 6.5 | 7 | 7.4 | 2.7 | 3 | 3.3 | 3.6 | 4 | 4.4 | 4.7 | 5 | 5.4 | 5.6 | 0.1 | 0.8 | 1.4 | 2 | 2.5 | 3.1 | 3.6 | 4 | 4.4 | 4.7 | 2.5 | 2.8 | 3.1 | 3.4 | 3.8 | 4.1 | 4.5 | 4.8 | 5.1 | 5.3 | -0.1 | 0.6 | 1.2 | 1.8 | 2.3 | 2.8 | 3.3 | 3.8 | 4.2 | 4.5 | 1.3 | 1.5 | 1.7 | 2 | 2.3 | 2.6 | 2.8 | 3.1 | 3.3 | 3.5 | -1.2 | -0.7 | -0.1 | 0.4 | 0.9 | 1.3 | 1.7 | 2.1 | 2.4 | 2.6 | 0.8 | 0.9 | 1.2 | 1.4 | 1.6 | 1.9 | 2.1 | 2.3 | 2.5 | 2.7 | -1.7 | -1.2 | -0.7 | -0.2 | 0.2 | 0.6 | 1 | 1.3 | 1.6 | 1.8 | 0.4 | 0.5 | 0.7 | 0.9 | 1.1 | 1.4 | 1.6 | 1.8 | 1.9 | 2.1 | -2.1 | -1.6 | -1.1 | -0.7 | -0.3 | 0.1 | 0.4 | 0.8 | 1 | 1.2 | 0.3 | 0.4 | 0.6 | 0.8 | 1 | 1.2 | 1.5 | 1.6 | 1.8 | 2 | -2.2 | -1.7 | -1.2 | -0.8 | -0.4 | 0 | 0.3 | 0.6 | 0.9 | 1.1 | 0.2 | 0.3 | 0.5 | 0.7 | 0.9 | 1.1 | 1.3 | 1.5 | 1.7 | 1.8 | -2.3 | -1.8 | -1.3 | -0.9 | -0.5 | -0.1 | 0.2 | 0.5 | 0.8 | 1 | -0.1 | 0 | 0.2 | 0.4 | 0.6 | 0.8 | 1 | 1.1 | 1.3 | 1.4 | -2.5 | -2.1 | -1.6 | -1.2 | -0.8 | -0.5 | -0.2 | 0.1 | 0.4 | 0.6 | -1.5 | -1.6 | -1.7 | -1.8 | -1.8 | -1.9 | -2 | -2.1 | -2.2 | -2.2 | -1.5 | -1.6 | -1.7 | -1.8 | -1.9 | -1.9 | -2 | -2.1 | -2.2 | -2.2 | -1.5 | -1.6 | -1.7 | -1.8 | -1.8 | -1.9 | -2 | -2.1 | -2.2 | -2.2 | -1.6 | -1.6 | -1.7 | -1.8 | -1.9 | -1.9 | -2 | -2.1 | -2.2 | -2.2 |  |  |  |  | 2.73 | 3.5 |  | 404 | 367 | 398 | 366 | 3.48 | 3.53 | 0.975 | 0.98 | 0.99 | 0.996 | 0.999 | 0.999 | 0.999 | 0.999 | 0.999 | 0.999 | 0.999 | 0.999 | 0.999 | 0.999 | 0.999 | 0.999 | 0.999 | 0.999 | 0.999 | 0.999 | 0.999 | 0.999 | 0.999 | 0.998 | 0.999 | 0.999 | 0.996 | 0.995 | 0.993 | 0.99 | 0.984 | 0.962 | 0.927 | 0.839 | 0.656 | 0.384 | 0 | 0 | 0 | 0 | 0 | 0 | 0 | 0 | 0.938 | 0.95 | 0.976 | 0.991 | 0.997 | 0.999 | 0.997 | 0.997 | 0.998 | 0.999 | 0.999 | 0.999 | 0.999 | 0.999 | 0.999 | 0.999 | 0.999 | 0.999 | 0.999 | 0.998 | 0.999 | 0.998 | 0.997 | 0.996 | 0.998 | 0.998 | 0.991 | 0.988 | 0.983 | 0.976 | 0.96 | 0.908 | 0.828 | 0.644 | 0.348 | 0.091 | 0 | 0 | 0 | 0 | 0 | 0 | 0 | 0 | 0.879 | 0.902 | 0.953 | 0.983 | 0.994 | 0.999 | 0.993 | 0.994 | 0.996 | 0.999 | 0.999 | 0.999 | 0.999 | 0.999 | 0.999 | 0.998 | 0.998 | 0.998 | 0.997 | 0.997 | 0.997 | 0.995 | 0.994 | 0.993 | 0.996 | 0.995 | 0.983 | 0.975 | 0.966 | 0.952 | 0.921 | 0.825 | 0.686 | 0.415 | 0.121 | 0 | 0 | 0 | 0 | 0 | 0 | 0 | 0 | 0 | 0.3155498 | 0.3336321 | N-SF57HT | 847-238 | S-TIH53W | 847-238 | J-SF03HS | 847-238 | K-SFLDn3 | 847-239 | H-ZF52GT | 847-238 |  | 20221212
| 62 | FF5 | 593-355 | 1.5927 | 35.45 | 35.446 | 0.016721 | 1.59666 | 35.17 | 35.168 | 0.016966 | 1.56755 | 1.57365 | 1.57579 | 1.5797 | 1.58249 | 1.58513 | 1.58782 | 1.58858 | 1.5893 | 1.59256 | 1.5927 | 1.59666 | 1.60454 | 1.60555 | 1.61445 | 1.6232 | 1.63952 |  | 2.4743324 | 0 | -1.0955338 | -2 | 1.9293801 | -2 | 1.4497732 | -3 | -1.1038744 | -4 | 1.1136008 | -5 | 0.012029 | 0.005327 | 0.004884 | 0.011837 | 0.009911 | 0.012794 | 0.008074 | 0.008892 | 0.008901 | 0.7194 | 0.4008 | 0.1575 | 0.1611 | 0.2921 | 0.2365 | 0.4714 | 0.5927 | 0.5234 | 0.9757 | 0.7541 | 0.395 | 0.1553 | 0.2038 | 0.2428 | 0.2331 | 0.5241 | 0.5246 | 0.5158 | 0.9616 | 0.0079 | -0.0013 | 0.0096 | 0.0082 | 0.0718 | 1 | 1 | 1 | 1 | 1 | 1 |  | 515 | 563 | 491 | 507 | 641 | [19 empty] | 86 | 102 | 0.956 | 0.73 | 500 | 5 | 180 | [130 empty] | 0.4 | 0.5 | 0.7 | 0.8 | 1 | 1.1 |  |  |  |  | -1.8 | -1.3 | -0.9 | -0.6 | -0.3 | 0 | [108 empty] | 3.31 | 2.64 | 380 |  | 350 | 374 | 350 | 0.75 | 0.78 | [22 empty] | 0.999 | 0.999 | 0.999 | 0.999 | 0.999 | 0.998 | 0.998 | 0.998 | 0.996 | 0.993 | 0.987 | 0.974 | 0.937 | 0.821 | 0.532 | 0.255 | 0 | 0 | 0 | 0 | 0 | 0 | [22 empty] | 0.999 | 0.999 | 0.999 | 0.999 | 0.997 | 0.996 | 0.995 | 0.994 | 0.991 | 0.982 | 0.969 | 0.937 | 0.849 | 0.61 | 0.206 | 0.033 | 0 | 0 | 0 | 0 | 0 | 0 | [22 empty] | 0.999 | 0.998 | 0.998 | 0.998 | 0.995 | 0.992 | 0.991 | 0.988 | 0.982 | 0.964 | 0.939 | 0.878 | 0.721 | 0.372 | 0.042 | 0 | 0 | 0 | 0 | 0 | 0 | 0 | 0.3133323 | 0.3301394 |  |  | S-FTM16 | 593-353 | J-F16 | 593-353 | [5 empty] | 20190614
◎※ | 63 | FF8 | 752-251 | 1.75211 | 25.05 | 25.048 | 0.030027 | 1.75918 | 24.84 | 24.842 | 0.03056 | 1.70993 | 1.71979 | 1.72326 | 1.72969 | 1.73437 | 1.73887 | 1.74352 | 1.74485 | 1.74611 | 1.75185 | 1.75211 | 1.75918 | 1.77355 | 1.77541 | 1.79214 | 1.80912 | 1.84246 |  | 2.9564361 | 0 | -1.9762195 | -2 | 2.9878823 | -2 | 5.1830852 | -3 | -5.4202389 | -4 | 4.8463245 | -5 | 0.020261 | 0.009148 | 0.008589 | 0.021438 | 0.018593 | 0.021594 | 0.014327 | 0.016233 | 0.016727 | 0.6748 | 0.3701 | 0.1496 | 0.1551 | 0.286 | 0.2355 | 0.4785 | 0.6192 | 0.5656 | 1.1101 | 0.7066 | 0.3636 | 0.147 | 0.196 | 0.2374 | 0.2314 | 0.5312 | 0.5473 | 0.5558 | 0 | 0.0119 | -0.0026 | 0.0185 | 0.016 | 0 | 1 | 1 | 1 | 1 | 1 | 1 |  | 569 | 650 | 549 | 561 | 700 | 55 | 57 | 59 | 60 | 61 | 62 | 63 | 63 | 63 | 64 | 64 | 64 | 64 | 64 | 64 | 64 | 65 | 65 | 66 | 61 | 70 | 0.783 | 0.616 | 425 | 4 | 250 | 77 | 31.2 | 0.243 |  | -3.67e-06 | 1.1e-08 | -3.23e-11 | 7.57e-07 | 9.89e-10 | 0.306 | 5.1 | 5.5 | 5.9 | 6.3 | 6.7 | 7.1 | 7.4 | 7.8 | 8.1 | 8.3 | 2.6 | 3.4 | 4.1 | 4.7 | 5.3 | 5.8 | 6.3 | 6.8 | 7.2 | 7.4 | 3.5 | 3.8 | 4 | 4.4 | 4.6 | 4.9 | 5.2 | 5.4 | 5.6 | 5.7 | 1 | 1.7 | 2.2 | 2.8 | 3.3 | 3.7 | 4.1 | 4.4 | 4.7 | 4.9 | 2.2 | 2.4 | 2.6 | 2.8 | 3.1 | 3.3 | 3.4 | 3.6 | 3.7 | 3.8 | -0.2 | 0.3 | 0.8 | 1.3 | 1.7 | 2 | 2.3 | 2.6 | 2.8 | 3 | 2.1 | 2.3 | 2.5 | 2.7 | 2.9 | 3.1 | 3.3 | 3.4 | 3.5 | 3.6 | -0.3 | 0.2 | 0.7 | 1.1 | 1.5 | 1.9 | 2.2 | 2.4 | 2.6 | 2.8 | 1.2 | 1.4 | 1.5 | 1.7 | 1.8 | 2 | 2.1 | 2.2 | 2.2 | 2.3 | -1.1 | -0.7 | -0.2 | 0.1 | 0.5 | 0.8 | 1 | 1.2 | 1.4 | 1.5 | 0.9 | 1 | 1.1 | 1.3 | 1.4 | 1.5 | 1.6 | 1.7 | 1.7 | 1.7 | -1.5 | -1 | -0.6 | -0.3 | 0 | 0.3 | 0.5 | 0.7 | 0.8 | 0.9 | 0.6 | 0.7 | 0.8 | 0.9 | 1 | 1.1 | 1.2 | 1.3 | 1.3 | 1.3 | -1.7 | -1.3 | -0.9 | -0.6 | -0.3 | 0 | 0.2 | 0.3 | 0.4 | 0.5 | 0.6 | 0.6 | 0.8 | 0.9 | 1 | 1.1 | 1.1 | 1.2 | 1.2 | 1.2 | -1.8 | -1.4 | -1 | -0.7 | -0.4 | -0.1 | 0.1 | 0.2 | 0.3 | 0.4 | 0.5 | 0.6 | 0.7 | 0.8 | 0.9 | 1 | 1.1 | 1.1 | 1.1 | 1.1 | -1.9 | -1.4 | -1.1 | -0.7 | -0.4 | -0.2 | 0 | 0.2 | 0.3 | 0.3 | 0.3 | 0.4 | 0.5 | 0.6 | 0.7 | 0.7 | 0.8 | 0.8 | 0.8 | 0.8 | -2 | -1.6 | -1.3 | -0.9 | -0.7 | -0.4 | -0.3 | -0.1 | 0 | 0 | -1.3 | -1.4 | -1.5 | -1.5 | -1.6 | -1.7 | -1.8 | -1.8 | -1.9 | -2 | -1.3 | -1.4 | -1.5 | -1.6 | -1.6 | -1.7 | -1.8 | -1.9 | -1.9 | -2 | -1.3 | -1.4 | -1.5 | -1.6 | -1.6 | -1.7 | -1.8 | -1.9 | -1.9 | -2 | -1.3 | -1.4 | -1.5 | -1.6 | -1.6 | -1.7 | -1.8 | -1.9 | -1.9 | -2 | [5 empty] | 3.14 | 425 |  | 360 | 394 | 361 | 2.89 | 3.07 | [6 empty] | 0.997 | 0.996 | 0.996 | 0.999 | 0.999 | 0.999 | 0.999 | 0.999 | 0.999 | 0.999 | 0.999 | 0.999 | 0.999 | 0.999 | 0.999 | 0.999 | 0.999 | 0.999 | 0.999 | 0.999 | 0.997 | 0.996 | 0.995 | 0.992 | 0.986 | 0.967 | 0.944 | 0.892 | 0.765 | 0.496 | 0 | 0 | 0 | 0 | 0 | 0 | 0 | 0 | [6 empty] | 0.992 | 0.991 | 0.99 | 0.998 | 0.998 | 0.998 | 0.998 | 0.998 | 0.998 | 0.998 | 0.998 | 0.998 | 0.998 | 0.998 | 0.998 | 0.998 | 0.999 | 0.999 | 0.999 | 0.998 | 0.994 | 0.99 | 0.987 | 0.98 | 0.965 | 0.92 | 0.865 | 0.752 | 0.512 | 0.173 | 0 | 0 | 0 | 0 | 0 | 0 | 0 | 0 | [6 empty] | 0.984 | 0.982 | 0.98 | 0.996 | 0.997 | 0.996 | 0.997 | 0.996 | 0.996 | 0.996 | 0.996 | 0.996 | 0.996 | 0.997 | 0.996 | 0.996 | 0.999 | 0.999 | 0.999 | 0.996 | 0.987 | 0.981 | 0.975 | 0.96 | 0.932 | 0.846 | 0.748 | 0.566 | 0.262 | 0.03 | 0 | 0 | 0 | 0 | 0 | 0 | 0 | 0 | 0.3152034 | 0.3327876 | [10 empty] | 形状につきましてはご相談ください。 | 20190614
| 64 | BAFD7 | 702-412 | 1.70154 | 41.15 | 41.148 | 0.017049 | 1.70559 | 40.86 | 40.856 | 0.01727 | 1.67616 | 1.68194 | 1.68408 | 1.68809 | 1.69098 | 1.69372 | 1.69651 | 1.6973 | 1.69804 | 1.70139 | 1.70154 | 1.70559 | 1.71356 | 1.71457 | 1.72339 | 1.73189 | 1.74719 |  | 2.8217211 | 0 | -9.7265483 | -3 | 2.4345979 | -2 | 7.8406305 | -4 | -2.2431497 | -5 | 4.6726029 | -6 | 0.012428 | 0.005527 | 0.005034 | 0.012015 | 0.009838 | 0.013219 | 0.008288 | 0.008982 | 0.008826 | 0.729 | 0.4048 | 0.1605 | 0.1636 | 0.2953 | 0.2373 | 0.4675 | 0.577 | 0.4983 | 0.8973 | 0.7654 | 0.3996 | 0.1585 | 0.2074 | 0.2457 | 0.2342 | 0.5201 | 0.5111 | 0.4919 | 0.8858 | -0.0092 | -0.0026 | 0.0037 | 0.0028 | 0.0187 | 1 | 1 | 1 | 1 | 1 | 1 |  | 582 | 646 | 558 | 575 | 707 | [19 empty] | 68 | 84 | 0.902 | 0.556 | 595 | 6 | 140 | 97 | 38 | 0.276 | [127 empty] | 4.6 | 4.7 | 4.8 | 5 | 5 | 5.1 |  |  |  |  | 2.3 | 2.7 | 3.1 | 3.4 | 3.7 | 4 | [108 empty] | 2.25 | 3.65 | 400 |  | 350 | 380 | 349 | 1.57 | 1.57 | [6 empty] | 0.999 | 0.999 | 0.999 | 0.999 | 0.999 | 0.999 | 0.999 | 0.999 | 0.999 | 0.999 | 0.999 | 0.999 | 0.999 | 0.999 | 0.999 | 0.999 | 0.999 | 0.999 | 0.999 | 0.999 | 0.999 | 0.998 | 0.996 | 0.995 | 0.992 | 0.984 | 0.975 | 0.956 | 0.913 | 0.811 | 0.577 | 0.24 | 0 | 0 | 0 | 0 | 0 | 0 | [6 empty] | 0.999 | 0.998 | 0.999 | 0.999 | 0.999 | 0.999 | 0.999 | 0.999 | 0.999 | 0.999 | 0.999 | 0.999 | 0.999 | 0.999 | 0.999 | 0.999 | 0.997 | 0.999 | 0.999 | 0.999 | 0.997 | 0.995 | 0.991 | 0.988 | 0.981 | 0.961 | 0.939 | 0.894 | 0.797 | 0.593 | 0.253 | 0.028 | 0 | 0 | 0 | 0 | 0 | 0 | [6 empty] | 0.997 | 0.996 | 0.998 | 0.999 | 0.999 | 0.999 | 0.999 | 0.999 | 0.999 | 0.999 | 0.999 | 0.999 | 0.999 | 0.999 | 0.999 | 0.999 | 0.995 | 0.998 | 0.998 | 0.999 | 0.993 | 0.99 | 0.982 | 0.975 | 0.962 | 0.924 | 0.882 | 0.799 | 0.636 | 0.351 | 0.064 | 0 | 0 | 0 | 0 | 0 | 0 | 0 | 0.3140977 | 0.3315002 |  |  | S-BAH27 | 702-412 | (J-BASF7) | (702-410) |  |  | H-ZBaF20 | 702-412 |  | 20190614
| 65 | BAFD8 | 723-380 | 1.72342 | 37.99 | 37.995 | 0.01904 | 1.72793 | 37.72 | 37.724 | 0.019296 | 1.69569 | 1.70179 | 1.7041 | 1.70848 | 1.71168 | 1.71471 | 1.71781 | 1.71869 | 1.71952 | 1.72325 | 1.72342 | 1.72793 | 1.73685 | 1.73799 | 1.74793 | 1.75759 | 1.77526 |  | 2.8863236 | 0 | -9.802724 | -3 | 2.7654256 | -2 | 8.9006367 | -4 | -3.6309109 | -5 | 7.6181062 | -6 | 0.013711 | 0.006133 | 0.005606 | 0.013434 | 0.011082 | 0.014591 | 0.009239 | 0.010057 | 0.009946 | 0.7201 | 0.398 | 0.1593 | 0.1628 | 0.2944 | 0.237 | 0.4685 | 0.582 | 0.5072 | 0.9278 | 0.7562 | 0.3927 | 0.1572 | 0.2063 | 0.2449 | 0.2339 | 0.5212 | 0.5154 | 0.5005 | 0.9155 | -0.0033 | -0.0008 | 0.0023 | 0.0021 | 0.0303 | 1 | 1 | 1 | 1 | 1 | 1 |  | 598 | 662 | 573 | 592 | 718 | [19 empty] | 71 | 86 | 1.01 | 0.565 | 610 | 6 | 130 | 106 | 42.2 | 0.251 | [127 empty] | 4.4 | 4.5 | 4.6 | 4.6 | 4.7 | 4.8 |  |  |  |  | 2.1 | 2.5 | 2.9 | 3.2 | 3.4 | 3.7 | [108 empty] | 1.97 | 3.62 | 410 |  | 360 | 395 | 358 | 2.47 | 2.54 | [6 empty] | 0.999 | 0.999 | 0.999 | 0.999 | 0.999 | 0.999 | 0.999 | 0.999 | 0.999 | 0.999 | 0.999 | 0.999 | 0.999 | 0.999 | 0.999 | 0.999 | 0.999 | 0.999 | 0.999 | 0.999 | 0.999 | 0.998 | 0.997 | 0.995 | 0.989 | 0.969 | 0.943 | 0.895 | 0.797 | 0.609 | 0.31 | 0 | 0 | 0 | 0 | 0 | 0 | 0 | [6 empty] | 0.998 | 0.997 | 0.998 | 0.999 | 0.999 | 0.999 | 0.999 | 0.999 | 0.999 | 0.999 | 0.999 | 0.999 | 0.999 | 0.999 | 0.999 | 0.999 | 0.999 | 0.999 | 0.999 | 0.999 | 0.997 | 0.995 | 0.992 | 0.987 | 0.972 | 0.924 | 0.864 | 0.757 | 0.567 | 0.29 | 0.053 | 0 | 0 | 0 | 0 | 0 | 0 | 0 | [6 empty] | 0.996 | 0.995 | 0.997 | 0.999 | 0.999 | 0.999 | 0.999 | 0.998 | 0.999 | 0.999 | 0.998 | 0.999 | 0.999 | 0.999 | 0.999 | 0.999 | 0.999 | 0.999 | 0.998 | 0.998 | 0.994 | 0.99 | 0.984 | 0.974 | 0.945 | 0.854 | 0.747 | 0.573 | 0.322 | 0.084 | 0 | 0 | 0 | 0 | 0 | 0 | 0 | 0 | 0.3142484 | 0.3317876 |  |  | S-BAH28 | 723-380 | J-BASF8 | 723-380 |  |  | H-ZBaF21 | 723-380 |  | 20190614
| 66 | LAF2 | 744-449 | 1.744 | 44.9 | 44.9 | 0.01657 | 1.74794 | 44.63 | 44.626 | 0.01676 | 1.71882 | 1.72456 | 1.7267 | 1.7307 | 1.73359 | 1.7363 | 1.73906 | 1.73984 | 1.74057 | 1.74386 | 1.744 | 1.74794 | 1.75563 | 1.7566 | 1.76496 | 1.77285 | 1.7866 |  | 2.9657374 | 0 | -9.6571624 | -3 | 2.6024525 | -2 | 3.6684641 | -4 | 2.8205551 | -5 | -1.3739929 | -7 | 0.01236 | 0.005472 | 0.004941 | 0.011629 | 0.009331 | 0.013139 | 0.008103 | 0.008657 | 0.008362 | 0.7459 | 0.4157 | 0.1639 | 0.1664 | 0.2982 | 0.2378 | 0.464 | 0.5631 | 0.4762 | 0.8296 | 0.7839 | 0.411 | 0.162 | 0.211 | 0.2483 | 0.2351 | 0.5165 | 0.4989 | 0.4708 | 0.8202 | -0.0098 | -0.0011 | -0.0046 | -0.0044 | -0.0379 | 1 | 3 | 2 | 1 | 2 | 2 |  | 648 | 719 | 631 | 643 | 771 | [19 empty] | 72 | 87 | 0.812 | 0.452 | 585 | 6 | 160 | 97 | 37.2 | 0.288 | 78 | [126 empty] | 2.7 | 2.7 | 2.8 | 2.9 | 2.9 | 3 |  |  |  |  | 0.4 | 0.7 | 1.1 | 1.3 | 1.6 | 1.8 | [109 empty] | 4.39 | 380 |  | 320 | 360 | 320 | 0.57 | 0.5 | [6 empty] | 0.999 | 0.999 | 0.999 | 0.999 | 0.999 | 0.999 | 0.999 | 0.999 | 0.999 | 0.999 | 0.999 | 0.999 | 0.999 | 0.999 | 0.999 | 0.999 | 0.999 | 0.999 | 0.999 | 0.999 | 0.999 | 0.999 | 0.998 | 0.997 | 0.997 | 0.995 | 0.993 | 0.988 | 0.978 | 0.957 | 0.919 | 0.852 | 0.738 | 0.554 | 0.31 | 0 | 0 | 0 | [6 empty] | 0.998 | 0.998 | 0.999 | 0.999 | 0.999 | 0.999 | 0.999 | 0.999 | 0.999 | 0.999 | 0.999 | 0.999 | 0.999 | 0.999 | 0.999 | 0.999 | 0.999 | 0.998 | 0.999 | 0.999 | 0.998 | 0.997 | 0.995 | 0.994 | 0.993 | 0.988 | 0.982 | 0.969 | 0.946 | 0.895 | 0.809 | 0.671 | 0.468 | 0.228 | 0.053 | 0 | 0 | 0 | [6 empty] | 0.997 | 0.997 | 0.998 | 0.999 | 0.999 | 0.999 | 0.999 | 0.999 | 0.999 | 0.999 | 0.999 | 0.999 | 0.999 | 0.999 | 0.999 | 0.998 | 0.997 | 0.996 | 0.997 | 0.999 | 0.996 | 0.994 | 0.99 | 0.987 | 0.985 | 0.977 | 0.965 | 0.94 | 0.895 | 0.801 | 0.655 | 0.45 | 0.219 | 0.052 | 0 | 0 | 0 | 0 | 0.3132386 | 0.3302277 | N-LAF2 | 744-449 | S-LAM2 | 744-448 | J-LAF2 | 744-448 | K-LaF2 | 744-449 | H-LaF3B | 744-449 |  | 20190614
| 67 | LAF3 | 717-480 | 1.717 | 47.98 | 47.982 | 0.014943 | 1.72056 | 47.73 | 47.726 | 0.015098 | 1.69381 | 1.69914 | 1.70113 | 1.70484 | 1.7075 | 1.70999 | 1.71251 | 1.71322 | 1.71389 | 1.71687 | 1.717 | 1.72056 | 1.72745 | 1.72832 | 1.73576 | 1.74274 | 1.75485 |  | 2.8789799 | 0 | -8.729237 | -3 | 2.4425656 | -2 | 4.5491773 | -5 | 4.2802928 | -5 | -7.2834306 | -7 | 0.011381 | 0.005012 | 0.004489 | 0.010454 | 0.008304 | 0.012091 | 0.007338 | 0.00776 | 0.007439 | 0.7616 | 0.4262 | 0.1668 | 0.1686 | 0.3004 | 0.2382 | 0.4614 | 0.5557 | 0.4674 | 0.8101 | 0.8008 | 0.4218 | 0.1651 | 0.2139 | 0.2503 | 0.2357 | 0.514 | 0.4927 | 0.4626 | 0.8018 | -0.0085 | 0.0003 | -0.0072 | -0.0063 | -0.0389 | 1 | 4 | 2 | 1 | 2 | 3 |  | 607 | 665 | 589 | 603 | 717 | [19 empty] | 80 | 93 | 0.687 | 0.472 | 555 | 6 | 180 | 94 | 36.6 | 0.288 | [127 empty] | 1.6 | 1.5 | 1.4 | 1.4 | 1.4 | 1.5 |  |  |  |  | -0.7 | -0.5 | -0.3 | -0.1 | 0.1 | 0.3 | [108 empty] | 2.71 | 4.2 | 370 |  | 320 | 355 | 319 | 0.5 | 0.5 | [6 empty] | 0.999 | 0.999 | 0.999 | 0.999 | 0.999 | 0.999 | 0.999 | 0.999 | 0.999 | 0.999 | 0.999 | 0.999 | 0.999 | 0.999 | 0.999 | 0.999 | 0.999 | 0.999 | 0.999 | 0.999 | 0.999 | 0.999 | 0.998 | 0.998 | 0.997 | 0.995 | 0.993 | 0.988 | 0.98 | 0.963 | 0.928 | 0.857 | 0.713 | 0.48 | 0.225 | 0 | 0 | 0 | [6 empty] | 0.998 | 0.998 | 0.998 | 0.999 | 0.999 | 0.999 | 0.999 | 0.999 | 0.998 | 0.999 | 0.998 | 0.999 | 0.999 | 0.998 | 0.999 | 0.999 | 0.999 | 0.999 | 0.999 | 0.999 | 0.999 | 0.998 | 0.996 | 0.994 | 0.993 | 0.988 | 0.982 | 0.971 | 0.95 | 0.91 | 0.83 | 0.68 | 0.43 | 0.16 | 0.024 | 0 | 0 | 0 | [6 empty] | 0.995 | 0.995 | 0.996 | 0.997 | 0.998 | 0.997 | 0.997 | 0.997 | 0.997 | 0.997 | 0.997 | 0.997 | 0.997 | 0.996 | 0.997 | 0.997 | 0.999 | 0.997 | 0.997 | 0.997 | 0.997 | 0.996 | 0.991 | 0.987 | 0.986 | 0.975 | 0.965 | 0.943 | 0.9 | 0.82 | 0.68 | 0.46 | 0.19 | 0.02 | 0 | 0 | 0 | 0 | 0.3131727 | 0.3300198 |  |  | S-LAM3 | 717-479 | J-LAF3 | 717-480 | K-LaF3 | 717-479 | H-LaF2 | 717-479 |  | 20190614
◎ | 68 | LAF45 | 614-443 | 1.61396 | 44.29 | 44.294 | 0.013861 | 1.61725 | 44.05 | 44.055 | 0.014011 | 1.59025 | 1.5967 | 1.59884 | 1.60256 | 1.60511 | 1.60746 | 1.6098 | 1.61046 | 1.61108 | 1.61383 | 1.61396 | 1.61725 | 1.62366 | 1.62447 | 1.63147 | 1.63812 | 1.64991 |  | 2.5507417 | 0 | -1.280666 | -2 | 1.8744935 | -2 | 5.0796407 | -4 | -7.286607 | -6 | 2.1911277 | -6 | 0.010963 | 0.004687 | 0.004156 | 0.009705 | 0.007807 | 0.011621 | 0.006791 | 0.00722 | 0.006999 | 0.7909 | 0.4528 | 0.169 | 0.1691 | 0.2998 | 0.2376 | 0.4626 | 0.5632 | 0.4802 | 0.8504 | 0.8294 | 0.4479 | 0.1672 | 0.2143 | 0.2497 | 0.235 | 0.5153 | 0.4995 | 0.4751 | 0.8413 | 0.0381 | 0.0075 | -0.0075 | -0.0054 | -0.0184 | 3 | 4 | 5 | 1 | 1 | 4 |  | 546 | 600 | 512 | 542 | 662 | 53 | 53 | 54 | 54 | 55 | 55 | 56 | 56 | 57 | 57 | 58 | 59 | 59 | 60 | 60 | 61 | 61 | 62 | 63 | 56 | 67 | 0.859 | 0.708 | 515 | 5 | 90 | 75 | 29.9 | 0.25 | 98 | 3.16e-06 | 1.24e-08 | -3.34e-11 | 6.09e-07 | 4.61e-10 | 0.205 | 5.4 | 5.5 | 5.6 | 5.8 | 5.9 | 6 | 6.1 | 6.2 | 6.2 | 6.2 | 3.2 | 3.6 | 4 | 4.3 | 4.6 | 4.9 | 5.1 | 5.3 | 5.4 | 5.5 | 5 | 5 | 5.1 | 5.3 | 5.4 | 5.5 | 5.5 | 5.6 | 5.6 | 5.6 | 2.7 | 3.1 | 3.5 | 3.8 | 4.1 | 4.3 | 4.5 | 4.7 | 4.8 | 4.9 | 4.5 | 4.6 | 4.7 | 4.8 | 4.8 | 4.9 | 5 | 5 | 5.1 | 5 | 2.3 | 2.7 | 3 | 3.3 | 3.6 | 3.8 | 4 | 4.1 | 4.2 | 4.3 | 4.5 | 4.5 | 4.6 | 4.7 | 4.8 | 4.9 | 4.9 | 5 | 5 | 5 | 2.2 | 2.6 | 3 | 3.3 | 3.5 | 3.8 | 3.9 | 4.1 | 4.2 | 4.2 | 4.1 | 4.1 | 4.2 | 4.3 | 4.4 | 4.4 | 4.5 | 4.5 | 4.5 | 4.5 | 1.9 | 2.2 | 2.6 | 2.9 | 3.1 | 3.3 | 3.5 | 3.6 | 3.7 | 3.8 | 3.9 | 3.9 | 4 | 4.1 | 4.1 | 4.2 | 4.3 | 4.3 | 4.3 | 4.3 | 1.7 | 2.1 | 2.4 | 2.7 | 2.9 | 3.1 | 3.3 | 3.4 | 3.5 | 3.5 | 3.7 | 3.8 | 3.8 | 3.9 | 4 | 4 | 4.1 | 4.1 | 4.1 | 4.1 | 1.5 | 1.9 | 2.2 | 2.5 | 2.7 | 2.9 | 3.1 | 3.2 | 3.3 | 3.3 | 3.7 | 3.7 | 3.8 | 3.9 | 3.9 | 4 | 4 | 4 | 4 | 4 | 1.5 | 1.9 | 2.2 | 2.5 | 2.7 | 2.9 | 3.1 | 3.2 | 3.2 | 3.3 | 3.7 | 3.7 | 3.8 | 3.8 | 3.9 | 4 | 4 | 4 | 4 | 4 | 1.5 | 1.8 | 2.2 | 2.4 | 2.7 | 2.9 | 3 | 3.1 | 3.2 | 3.2 | 3.5 | 3.6 | 3.6 | 3.7 | 3.8 | 3.8 | 3.8 | 3.9 | 3.9 | 3.8 | 1.4 | 1.7 | 2 | 2.3 | 2.5 | 2.7 | 2.9 | 3 | 3.1 | 3.1 | -2.3 | -2.4 | -2.4 | -2.5 | -2.5 | -2.6 | -2.7 | -2.8 | -2.9 | -2.9 | -2.3 | -2.4 | -2.4 | -2.5 | -2.6 | -2.6 | -2.7 | -2.8 | -2.8 | -2.9 | -2.3 | -2.3 | -2.4 | -2.5 | -2.5 | -2.6 | -2.7 | -2.8 | -2.9 | -2.9 | -2.3 | -2.4 | -2.4 | -2.5 | -2.6 | -2.6 | -2.7 | -2.8 | -2.8 | -2.9 | [5 empty] | 2.91 | 365 |  | 325 | 355 | 325 | 0.66 | 0.69 | 0.877 | 0.908 | 0.96 | 0.989 | 0.996 | 0.998 | 0.998 | 0.997 | 0.995 | 0.999 | 0.999 | 0.999 | 0.999 | 0.999 | 0.999 | 0.999 | 0.999 | 0.999 | 0.999 | 0.999 | 0.999 | 0.999 | 0.999 | 0.999 | 0.999 | 0.999 | 0.998 | 0.998 | 0.997 | 0.996 | 0.996 | 0.993 | 0.991 | 0.988 | 0.982 | 0.972 | 0.941 | 0.87 | 0.644 | 0.217 | 0.009 | 0 | 0 | 0 | 0.721 | 0.786 | 0.902 | 0.973 | 0.989 | 0.994 | 0.994 | 0.993 | 0.987 | 0.999 | 0.999 | 0.999 | 0.999 | 0.999 | 0.999 | 0.999 | 0.999 | 0.999 | 0.999 | 0.998 | 0.998 | 0.998 | 0.998 | 0.997 | 0.998 | 0.998 | 0.996 | 0.994 | 0.992 | 0.991 | 0.989 | 0.984 | 0.979 | 0.97 | 0.956 | 0.93 | 0.859 | 0.706 | 0.333 | 0.022 | 0 | 0 | 0 | 0 | 0.519 | 0.618 | 0.814 | 0.946 | 0.978 | 0.988 | 0.988 | 0.986 | 0.974 | 0.997 | 0.998 | 0.999 | 0.999 | 0.998 | 0.998 | 0.998 | 0.999 | 0.999 | 0.999 | 0.996 | 0.996 | 0.996 | 0.995 | 0.995 | 0.995 | 0.995 | 0.991 | 0.988 | 0.985 | 0.982 | 0.978 | 0.967 | 0.958 | 0.941 | 0.914 | 0.865 | 0.737 | 0.498 | 0.111 | 0 | 0 | 0 | 0 | 0 | 0.3135614 | 0.3303915 | N-KZFS4HT | 613-445 | S-NBM51 | 613-443 | J-KZFH1 | 613-445 |  |  | H-TF3L | 613-441 |  | 20221212
| 69 | NBF1 | 743-492 | 1.7433 | 49.22 | 49.222 | 0.015101 | 1.7469 | 48.99 | 48.99 | 0.015246 | 1.71767 | 1.72452 | 1.72681 | 1.73083 | 1.73361 | 1.73617 | 1.73874 | 1.73946 | 1.74014 | 1.74317 | 1.7433 | 1.7469 | 1.75384 | 1.75471 | 1.76214 | 1.76907 | 1.78109 |  | 2.9753491 | 0 | -1.461347 | -2 | 2.1096383 | -2 | 1.198038 | -3 | -1.1887388 | -4 | 7.344435 | -6 | 0.011931 | 0.005133 | 0.004558 | 0.010543 | 0.008298 | 0.012654 | 0.007435 | 0.007811 | 0.00743 | 0.7901 | 0.4502 | 0.1697 | 0.1702 | 0.3018 | 0.2384 | 0.4598 | 0.5495 | 0.459 | 0.7958 | 0.83 | 0.4459 | 0.1681 | 0.216 | 0.2515 | 0.2361 | 0.5123 | 0.4873 | 0.4546 | 0.7882 | 0.0142 | 0.0033 | -0.0121 | -0.0103 | -0.0507 | 1 | 4 | 4 | 1 | 3 | 2 |  | 588 | 625 | 565 | 582 | 658 | [19 empty] | 53 | 68 | 0.807 | 0.528 | 675 | 7 | 70 | 109 | 41.6 | 0.308 | [127 empty] | 8 | 7.9 | 7.9 | 7.9 | 8 | 8.1 |  |  |  |  | 5.6 | 5.9 | 6.2 | 6.4 | 6.7 | 6.9 | [108 empty] | 2.28 | 4.17 | 370 |  | 300 | 345 | 298 | 0.28 | 0.28 | [6 empty] | 0.998 | 0.998 | 0.998 | 0.999 | 0.999 | 0.999 | 0.999 | 0.999 | 0.999 | 0.999 | 0.999 | 0.999 | 0.999 | 0.999 | 0.999 | 0.999 | 0.999 | 0.999 | 0.999 | 0.999 | 0.999 | 0.999 | 0.999 | 0.999 | 0.998 | 0.997 | 0.995 | 0.993 | 0.988 | 0.98 | 0.966 | 0.945 | 0.914 | 0.861 | 0.76 | 0.584 | 0.348 | 0.225 | [6 empty] | 0.995 | 0.995 | 0.995 | 0.999 | 0.999 | 0.999 | 0.999 | 0.999 | 0.999 | 0.999 | 0.999 | 0.999 | 0.999 | 0.999 | 0.999 | 0.999 | 0.999 | 0.999 | 0.999 | 0.999 | 0.999 | 0.999 | 0.999 | 0.997 | 0.995 | 0.992 | 0.988 | 0.982 | 0.971 | 0.95 | 0.917 | 0.869 | 0.798 | 0.687 | 0.504 | 0.261 | 0.071 | 0.024 | [6 empty] | 0.991 | 0.989 | 0.99 | 0.999 | 0.999 | 0.999 | 0.999 | 0.999 | 0.999 | 0.999 | 0.999 | 0.999 | 0.999 | 0.998 | 0.999 | 0.998 | 0.999 | 0.999 | 0.999 | 0.999 | 0.999 | 0.999 | 0.997 | 0.995 | 0.991 | 0.984 | 0.977 | 0.964 | 0.943 | 0.902 | 0.841 | 0.755 | 0.637 | 0.472 | 0.254 | 0.068 | 0 | 0 | 0.3129214 | 0.329536 | (N-LAF35) | (743-494) | S-LAM60 | 743-493 | J-LAF010 | 743-493 | K-LaFn5 | 743-492 | H-LaF53 | 743-492 |  | 20190614
◎ | 70 | NBFD10 | 834-373 | 1.834 | 37.34 | 37.344 | 0.022333 | 1.8393 | 37.09 | 37.09 | 0.022629 | 1.80057 | 1.80833 | 1.81116 | 1.81642 | 1.8202 | 1.82378 | 1.82742 | 1.82845 | 1.82942 | 1.8338 | 1.834 | 1.8393 | 1.84975 | 1.85108 | 1.86268 | 1.87385 | 1.89393 |  | 3.2615573 | 0 | -1.4542851 | -2 | 3.3470739 | -2 | 1.2266479 | -3 | -2.5391842 | -5 | 5.5971739 | -6 | 0.01626 | 0.007217 | 0.006581 | 0.015752 | 0.012931 | 0.017293 | 0.010843 | 0.011786 | 0.011602 | 0.7281 | 0.4049 | 0.16 | 0.1632 | 0.2947 | 0.2371 | 0.4682 | 0.579 | 0.5002 | 0.8988 | 0.7642 | 0.3996 | 0.1579 | 0.2067 | 0.2452 | 0.234 | 0.5208 | 0.5127 | 0.4937 | 0.887 | 0.0077 | 0.001 | -0.0024 | -0.0021 | -0.0116 | 1 | 3 | 3 | 1 | 2 | 2 |  | 585 | 625 | 554 | 581 | 663 | 49 | 51 | 53 | 54 | 55 | 56 | 57 | 58 | 58 | 58 | 59 | 59 | 59 | 60 | 60 | 61 | 61 | 62 | 63 | 56 | 73 | 0.971 | 0.49 | 695 | 7 | 70 | 116 | 45 | 0.293 | 110 | 7.08e-06 | 1.05e-08 | -9.04e-11 | 1.33e-06 | 1.07e-09 | 0.00338 | 11 | 11.4 | 11.8 | 12 | 12.1 | 12.1 | 12.1 | 11.8 | 11.5 | 11.1 | 8.5 | 9.2 | 9.9 | 10.3 | 10.7 | 10.9 | 10.9 | 10.8 | 10.5 | 10.3 | 10.3 | 10.6 | 10.9 | 11.1 | 11.2 | 11.2 | 11.1 | 10.9 | 10.5 | 10.1 | 7.7 | 8.4 | 9 | 9.5 | 9.8 | 9.9 | 10 | 9.8 | 9.6 | 9.3 | 9.4 | 9.7 | 10 | 10.2 | 10.3 | 10.2 | 10.1 | 9.8 | 9.4 | 9.1 | 6.9 | 7.6 | 8.1 | 8.6 | 8.8 | 9 | 9 | 8.8 | 8.5 | 8.2 | 9.3 | 9.6 | 9.9 | 10.1 | 10.1 | 10.1 | 10 | 9.7 | 9.3 | 8.9 | 6.8 | 7.5 | 8 | 8.4 | 8.7 | 8.9 | 8.8 | 8.7 | 8.4 | 8.1 | 8.5 | 8.8 | 9 | 9.2 | 9.3 | 9.2 | 9 | 8.7 | 8.3 | 7.9 | 6 | 6.7 | 7.2 | 7.6 | 7.8 | 7.9 | 7.9 | 7.7 | 7.4 | 7.1 | 8.1 | 8.4 | 8.6 | 8.8 | 8.8 | 8.7 | 8.6 | 8.3 | 7.8 | 7.4 | 5.6 | 6.3 | 6.8 | 7.2 | 7.4 | 7.5 | 7.4 | 7.2 | 6.9 | 6.6 | 7.8 | 8 | 8.3 | 8.4 | 8.4 | 8.3 | 8.1 | 7.8 | 7.4 | 7 | 5.3 | 5.9 | 6.4 | 6.8 | 7 | 7.1 | 7 | 6.8 | 6.5 | 6.1 | 7.7 | 8 | 8.2 | 8.3 | 8.3 | 8.2 | 8.1 | 7.7 | 7.3 | 6.9 | 5.2 | 5.9 | 6.3 | 6.7 | 6.9 | 7 | 6.9 | 6.7 | 6.4 | 6.1 | 7.6 | 7.9 | 8.1 | 8.2 | 8.2 | 8.1 | 8 | 7.6 | 7.2 | 6.8 | 5.1 | 5.8 | 6.3 | 6.6 | 6.8 | 6.9 | 6.8 | 6.6 | 6.3 | 6 | 7.3 | 7.6 | 7.8 | 7.9 | 7.9 | 7.8 | 7.6 | 7.3 | 6.9 | 6.4 | 4.9 | 5.5 | 6 | 6.3 | 6.5 | 6.6 | 6.5 | 6.3 | 6 | 5.6 | -2.5 | -2.6 | -2.6 | -2.7 | -2.8 | -2.9 | -2.9 | -3.1 | -3.1 | -3.2 | -2.5 | -2.6 | -2.7 | -2.7 | -2.8 | -2.9 | -3 | -3 | -3.1 | -3.2 | -2.5 | -2.5 | -2.6 | -2.7 | -2.7 | -2.9 | -2.9 | -3 | -3.1 | -3.1 | -2.5 | -2.5 | -2.6 | -2.7 | -2.8 | -2.9 | -2.9 | -3 | -3.1 | -3.1 |  |  |  |  | 2.25 | 4.57 | 425 |  | 350 | 381 | 349 | 1.7 | 1.77 | 0.896 | 0.932 | 0.978 | 0.993 | 0.998 | 0.999 | 0.999 | 0.999 | 0.999 | 0.999 | 0.999 | 0.999 | 0.999 | 0.999 | 0.999 | 0.999 | 0.999 | 0.999 | 0.999 | 0.999 | 0.999 | 0.999 | 0.999 | 0.999 | 0.999 | 0.999 | 0.999 | 0.997 | 0.996 | 0.994 | 0.991 | 0.982 | 0.972 | 0.954 | 0.912 | 0.81 | 0.581 | 0.3293934 | 0 | 0 | 0 | 0 | 0 | 0 | 0.76 | 0.839 | 0.946 | 0.983 | 0.994 | 0.998 | 0.998 | 0.997 | 0.998 | 0.999 | 0.999 | 0.999 | 0.999 | 0.999 | 0.999 | 0.999 | 0.999 | 0.999 | 0.999 | 0.999 | 0.999 | 0.999 | 0.999 | 0.998 | 0.999 | 0.998 | 0.996 | 0.993 | 0.99 | 0.985 | 0.977 | 0.956 | 0.932 | 0.888 | 0.794 | 0.59 | 0.257 | 0 | 0 | 0 | 0 | 0 | 0 | 0 | 0.577 | 0.704 | 0.894 | 0.966 | 0.988 | 0.996 | 0.996 | 0.993 | 0.996 | 0.999 | 0.999 | 0.999 | 0.999 | 0.999 | 0.999 | 0.999 | 0.999 | 0.999 | 0.999 | 0.999 | 0.999 | 0.999 | 0.998 | 0.997 | 0.998 | 0.996 | 0.993 | 0.987 | 0.98 | 0.971 | 0.955 | 0.914 | 0.869 | 0.789 | 0.63 | 0.348 | 0.066 | 0 | 0 | 0 | 0 | 0 | 0 | 0 | 0.3143158 | 0.3317097 | N-LASF40 | 834-373 | S-LAH60V | 834-372 | J-LASF010 | 834-372 | K-LaSFn14 | 834-373 | H-ZLaF53B | 834-372 |  | 20210901
| 71 | NBFD11 | 786-439 | 1.7859 | 43.94 | 43.937 | 0.017887 | 1.79015 | 43.7 | 43.703 | 0.01808 | 1.75824 | 1.7645 | 1.76688 | 1.77134 | 1.77453 | 1.77752 | 1.78053 | 1.78138 | 1.78218 | 1.78574 | 1.7859 | 1.79015 | 1.79842 | 1.79946 | 1.80846 | 1.81696 | 1.83175 |  | 3.1010267 | 0 | -1.0022108 | -2 | 3.2631687 | -2 | -8.1029268 | -4 | 1.935011 | -4 | -8.0279799 | -6 | 0.013653 | 0.006003 | 0.005364 | 0.012523 | 0.010038 | 0.014501 | 0.008769 | 0.009311 | 0.008997 | 0.7633 | 0.4277 | 0.167 | 0.1686 | 0.2999 | 0.2378 | 0.4623 | 0.5612 | 0.4755 | 0.8266 | 0.802 | 0.4231 | 0.1653 | 0.2137 | 0.2498 | 0.2352 | 0.515 | 0.4976 | 0.4704 | 0.8178 | 0.0121 | 0.0054 | -0.0104 | -0.0081 | -0.0501 | 1 | 3 | 3 | 1 | 2 | 2 |  | 590 | 631 | 569 | 586 | 668 | [19 empty] | 57 | 71 | 0.768 | 0.48 | 690 | 7 | 70 | 110 | 42 | 0.31 | [127 empty] | 7.2 | 7.6 | 7.9 | 8.2 | 8.5 | 8.6 |  |  |  |  | 4.7 | 5.5 | 6.2 | 6.7 | 7.1 | 7.4 | [108 empty] | 2.16 | 4.43 | 380 |  | 315 | 352 | 316 | 0.49 | 0.5 | [6 empty] | 0.999 | 0.999 | 0.999 | 0.999 | 0.999 | 0.999 | 0.999 | 0.999 | 0.999 | 0.999 | 0.999 | 0.999 | 0.999 | 0.999 | 0.999 | 0.999 | 0.999 | 0.999 | 0.999 | 0.999 | 0.999 | 0.999 | 0.999 | 0.998 | 0.997 | 0.995 | 0.993 | 0.989 | 0.983 | 0.972 | 0.951 | 0.912 | 0.831 | 0.65 | 0.347 | 0 | 0 | 0 | [6 empty] | 0.998 | 0.997 | 0.998 | 0.999 | 0.999 | 0.999 | 0.999 | 0.999 | 0.999 | 0.999 | 0.999 | 0.999 | 0.999 | 0.999 | 0.999 | 0.999 | 0.999 | 0.999 | 0.999 | 0.999 | 0.999 | 0.998 | 0.997 | 0.995 | 0.993 | 0.988 | 0.982 | 0.972 | 0.959 | 0.93 | 0.881 | 0.795 | 0.629 | 0.34 | 0.071 | 0 | 0 | 0 | [6 empty] | 0.996 | 0.994 | 0.997 | 0.999 | 0.999 | 0.999 | 0.999 | 0.999 | 0.999 | 0.999 | 0.999 | 0.999 | 0.999 | 0.999 | 0.999 | 0.998 | 0.999 | 0.999 | 0.999 | 0.999 | 0.999 | 0.995 | 0.995 | 0.99 | 0.986 | 0.977 | 0.964 | 0.944 | 0.919 | 0.866 | 0.776 | 0.632 | 0.396 | 0.116 | 0 | 0 | 0 | 0 | 0.3131717 | 0.3299745 | (N-LAF33) | (786-441) | (S-LAH51) | (786-442) | (J-LASF01) | (786-442) | (K-LaSFn4) | (785-437) | (H-LaF52) | (786-442) |  | 20190614
◎ | 72 | NBFD13 | 806-407 | 1.8061 | 40.73 | 40.735 | 0.019789 | 1.81081 | 40.49 | 40.492 | 0.020024 | 1.77547 | 1.78282 | 1.78545 | 1.79027 | 1.79371 | 1.79694 | 1.80022 | 1.80115 | 1.80202 | 1.80593 | 1.8061 | 1.81081 | 1.82001 | 1.82117 | 1.83123 | 1.84081 | 1.85785 |  | 3.1729223 | 0 | -1.4248534 | -2 | 2.9168114 | -2 | 1.342876 | -3 | -9.6178753 | -5 | 8.4042556 | -6 | 0.014769 | 0.006508 | 0.005886 | 0.013903 | 0.011224 | 0.015696 | 0.009662 | 0.010362 | 0.010062 | 0.7463 | 0.4175 | 0.1632 | 0.1657 | 0.2974 | 0.2377 | 0.4649 | 0.5672 | 0.4841 | 0.8609 | 0.7839 | 0.4126 | 0.1613 | 0.21 | 0.2477 | 0.2349 | 0.5175 | 0.5025 | 0.4784 | 0.8508 | 0.0101 | 0.0026 | -0.0093 | -0.0078 | -0.0356 | 1 | 3 | 2 | 1 | 2 | 2 |  | 619 | 660 | 597 | 614 | 692 | 49 | 50 | 51 | 52 | 53 | 54 | 55 | 55 | 56 | 57 | 57 | 58 | 58 | 59 | 59 | 60 | 61 | 62 | 63 | 54 | 72 | 0.996 | 0.507 | 680 | 7 | 70 | 114 | 43.9 | 0.301 | 104 | 4.32e-06 | 8.94e-09 | -4.97e-11 | 5.66e-07 | 6.97e-10 | 0.242 | 7.5 | 7.7 | 7.9 | 8.1 | 8.2 | 8.3 | 8.3 | 8.3 | 8.3 | 8.2 | 5 | 5.5 | 6 | 6.4 | 6.8 | 7 | 7.2 | 7.3 | 7.3 | 7.3 | 6.8 | 7 | 7.1 | 7.3 | 7.4 | 7.5 | 7.5 | 7.4 | 7.3 | 7.2 | 4.3 | 4.8 | 5.3 | 5.7 | 6 | 6.2 | 6.3 | 6.4 | 6.4 | 6.4 | 6.2 | 6.3 | 6.5 | 6.6 | 6.6 | 6.7 | 6.6 | 6.6 | 6.4 | 6.3 | 3.7 | 4.2 | 4.6 | 5 | 5.2 | 5.4 | 5.5 | 5.6 | 5.5 | 5.4 | 6.1 | 6.3 | 6.4 | 6.5 | 6.5 | 6.6 | 6.5 | 6.5 | 6.3 | 6.2 | 3.6 | 4.1 | 4.5 | 4.9 | 5.1 | 5.3 | 5.4 | 5.5 | 5.4 | 5.4 | 5.6 | 5.7 | 5.8 | 5.9 | 5.9 | 5.9 | 5.9 | 5.8 | 5.6 | 5.5 | 3.2 | 3.6 | 4 | 4.3 | 4.5 | 4.7 | 4.8 | 4.8 | 4.7 | 4.6 | 5.4 | 5.5 | 5.5 | 5.6 | 5.6 | 5.6 | 5.6 | 5.5 | 5.3 | 5.1 | 2.9 | 3.4 | 3.7 | 4 | 4.3 | 4.4 | 4.5 | 4.5 | 4.4 | 4.3 | 5.2 | 5.3 | 5.3 | 5.4 | 5.4 | 5.4 | 5.3 | 5.2 | 5 | 4.8 | 2.7 | 3.2 | 3.5 | 3.8 | 4 | 4.2 | 4.2 | 4.2 | 4.1 | 4 | 5.1 | 5.2 | 5.3 | 5.3 | 5.4 | 5.3 | 5.3 | 5.1 | 5 | 4.8 | 2.7 | 3.1 | 3.5 | 3.8 | 4 | 4.1 | 4.2 | 4.2 | 4.1 | 4 | 5.1 | 5.2 | 5.2 | 5.3 | 5.3 | 5.3 | 5.2 | 5.1 | 4.9 | 4.7 | 2.7 | 3.1 | 3.4 | 3.7 | 3.9 | 4.1 | 4.1 | 4.1 | 4 | 3.9 | 5 | 5 | 5.1 | 5.1 | 5.1 | 5.1 | 5 | 4.9 | 4.7 | 4.5 | 2.5 | 2.9 | 3.3 | 3.6 | 3.8 | 3.9 | 3.9 | 3.9 | 3.8 | 3.7 | -1.9 | -2 | -2.1 | -2.2 | -2.2 | -2.4 | -2.4 | -2.6 | -2.7 | -2.7 | -1.9 | -2 | -2.1 | -2.2 | -2.3 | -2.4 | -2.5 | -2.6 | -2.7 | -2.7 | -1.9 | -2 | -2.1 | -2.2 | -2.2 | -2.4 | -2.4 | -2.6 | -2.7 | -2.7 | -1.9 | -2 | -2.1 | -2.2 | -2.3 | -2.4 | -2.5 | -2.6 | -2.7 | -2.7 |  |  |  |  | 1.85 | 4.38 | 410 |  | 340 | 373 | 340 | 1.39 | 1.44 | [6 empty] | 0.999 | 0.999 | 0.999 | 0.999 | 0.999 | 0.999 | 0.999 | 0.999 | 0.999 | 0.999 | 0.999 | 0.999 | 0.999 | 0.999 | 0.999 | 0.999 | 0.999 | 0.999 | 0.999 | 0.999 | 0.999 | 0.998 | 0.997 | 0.995 | 0.992 | 0.987 | 0.981 | 0.969 | 0.949 | 0.9 | 0.778 | 0.56 | 0.284 | 0 | 0 | 0 | 0 | 0 | [6 empty] | 0.998 | 0.998 | 0.998 | 0.999 | 0.999 | 0.999 | 0.999 | 0.999 | 0.999 | 0.999 | 0.999 | 0.999 | 0.999 | 0.999 | 0.999 | 0.999 | 0.999 | 0.999 | 0.999 | 0.999 | 0.997 | 0.995 | 0.991 | 0.987 | 0.981 | 0.967 | 0.953 | 0.925 | 0.876 | 0.769 | 0.534 | 0.235 | 0.043 | 0 | 0 | 0 | 0 | 0 | [6 empty] | 0.997 | 0.996 | 0.997 | 0.999 | 0.999 | 0.999 | 0.999 | 0.999 | 0.999 | 0.999 | 0.999 | 0.999 | 0.999 | 0.999 | 0.999 | 0.999 | 0.999 | 0.999 | 0.999 | 0.999 | 0.993 | 0.99 | 0.983 | 0.974 | 0.963 | 0.936 | 0.908 | 0.856 | 0.768 | 0.591 | 0.285 | 0.055 | 0 | 0 | 0 | 0 | 0 | 0 | 0.3141784 | 0.3314766 | N-LASF43 | 806-406 | S-LAH53V | 806-409 | (J-LASF03) | (806-410) | K-LaSFn1 | 806-407 | (H-ZLaF52A) | (806-410) |  | 20190614
◎ | 73 | NBFD15-W | 806-333 | 1.8061 | 33.27 | 33.269 | 0.02423 | 1.81184 | 33.03 | 33.031 | 0.024578 | 1.77141 | 1.77904 | 1.78191 | 1.78735 | 1.79133 | 1.79512 | 1.79902 | 1.80012 | 1.80117 | 1.80589 | 1.8061 | 1.81184 | 1.82324 | 1.8247 | 1.8375 | 1.84998 | 1.8729 |  | 3.1540011 | 0 | -1.3256753 | -2 | 3.4103312 | -2 | 1.8472167 | -3 | -1.0807332 | -4 | 1.2975901 | -5 | 0.017106 | 0.007688 | 0.007084 | 0.017146 | 0.014257 | 0.018215 | 0.011713 | 0.012865 | 0.0128 | 0.706 | 0.3887 | 0.1565 | 0.1608 | 0.2924 | 0.2368 | 0.4708 | 0.5884 | 0.515 | 0.9458 | 0.7411 | 0.3832 | 0.1543 | 0.2036 | 0.2431 | 0.2335 | 0.5234 | 0.5208 | 0.5077 | 0.9324 | 0.0047 | 0.0001 | 0 | 0 | 0.0142 | 1 | 1 | 1 | 1 | 1 | 1 |  | 670 | 727 | 645 | 664 | 777 | 68 | 69 | 70 | 70 | 71 | 71 | 71 | 71 | 71 | 71 | 72 | 72 | 73 | 74 | 75 | 77 | 79 | 81 | 84 | 71 | 91 | 1.11 | 0.639 | 685 | 7 | 100 | 116 | 45.4 | 0.281 | 112 | 2.02e-06 | 7.39e-09 | -1.85e-11 | 7.78e-07 | 6.81e-10 | 0.268 | 8.3 | 8.4 | 8.5 | 8.6 | 8.8 | 9 | 9.1 | 9.3 | 9.4 | 9.6 | 5.7 | 6.2 | 6.6 | 7 | 7.4 | 7.7 | 8 | 8.3 | 8.5 | 8.7 | 7.1 | 7.1 | 7.2 | 7.3 | 7.4 | 7.6 | 7.7 | 7.8 | 7.9 | 8 | 4.6 | 5 | 5.3 | 5.7 | 6 | 6.3 | 6.5 | 6.8 | 7 | 7.1 | 6 | 6 | 6.1 | 6.1 | 6.2 | 6.3 | 6.4 | 6.5 | 6.5 | 6.6 | 3.5 | 3.9 | 4.2 | 4.5 | 4.8 | 5 | 5.3 | 5.5 | 5.6 | 5.7 | 5.9 | 5.9 | 5.9 | 6 | 6.1 | 6.2 | 6.2 | 6.3 | 6.4 | 6.4 | 3.4 | 3.8 | 4.1 | 4.4 | 4.7 | 4.9 | 5.1 | 5.3 | 5.5 | 5.6 | 5.1 | 5.1 | 5.1 | 5.1 | 5.2 | 5.2 | 5.3 | 5.3 | 5.3 | 5.3 | 2.6 | 3 | 3.3 | 3.5 | 3.8 | 4 | 4.2 | 4.3 | 4.4 | 4.5 | 4.7 | 4.7 | 4.7 | 4.7 | 4.7 | 4.8 | 4.8 | 4.9 | 4.9 | 4.9 | 2.3 | 2.6 | 2.9 | 3.1 | 3.4 | 3.6 | 3.7 | 3.9 | 4 | 4 | 4.4 | 4.4 | 4.4 | 4.4 | 4.4 | 4.4 | 4.5 | 4.5 | 4.5 | 4.5 | 2 | 2.3 | 2.6 | 2.8 | 3 | 3.2 | 3.4 | 3.5 | 3.6 | 3.7 | 4.4 | 4.3 | 4.3 | 4.3 | 4.3 | 4.4 | 4.4 | 4.4 | 4.4 | 4.4 | 2 | 2.2 | 2.5 | 2.7 | 3 | 3.1 | 3.3 | 3.4 | 3.5 | 3.6 | 4.3 | 4.3 | 4.2 | 4.2 | 4.3 | 4.3 | 4.3 | 4.3 | 4.3 | 4.3 | 1.9 | 2.2 | 2.4 | 2.7 | 2.9 | 3.1 | 3.2 | 3.3 | 3.4 | 3.5 | 4.1 | 4 | 4 | 4 | 4 | 4 | 4 | 4.1 | 4.1 | 4.1 | 1.7 | 2 | 2.2 | 2.5 | 2.7 | 2.8 | 3 | 3.1 | 3.2 | 3.2 | -2 | -2.1 | -2.1 | -2.2 | -2.3 | -2.4 | -2.4 | -2.5 | -2.6 | -2.6 | -2 | -2.1 | -2.2 | -2.2 | -2.3 | -2.4 | -2.4 | -2.5 | -2.6 | -2.6 | -2 | -2.1 | -2.2 | -2.2 | -2.3 | -2.4 | -2.4 | -2.5 | -2.6 | -2.6 | -2 | -2.1 | -2.2 | -2.2 | -2.3 | -2.4 | -2.4 | -2.5 | -2.6 | -2.6 |  |  |  |  | 2.25 | 3.47 | 410 |  | 350 | 378 | 351 | 1.23 | 1.29 | 0.984 | 0.988 | 0.997 | 0.999 | 0.999 | 0.999 | 0.999 | 0.999 | 0.999 | 0.999 | 0.999 | 0.999 | 0.999 | 0.999 | 0.999 | 0.999 | 0.999 | 0.999 | 0.999 | 0.999 | 0.999 | 0.999 | 0.999 | 0.999 | 0.999 | 0.999 | 0.998 | 0.997 | 0.996 | 0.996 | 0.994 | 0.988 | 0.979 | 0.962 | 0.915 | 0.791 | 0.511 | 0.235 | 0 | 0 | 0 | 0 | 0 | 0 | 0.96 | 0.971 | 0.993 | 0.999 | 0.999 | 0.999 | 0.999 | 0.999 | 0.999 | 0.999 | 0.999 | 0.999 | 0.999 | 0.999 | 0.999 | 0.999 | 0.999 | 0.999 | 0.998 | 0.998 | 0.998 | 0.998 | 0.998 | 0.998 | 0.998 | 0.998 | 0.994 | 0.993 | 0.99 | 0.989 | 0.984 | 0.971 | 0.949 | 0.909 | 0.802 | 0.557 | 0.186 | 0.027 | 0 | 0 | 0 | 0 | 0 | 0 | 0.922 | 0.943 | 0.987 | 0.999 | 0.999 | 0.999 | 0.999 | 0.998 | 0.998 | 0.999 | 0.999 | 0.999 | 0.999 | 0.999 | 0.999 | 0.999 | 0.998 | 0.998 | 0.996 | 0.996 | 0.997 | 0.996 | 0.996 | 0.996 | 0.996 | 0.996 | 0.988 | 0.985 | 0.982 | 0.978 | 0.968 | 0.943 | 0.9 | 0.825 | 0.643 | 0.31 | 0.035 | 0 | 0 | 0 | 0 | 0 | 0 | 0 | 0.314015 | 0.3309409 |  |  |  |  | J-LASFH6 | 806-333 |  |  | H-ZLaF56B | 806-333 |  | 20190711
| 74 | NBFD15 | 806-333 | 1.8061 | 33.27 | 33.269 | 0.02423 | 1.81184 | 33.03 | 33.031 | 0.024578 | 1.77141 | 1.77904 | 1.78191 | 1.78735 | 1.79133 | 1.79512 | 1.79902 | 1.80012 | 1.80117 | 1.80589 | 1.8061 | 1.81184 | 1.82324 | 1.8247 | 1.8375 | 1.84998 | 1.8729 |  | 3.1540011 | 0 | -1.3256753 | -2 | 3.4103312 | -2 | 1.8472167 | -3 | -1.0807332 | -4 | 1.2975901 | -5 | 0.017106 | 0.007688 | 0.007084 | 0.017146 | 0.014257 | 0.018215 | 0.011713 | 0.012865 | 0.0128 | 0.706 | 0.3887 | 0.1565 | 0.1608 | 0.2924 | 0.2368 | 0.4708 | 0.5884 | 0.515 | 0.9458 | 0.7411 | 0.3832 | 0.1543 | 0.2036 | 0.2431 | 0.2335 | 0.5234 | 0.5208 | 0.5077 | 0.9324 | 0.0047 | 0.0001 | 0 | 0 | 0.0142 | 1 | 1 | 1 | 1 | 1 | 1 |  | 670 | 727 | 645 | 664 | 777 | 68 | 69 | 70 | 70 | 71 | 71 | 71 | 71 | 71 | 71 | 72 | 72 | 73 | 74 | 75 | 77 | 79 | 81 | 84 | 71 | 91 | 1.11 | 0.639 | 685 | 7 | 100 | 116 | 45.4 | 0.281 | 112 | 2.02e-06 | 7.39e-09 | -1.85e-11 | 7.78e-07 | 6.81e-10 | 0.268 | 8.3 | 8.4 | 8.5 | 8.6 | 8.8 | 9 | 9.1 | 9.3 | 9.4 | 9.6 | 5.7 | 6.2 | 6.6 | 7 | 7.4 | 7.7 | 8 | 8.3 | 8.5 | 8.7 | 7.1 | 7.1 | 7.2 | 7.3 | 7.4 | 7.6 | 7.7 | 7.8 | 7.9 | 8 | 4.6 | 5 | 5.3 | 5.7 | 6 | 6.3 | 6.5 | 6.8 | 7 | 7.1 | 6 | 6 | 6.1 | 6.1 | 6.2 | 6.3 | 6.4 | 6.5 | 6.5 | 6.6 | 3.5 | 3.9 | 4.2 | 4.5 | 4.8 | 5 | 5.3 | 5.5 | 5.6 | 5.7 | 5.9 | 5.9 | 5.9 | 6 | 6.1 | 6.2 | 6.2 | 6.3 | 6.4 | 6.4 | 3.4 | 3.8 | 4.1 | 4.4 | 4.7 | 4.9 | 5.1 | 5.3 | 5.5 | 5.6 | 5.1 | 5.1 | 5.1 | 5.1 | 5.2 | 5.2 | 5.3 | 5.3 | 5.3 | 5.3 | 2.6 | 3 | 3.3 | 3.5 | 3.8 | 4 | 4.2 | 4.3 | 4.4 | 4.5 | 4.7 | 4.7 | 4.7 | 4.7 | 4.7 | 4.8 | 4.8 | 4.9 | 4.9 | 4.9 | 2.3 | 2.6 | 2.9 | 3.1 | 3.4 | 3.6 | 3.7 | 3.9 | 4 | 4 | 4.4 | 4.4 | 4.4 | 4.4 | 4.4 | 4.4 | 4.5 | 4.5 | 4.5 | 4.5 | 2 | 2.3 | 2.6 | 2.8 | 3 | 3.2 | 3.4 | 3.5 | 3.6 | 3.7 | 4.4 | 4.3 | 4.3 | 4.3 | 4.3 | 4.4 | 4.4 | 4.4 | 4.4 | 4.4 | 2 | 2.2 | 2.5 | 2.7 | 3 | 3.1 | 3.3 | 3.4 | 3.5 | 3.6 | 4.3 | 4.3 | 4.2 | 4.2 | 4.3 | 4.3 | 4.3 | 4.3 | 4.3 | 4.3 | 1.9 | 2.2 | 2.4 | 2.7 | 2.9 | 3.1 | 3.2 | 3.3 | 3.4 | 3.5 | 4.1 | 4 | 4 | 4 | 4 | 4 | 4 | 4.1 | 4.1 | 4.1 | 1.7 | 2 | 2.2 | 2.5 | 2.7 | 2.8 | 3 | 3.1 | 3.2 | 3.2 | -2 | -2.1 | -2.1 | -2.2 | -2.3 | -2.4 | -2.4 | -2.5 | -2.6 | -2.6 | -2 | -2.1 | -2.2 | -2.2 | -2.3 | -2.4 | -2.4 | -2.5 | -2.6 | -2.6 | -2 | -2.1 | -2.2 | -2.2 | -2.3 | -2.4 | -2.4 | -2.5 | -2.6 | -2.6 | -2 | -2.1 | -2.2 | -2.2 | -2.3 | -2.4 | -2.4 | -2.5 | -2.6 | -2.6 |  |  |  |  | 2.25 | 3.47 | 425 |  | 350 | 381 | 352 | 1.91 | 2 | 0.984 | 0.988 | 0.997 | 0.999 | 0.999 | 0.999 | 0.999 | 0.999 | 0.999 | 0.999 | 0.999 | 0.999 | 0.999 | 0.999 | 0.999 | 0.999 | 0.999 | 0.999 | 0.999 | 0.999 | 0.999 | 0.999 | 0.999 | 0.999 | 0.999 | 0.999 | 0.997 | 0.996 | 0.994 | 0.993 | 0.99 | 0.982 | 0.973 | 0.952 | 0.903 | 0.772 | 0.493 | 0.158 | 0 | 0 | 0 | 0 | 0 | 0 | 0.96 | 0.971 | 0.993 | 0.999 | 0.999 | 0.999 | 0.999 | 0.999 | 0.999 | 0.999 | 0.999 | 0.999 | 0.999 | 0.999 | 0.999 | 0.999 | 0.999 | 0.999 | 0.998 | 0.998 | 0.998 | 0.998 | 0.998 | 0.998 | 0.998 | 0.998 | 0.993 | 0.99 | 0.986 | 0.982 | 0.974 | 0.956 | 0.933 | 0.885 | 0.776 | 0.524 | 0.169 | 0.01 | 0 | 0 | 0 | 0 | 0 | 0 | 0.922 | 0.943 | 0.987 | 0.999 | 0.999 | 0.999 | 0.999 | 0.998 | 0.998 | 0.999 | 0.999 | 0.999 | 0.999 | 0.999 | 0.999 | 0.999 | 0.998 | 0.998 | 0.996 | 0.996 | 0.997 | 0.996 | 0.996 | 0.996 | 0.996 | 0.996 | 0.986 | 0.981 | 0.972 | 0.964 | 0.949 | 0.914 | 0.871 | 0.784 | 0.602 | 0.274 | 0.029 | 0 | 0 | 0 | 0 | 0 | 0 | 0 | 0.3148022 | 0.3323039 |  |  |  |  | J-LASFH6 | 806-333 |  |  | H-ZLaF56B | 806-333 |  | 20190711
◎ | 75 | NBFD25 | 855-252 | 1.85451 | 25.15 | 25.155 | 0.03397 | 1.86252 | 24.97 | 24.97 | 0.034542 | 1.80857 | 1.81811 | 1.82181 | 1.82896 | 1.83428 | 1.83941 | 1.84473 | 1.84625 | 1.84768 | 1.85421 | 1.85451 | 1.86252 | 1.8787 | 1.88079 | 1.89943 | 1.91808 | 1.95364 |  | 3.2879389 | 0 | -1.5856356 | -2 | 4.5638807 | -2 | 3.3027661 | -3 | -2.1690686 | -4 | 2.9625863 | -5 | 0.022923 | 0.010447 | 0.009776 | 0.024194 | 0.020732 | 0.024444 | 0.016267 | 0.018275 | 0.018639 | 0.6748 | 0.3673 | 0.151 | 0.1565 | 0.2878 | 0.2359 | 0.4764 | 0.6103 | 0.5491 | 1.0468 | 0.7077 | 0.3612 | 0.1485 | 0.1979 | 0.239 | 0.2319 | 0.5291 | 0.5396 | 0.54 | 1.0295 | 0.0114 | 0.0002 | 0.008 | 0.0073 | 0.0776 | 1 | 1 | 1 | 1 | 1 | 1 |  | 553 | 600 | 524 | 546 | 639 | 71 | 74 | 76 | 78 | 79 | 81 | 82 | 83 | 84 | 84 | 85 | 85 | 85 | 86 | 86 | 86 | 86 | 87 | 87 | 81 | 105 | 1.09 | 0.69 | 545 | 5 | 140 | 105 | 41.7 | 0.255 | 85 | -1.95e-06 | 7.85e-09 | -1.91e-11 | 8.43e-07 | 7.47e-10 | 0.3 | 7.8 | 8 | 8.2 | 8.5 | 8.8 | 9 | 9.3 | 9.6 | 9.8 | 10 | 5.2 | 5.7 | 6.3 | 6.8 | 7.3 | 7.7 | 8.1 | 8.5 | 8.9 | 9.1 | 5.8 | 5.9 | 6.1 | 6.3 | 6.5 | 6.7 | 6.9 | 7 | 7.2 | 7.3 | 3.2 | 3.7 | 4.2 | 4.6 | 5 | 5.4 | 5.7 | 6 | 6.3 | 6.4 | 4.3 | 4.3 | 4.4 | 4.5 | 4.6 | 4.8 | 4.9 | 5 | 5.1 | 5.2 | 1.7 | 2.1 | 2.5 | 2.9 | 3.2 | 3.5 | 3.8 | 4 | 4.2 | 4.3 | 4.1 | 4.1 | 4.2 | 4.3 | 4.5 | 4.6 | 4.7 | 4.8 | 4.9 | 5 | 1.5 | 1.9 | 2.3 | 2.7 | 3 | 3.3 | 3.6 | 3.8 | 4 | 4.1 | 3 | 3 | 3.1 | 3.1 | 3.2 | 3.3 | 3.4 | 3.4 | 3.5 | 3.5 | 0.5 | 0.8 | 1.2 | 1.5 | 1.8 | 2 | 2.2 | 2.4 | 2.6 | 2.7 | 2.6 | 2.5 | 2.6 | 2.6 | 2.7 | 2.7 | 2.8 | 2.9 | 2.9 | 2.9 | 0 | 0.4 | 0.7 | 1 | 1.2 | 1.5 | 1.7 | 1.8 | 2 | 2.1 | 2.2 | 2.2 | 2.2 | 2.2 | 2.3 | 2.3 | 2.4 | 2.4 | 2.4 | 2.4 | -0.3 | 0 | 0.3 | 0.6 | 0.8 | 1 | 1.2 | 1.4 | 1.5 | 1.6 | 2.1 | 2.1 | 2.1 | 2.1 | 2.2 | 2.2 | 2.3 | 2.3 | 2.3 | 2.3 | -0.4 | -0.1 | 0.2 | 0.5 | 0.8 | 1 | 1.1 | 1.3 | 1.4 | 1.5 | 2 | 2 | 2 | 2 | 2.1 | 2.1 | 2.2 | 2.2 | 2.2 | 2.2 | -0.5 | -0.1 | 0.2 | 0.4 | 0.7 | 0.9 | 1.1 | 1.2 | 1.3 | 1.4 | 1.8 | 1.7 | 1.7 | 1.8 | 1.8 | 1.8 | 1.9 | 1.9 | 1.9 | 1.9 | -0.7 | -0.4 | -0.1 | 0.2 | 0.4 | 0.6 | 0.7 | 0.9 | 1 | 1 | -1.5 | -1.5 | -1.6 | -1.6 | -1.7 | -1.7 | -1.8 | -1.8 | -1.9 | -1.9 | -1.5 | -1.5 | -1.6 | -1.6 | -1.7 | -1.7 | -1.8 | -1.8 | -1.9 | -1.9 | -1.5 | -1.5 | -1.6 | -1.6 | -1.7 | -1.7 | -1.8 | -1.9 | -1.9 | -1.9 | -1.5 | -1.5 | -1.6 | -1.6 | -1.7 | -1.8 | -1.8 | -1.9 | -1.9 | -1.9 |  |  |  |  | 3.34 | 3.48 |  | 395 | 355 | 389 | 355 | 2.33 | 2.51 | 0.972 | 0.979 | 0.988 | 0.994 | 0.996 | 0.998 | 0.998 | 0.998 | 0.998 | 0.999 | 0.999 | 0.999 | 0.999 | 0.999 | 0.999 | 0.999 | 0.999 | 0.999 | 0.999 | 0.999 | 0.999 | 0.999 | 0.999 | 0.999 | 0.999 | 0.999 | 0.997 | 0.996 | 0.995 | 0.992 | 0.987 | 0.973 | 0.959 | 0.933 | 0.875 | 0.682 | 0.266 | 0.014 | 0 | 0 | 0 | 0 | 0 | 0 | 0.931 | 0.948 | 0.971 | 0.986 | 0.99 | 0.994 | 0.994 | 0.994 | 0.996 | 0.997 | 0.998 | 0.998 | 0.998 | 0.998 | 0.998 | 0.998 | 0.998 | 0.997 | 0.998 | 0.999 | 0.999 | 0.999 | 0.999 | 0.998 | 0.997 | 0.997 | 0.993 | 0.99 | 0.986 | 0.98 | 0.969 | 0.935 | 0.9 | 0.84 | 0.716 | 0.385 | 0.037 | 0 | 0 | 0 | 0 | 0 | 0 | 0 | 0.867 | 0.899 | 0.943 | 0.972 | 0.981 | 0.988 | 0.989 | 0.988 | 0.992 | 0.995 | 0.995 | 0.995 | 0.995 | 0.996 | 0.995 | 0.995 | 0.996 | 0.995 | 0.995 | 0.999 | 0.999 | 0.998 | 0.998 | 0.997 | 0.995 | 0.994 | 0.985 | 0.981 | 0.973 | 0.96 | 0.939 | 0.874 | 0.809 | 0.705 | 0.513 | 0.148 | 0 | 0 | 0 | 0 | 0 | 0 | 0 | 0 | 0.3149356 | 0.3324338 |  |  | (S-NBH56) | (855-248) | [6 empty] | 形状につきましては御相談ください。 | 20190614
◎ | 76 | NBFD26 | 834-260 | 1.83401 | 25.97 | 25.965 | 0.03212 | 1.84159 | 25.78 | 25.775 | 0.032651 | 1.7902 | 1.79939 | 1.80294 | 1.80976 | 1.81483 | 1.81971 | 1.82475 | 1.82619 | 1.82755 | 1.83373 | 1.83401 | 1.84159 | 1.85687 | 1.85884 | 1.87639 | 1.89389 | 1.92713 |  | 3.2218201 | 0 | -1.5366364 | -2 | 4.3038744 | -2 | 3.0180924 | -3 | -1.9606389 | -4 | 2.6446283 | -5 | 0.021815 | 0.009919 | 0.009262 | 0.022858 | 0.019517 | 0.023257 | 0.015399 | 0.017252 | 0.017544 | 0.6792 | 0.3704 | 0.1518 | 0.157 | 0.2884 | 0.236 | 0.4757 | 0.6076 | 0.545 | 1.0349 | 0.7123 | 0.3643 | 0.1493 | 0.1986 | 0.2395 | 0.2321 | 0.5284 | 0.5373 | 0.5361 | 1.018 | 0.012 | 0.0005 | 0.0067 | 0.0061 | 0.0688 | 1 | 1 | 1 | 1 | 1 | 1 |  | 548 | 588 | 523 | 546 | 640 | 77 | 78 | 79 | 80 | 81 | 81 | 82 | 82 | 83 | 84 | 85 | 85 | 86 | 88 | 89 | 91 | 92 | 94 | 97 | 81 | 106 | 1.04 | 0.693 | 555 | 6 | 140 | 105 | 41.8 | 0.25 |  | -2.33e-06 | 4.5e-09 | -2.17e-11 | 1.06e-06 | 1.11e-09 | 0.271 | 7.7 | 7.8 | 8 | 8.3 | 8.5 | 8.7 | 8.9 | 9.1 | 9.3 | 9.4 | 5.1 | 5.6 | 6.1 | 6.6 | 7 | 7.4 | 7.8 | 8.1 | 8.4 | 8.6 | 6 | 6.1 | 6.2 | 6.3 | 6.5 | 6.6 | 6.8 | 6.9 | 7 | 7.1 | 3.4 | 3.9 | 4.3 | 4.7 | 5 | 5.3 | 5.6 | 5.9 | 6.1 | 6.2 | 4.5 | 4.5 | 4.6 | 4.7 | 4.7 | 4.8 | 4.9 | 4.9 | 5 | 5 | 2 | 2.4 | 2.7 | 3 | 3.3 | 3.5 | 3.8 | 3.9 | 4.1 | 4.1 | 4.4 | 4.4 | 4.4 | 4.5 | 4.6 | 4.6 | 4.7 | 4.7 | 4.8 | 4.8 | 1.8 | 2.2 | 2.6 | 2.9 | 3.1 | 3.4 | 3.6 | 3.7 | 3.9 | 3.9 | 3.3 | 3.2 | 3.2 | 3.3 | 3.3 | 3.3 | 3.3 | 3.3 | 3.3 | 3.3 | 0.8 | 1.1 | 1.4 | 1.6 | 1.8 | 2 | 2.2 | 2.3 | 2.4 | 2.4 | 2.8 | 2.7 | 2.7 | 2.7 | 2.7 | 2.7 | 2.7 | 2.7 | 2.6 | 2.6 | 0.3 | 0.6 | 0.9 | 1.1 | 1.3 | 1.4 | 1.6 | 1.7 | 1.7 | 1.7 | 2.4 | 2.3 | 2.3 | 2.2 | 2.2 | 2.2 | 2.2 | 2.1 | 2.1 | 2 | -0.1 | 0.2 | 0.4 | 0.7 | 0.8 | 1 | 1.1 | 1.1 | 1.2 | 1.2 | 2.3 | 2.2 | 2.2 | 2.2 | 2.1 | 2.1 | 2.1 | 2 | 2 | 1.9 | -0.1 | 0.1 | 0.4 | 0.6 | 0.7 | 0.9 | 1 | 1 | 1.1 | 1.1 | 2.2 | 2.1 | 2.1 | 2.1 | 2 | 2 | 2 | 1.9 | 1.9 | 1.8 | -0.2 | 0 | 0.3 | 0.5 | 0.6 | 0.8 | 0.9 | 0.9 | 1 | 1 | 2 | 1.9 | 1.8 | 1.8 | 1.7 | 1.7 | 1.6 | 1.6 | 1.5 | 1.4 | -0.5 | -0.2 | 0 | 0.2 | 0.3 | 0.4 | 0.5 | 0.6 | 0.6 | 0.6 | -1.7 | -1.7 | -1.8 | -1.9 | -1.9 | -2 | -2.1 | -2.2 | -2.2 | -2.3 | -1.7 | -1.7 | -1.8 | -1.9 | -2 | -2 | -2.1 | -2.2 | -2.2 | -2.3 | -1.7 | -1.7 | -1.8 | -1.9 | -1.9 | -2 | -2.1 | -2.2 | -2.2 | -2.3 | -1.7 | -1.7 | -1.8 | -1.9 | -2 | -2 | -2.1 | -2.2 | -2.2 | -2.3 |  |  |  |  | 3.11 | 3.43 | 440 |  | 355 | 387 | 352 | 2.13 | 2.31 | 0.972 | 0.978 | 0.987 | 0.994 | 0.996 | 0.998 | 0.999 | 0.999 | 0.999 | 0.999 | 0.999 | 0.999 | 0.999 | 0.999 | 0.999 | 0.999 | 0.999 | 0.999 | 0.999 | 0.999 | 0.999 | 0.999 | 0.999 | 0.999 | 0.999 | 0.999 | 0.997 | 0.996 | 0.995 | 0.993 | 0.988 | 0.976 | 0.962 | 0.94 | 0.891 | 0.748 | 0.448 | 0 | 0 | 0 | 0 | 0 | 0 | 0 | 0.931 | 0.946 | 0.969 | 0.986 | 0.99 | 0.996 | 0.997 | 0.997 | 0.998 | 0.999 | 0.999 | 0.999 | 0.999 | 0.999 | 0.999 | 0.999 | 0.999 | 0.999 | 0.999 | 0.999 | 0.999 | 0.999 | 0.999 | 0.999 | 0.998 | 0.996 | 0.993 | 0.991 | 0.987 | 0.982 | 0.971 | 0.941 | 0.908 | 0.856 | 0.75 | 0.484 | 0.134 | 0 | 0 | 0 | 0 | 0 | 0 | 0 | 0.867 | 0.895 | 0.939 | 0.972 | 0.981 | 0.992 | 0.993 | 0.993 | 0.995 | 0.999 | 0.999 | 0.999 | 0.999 | 0.999 | 0.999 | 0.999 | 0.999 | 0.999 | 0.999 | 0.999 | 0.999 | 0.999 | 0.998 | 0.997 | 0.996 | 0.993 | 0.987 | 0.982 | 0.975 | 0.963 | 0.942 | 0.885 | 0.825 | 0.732 | 0.562 | 0.235 | 0.018 | 0 | 0 | 0 | 0 | 0 | 0 | 0 | 0.3147936 | 0.332171 | [11 empty] | 20241028
◎ | 77 | NBFD265 | 952-262 | 1.95203 | 26.2 | 26.196 | 0.036343 | 1.96061 | 25.99 | 25.994 | 0.036955 | 1.90312 | 1.91323 | 1.91715 | 1.92475 | 1.93042 | 1.9359 | 1.94158 | 1.9432 | 1.94474 | 1.95172 | 1.95203 | 1.96061 | 1.97792 | 1.98016 | 2.00009 | 2.02006 | 2.05827 |  | 3.6415592 | 0 | -1.7833211 | -2 | 4.9779099 | -2 | 4.3665512 | -3 | -3.5538803 | -4 | 4.031812 | -5 | 0.024423 | 0.011155 | 0.010456 | 0.025887 | 0.022172 | 0.026049 | 0.017403 | 0.019552 | 0.019934 | 0.672 | 0.3651 | 0.1506 | 0.1563 | 0.2877 | 0.2359 | 0.4764 | 0.6101 | 0.5493 | 1.0514 | 0.7049 | 0.359 | 0.1482 | 0.1977 | 0.2389 | 0.232 | 0.5291 | 0.5394 | 0.5403 | 1.034 | 0.0037 | -0.0017 | 0.0103 | 0.0089 | 0.0917 | 1 | 1 | 1 | 1 | 1 | 1 |  | 662 | 717 | 626 | 658 | 762 | 66 | 67 | 67 | 68 | 69 | 69 | 70 | 71 | 71 | 72 | 73 | 73 | 74 | 74 | 75 | 75 | 76 | 76 | 76 | 70 | 86 | 1.04 | 0.564 | 635 | 6 | 80 | 125 | 48.4 | 0.29 |  | -1.74e-07 | 1.03e-08 | -2.05e-11 | 1.07e-06 | 1.01e-09 | 0.274 | 9.9 | 10.3 | 10.7 | 11.1 | 11.5 | 11.9 | 12.3 | 12.7 | 13.1 | 13.3 | 7.2 | 7.9 | 8.6 | 9.3 | 9.9 | 10.5 | 11.1 | 11.6 | 12.1 | 12.4 | 8 | 8.2 | 8.5 | 8.8 | 9.2 | 9.5 | 9.8 | 10.1 | 10.4 | 10.6 | 5.2 | 5.9 | 6.5 | 7.1 | 7.6 | 8.1 | 8.6 | 9 | 9.4 | 9.7 | 6.2 | 6.4 | 6.6 | 6.9 | 7.1 | 7.4 | 7.6 | 7.9 | 8.1 | 8.2 | 3.5 | 4.1 | 4.6 | 5.1 | 5.6 | 6 | 6.4 | 6.8 | 7.1 | 7.3 | 6 | 6.2 | 6.4 | 6.7 | 6.9 | 7.2 | 7.4 | 7.6 | 7.8 | 8 | 3.3 | 3.9 | 4.4 | 4.9 | 5.4 | 5.8 | 6.2 | 6.5 | 6.8 | 7.1 | 4.8 | 4.9 | 5 | 5.2 | 5.4 | 5.6 | 5.8 | 6 | 6.1 | 6.2 | 2.1 | 2.6 | 3.1 | 3.5 | 3.9 | 4.3 | 4.6 | 4.9 | 5.1 | 5.3 | 4.2 | 4.3 | 4.4 | 4.6 | 4.7 | 4.9 | 5.1 | 5.2 | 5.3 | 5.4 | 1.5 | 2 | 2.5 | 2.9 | 3.2 | 3.6 | 3.9 | 4.1 | 4.4 | 4.5 | 3.7 | 3.8 | 3.9 | 4.1 | 4.2 | 4.4 | 4.5 | 4.6 | 4.7 | 4.8 | 1.1 | 1.5 | 2 | 2.4 | 2.7 | 3 | 3.3 | 3.6 | 3.8 | 3.9 | 3.6 | 3.7 | 3.8 | 3.9 | 4.1 | 4.2 | 4.4 | 4.5 | 4.6 | 4.7 | 1 | 1.5 | 1.9 | 2.3 | 2.6 | 2.9 | 3.2 | 3.4 | 3.7 | 3.8 | 3.5 | 3.6 | 3.7 | 3.8 | 4 | 4.1 | 4.3 | 4.4 | 4.5 | 4.5 | 0.9 | 1.4 | 1.8 | 2.2 | 2.5 | 2.8 | 3.1 | 3.3 | 3.5 | 3.7 | 3.2 | 3.3 | 3.4 | 3.5 | 3.6 | 3.7 | 3.8 | 4 | 4 | 4.1 | 0.6 | 1 | 1.4 | 1.8 | 2.1 | 2.4 | 2.7 | 2.9 | 3.1 | 3.2 | -1.7 | -1.8 | -1.8 | -1.9 | -2 | -2 | -2.1 | -2.2 | -2.2 | -2.3 | -1.7 | -1.8 | -1.9 | -1.9 | -2 | -2 | -2.1 | -2.2 | -2.2 | -2.3 | -1.7 | -1.8 | -1.8 | -1.9 | -2 | -2 | -2.1 | -2.2 | -2.2 | -2.3 | -1.7 | -1.8 | -1.9 | -1.9 | -2 | -2 | -2.1 | -2.2 | -2.2 | -2.3 |  |  |  |  | 1.82 | 4.24 |  | 435 | 370 | 420 | 370 | 7.47 | 7.9 | 0.9597 | 0.9734 | 0.9905 | 0.9961 | 0.9982 | 0.999 | 0.999 | 0.999 | 0.999 | 0.999 | 0.999 | 0.999 | 0.999 | 0.999 | 0.999 | 0.999 | 0.999 | 0.999 | 0.999 | 0.999 | 0.999 | 0.999 | 0.999 | 0.999 | 0.999 | 0.998 | 0.9938 | 0.9908 | 0.986 | 0.977 | 0.9565 | 0.907 | 0.8531 | 0.7522 | 0.5618 | 0.192 | 0.01 | 0 | 0 | 0 | 0 | 0 | 0 | 0 | 0.9024 | 0.9349 | 0.9765 | 0.9903 | 0.9956 | 0.9987 | 0.999 | 0.9988 | 0.999 | 0.999 | 0.999 | 0.999 | 0.999 | 0.999 | 0.999 | 0.999 | 0.999 | 0.999 | 0.999 | 0.999 | 0.999 | 0.999 | 0.999 | 0.9987 | 0.9978 | 0.9949 | 0.9846 | 0.9772 | 0.9654 | 0.9434 | 0.8947 | 0.7834 | 0.6721 | 0.4907 | 0.2365 | 0.016 | 0 | 0 | 0 | 0 | 0 | 0 | 0 | 0 | 0.8143 | 0.8741 | 0.9535 | 0.9806 | 0.9912 | 0.9974 | 0.9981 | 0.9976 | 0.999 | 0.999 | 0.999 | 0.999 | 0.999 | 0.999 | 0.999 | 0.999 | 0.999 | 0.999 | 0.999 | 0.999 | 0.999 | 0.999 | 0.9987 | 0.9974 | 0.9955 | 0.9899 | 0.9695 | 0.9549 | 0.9321 | 0.89 | 0.8005 | 0.6137 | 0.4517 | 0.2408 | 0.0559 | 0 | 0 | 0 | 0 | 0 | 0 | 0 | 0 | 0 | 0.3194317 | 0.339661 | [11 empty] | 20240304
◎ | 78 | NBFD27 | 901-271 | 1.9011 | 27.06 | 27.058 | 0.033302 | 1.90896 | 26.85 | 26.852 | 0.033851 | 1.85594 | 1.86529 | 1.86893 | 1.87597 | 1.88122 | 1.88627 | 1.8915 | 1.89299 | 1.8944 | 1.90081 | 1.9011 | 1.90896 | 1.9248 | 1.92684 | 1.94502 | 1.96316 | 1.99768 |  | 3.4613308 | 0 | -1.5878094 | -2 | 4.6156752 | -2 | 3.3927184 | -3 | -2.4749935 | -4 | 3.1073975 | -5 | 0.022564 | 0.010281 | 0.009606 | 0.023696 | 0.02022 | 0.024059 | 0.01597 | 0.017881 | 0.018176 | 0.6776 | 0.3688 | 0.1517 | 0.157 | 0.2885 | 0.236 | 0.4756 | 0.6072 | 0.5447 | 1.0366 | 0.7107 | 0.3629 | 0.1492 | 0.1987 | 0.2396 | 0.2322 | 0.5282 | 0.5369 | 0.5359 | 1.0198 | 0.0053 | -0.001 | 0.0086 | 0.0076 | 0.0799 | 1 | 1 | 1 | 1 | 1 | 1 |  | 647 | 700 | 618 | 647 | 744 | 63 | 65 | 67 | 69 | 70 | 71 | 72 | 72 | 73 | 73 | 73 | 73 | 73 | 73 | 73 | 74 | 74 | 75 | 75 | 71 | 86 | 1.14 | 0.634 | 550 | 6 | 90 | 121 | 47.3 | 0.281 | 110 | 2.63e-07 | 9.13e-09 | -2.88e-11 | 1.09e-06 | 1.4e-09 | 0.26 | 9.1 | 9.5 | 10 | 10.4 | 10.8 | 11.3 | 11.7 | 12 | 12.4 | 12.6 | 6.4 | 7.2 | 8 | 8.7 | 9.3 | 9.9 | 10.5 | 11 | 11.4 | 11.7 | 7.5 | 7.8 | 8.1 | 8.5 | 8.8 | 9.2 | 9.5 | 9.7 | 10 | 10.1 | 4.8 | 5.5 | 6.2 | 6.8 | 7.3 | 7.8 | 8.3 | 8.7 | 9 | 9.2 | 6 | 6.3 | 6.5 | 6.8 | 7 | 7.3 | 7.5 | 7.7 | 7.8 | 7.9 | 3.4 | 4 | 4.6 | 5.1 | 5.5 | 5.9 | 6.3 | 6.6 | 6.9 | 7 | 5.9 | 6.1 | 6.3 | 6.6 | 6.8 | 7.1 | 7.3 | 7.5 | 7.6 | 7.7 | 3.3 | 3.8 | 4.4 | 4.9 | 5.3 | 5.7 | 6.1 | 6.4 | 6.6 | 6.8 | 4.8 | 4.9 | 5.1 | 5.3 | 5.5 | 5.6 | 5.8 | 5.9 | 6 | 6 | 2.2 | 2.7 | 3.2 | 3.6 | 4 | 4.3 | 4.6 | 4.8 | 5 | 5.1 | 4.3 | 4.4 | 4.5 | 4.7 | 4.8 | 5 | 5.1 | 5.2 | 5.2 | 5.2 | 1.7 | 2.2 | 2.6 | 3 | 3.4 | 3.7 | 3.9 | 4.1 | 4.3 | 4.4 | 3.8 | 3.9 | 4.1 | 4.2 | 4.3 | 4.4 | 4.5 | 4.6 | 4.6 | 4.6 | 1.3 | 1.8 | 2.2 | 2.5 | 2.9 | 3.1 | 3.4 | 3.6 | 3.7 | 3.8 | 3.8 | 3.9 | 4 | 4.1 | 4.2 | 4.3 | 4.4 | 4.5 | 4.5 | 4.5 | 1.2 | 1.7 | 2.1 | 2.4 | 2.8 | 3 | 3.3 | 3.4 | 3.6 | 3.6 | 3.7 | 3.8 | 3.9 | 4 | 4.1 | 4.2 | 4.3 | 4.3 | 4.4 | 4.4 | 1.1 | 1.6 | 2 | 2.3 | 2.7 | 2.9 | 3.1 | 3.3 | 3.4 | 3.5 | 3.4 | 3.4 | 3.6 | 3.7 | 3.7 | 3.8 | 3.9 | 3.9 | 3.9 | 3.9 | 0.8 | 1.3 | 1.7 | 2 | 2.3 | 2.6 | 2.8 | 2.9 | 3 | 3.1 | -1.7 | -1.8 | -1.9 | -2 | -2 | -2.2 | -2.2 | -2.3 | -2.4 | -2.5 | -1.7 | -1.8 | -1.9 | -2 | -2.1 | -2.2 | -2.3 | -2.3 | -2.4 | -2.5 | -1.7 | -1.8 | -1.9 | -2 | -2 | -2.2 | -2.2 | -2.3 | -2.4 | -2.5 | -1.7 | -1.8 | -1.9 | -2 | -2.1 | -2.2 | -2.2 | -2.3 | -2.4 | -2.5 |  |  |  |  | 2.02 | 3.83 |  | 415 | 365 | 400 | 362 | 4.17 | 4.56 | 0.969 | 0.976 | 0.99 | 0.995 | 0.997 | 0.997 | 0.997 | 0.997 | 0.998 | 0.998 | 0.998 | 0.998 | 0.998 | 0.998 | 0.998 | 0.998 | 0.998 | 0.998 | 0.999 | 0.999 | 0.999 | 0.999 | 0.999 | 0.998 | 0.998 | 0.997 | 0.994 | 0.992 | 0.988 | 0.984 | 0.976 | 0.956 | 0.933 | 0.884 | 0.762 | 0.463 | 0.044 | 0 | 0 | 0 | 0 | 0 | 0 | 0 | 0.925 | 0.942 | 0.976 | 0.987 | 0.992 | 0.993 | 0.993 | 0.993 | 0.994 | 0.995 | 0.995 | 0.995 | 0.995 | 0.995 | 0.996 | 0.996 | 0.996 | 0.996 | 0.996 | 0.998 | 0.999 | 0.998 | 0.997 | 0.996 | 0.995 | 0.993 | 0.985 | 0.979 | 0.971 | 0.96 | 0.94 | 0.893 | 0.841 | 0.734 | 0.506 | 0.146 | 0 | 0 | 0 | 0 | 0 | 0 | 0 | 0 | 0.855 | 0.887 | 0.952 | 0.974 | 0.984 | 0.986 | 0.987 | 0.986 | 0.989 | 0.99 | 0.991 | 0.991 | 0.99 | 0.991 | 0.991 | 0.992 | 0.992 | 0.992 | 0.993 | 0.997 | 0.997 | 0.996 | 0.995 | 0.992 | 0.991 | 0.985 | 0.969 | 0.958 | 0.944 | 0.922 | 0.883 | 0.797 | 0.708 | 0.539 | 0.256 | 0.021 | 0 | 0 | 0 | 0 | 0 | 0 | 0 | 0 | 0.3172798 | 0.3355972 | [11 empty] | 20210331
◎ | 79 | NBFD29 | 770-297 | 1.77047 | 29.74 | 29.736 | 0.02591 | 1.7766 | 29.53 | 29.525 | 0.026303 | 1.73346 | 1.7417 | 1.74477 | 1.75055 | 1.75477 | 1.75879 | 1.76293 | 1.76411 | 1.76522 | 1.77024 | 1.77047 | 1.7766 | 1.78884 | 1.79041 | 1.80426 | 1.81786 | 1.84308 |  | 3.023484 | 0 | -1.4446333 | -2 | 3.4673303 | -2 | 2.0637437 | -3 | -1.1126222 | -4 | 1.4468973 | -5 | 0.018161 | 0.00816 | 0.00754 | 0.01837 | 0.01542 | 0.019339 | 0.012489 | 0.013814 | 0.013849 | 0.7009 | 0.386 | 0.1553 | 0.1596 | 0.291 | 0.2365 | 0.4725 | 0.5951 | 0.525 | 0.9731 | 0.7352 | 0.3802 | 0.153 | 0.202 | 0.2419 | 0.2329 | 0.5252 | 0.5265 | 0.5171 | 0.9586 | 0.016 | 0.002 | 0.0001 | 0.0003 | 0.0204 | 1 | 1 | 1 | 1 | 1 | 1 |  | 570 | 620 | 549 | 567 | 671 | 72 | 75 | 77 | 79 | 81 | 82 | 83 | 84 | 86 | 86 | 87 | 87 | 88 | 89 | 89 | 90 | 91 | 93 | 94 | 82 | 104 | 1.11 | 0.73 | 580 | 6 | 140 | 101 | 40.7 | 0.248 | 95.9 | -5.7e-07 | 6.66e-09 | -4.62e-11 | 9.73e-07 | 1.1e-09 | 0.25 | 6.8 | 7 | 7.3 | 7.5 | 7.7 | 7.8 | 7.9 | 8 | 8 | 8 | 4.3 | 4.9 | 5.4 | 5.9 | 6.3 | 6.6 | 6.8 | 7 | 7.1 | 7.1 | 5.6 | 5.8 | 6 | 6.2 | 6.3 | 6.4 | 6.4 | 6.4 | 6.4 | 6.3 | 3.2 | 3.7 | 4.2 | 4.5 | 4.9 | 5.1 | 5.3 | 5.4 | 5.5 | 5.5 | 4.6 | 4.7 | 4.8 | 4.9 | 5 | 5 | 5 | 5 | 4.9 | 4.8 | 2.1 | 2.6 | 3 | 3.3 | 3.6 | 3.8 | 3.9 | 4 | 4 | 3.9 | 4.5 | 4.6 | 4.7 | 4.8 | 4.8 | 4.9 | 4.9 | 4.8 | 4.7 | 4.6 | 2 | 2.5 | 2.9 | 3.2 | 3.5 | 3.7 | 3.8 | 3.8 | 3.8 | 3.8 | 3.6 | 3.7 | 3.7 | 3.8 | 3.8 | 3.8 | 3.8 | 3.7 | 3.5 | 3.4 | 1.2 | 1.6 | 2 | 2.3 | 2.5 | 2.6 | 2.7 | 2.7 | 2.7 | 2.6 | 3.2 | 3.3 | 3.3 | 3.4 | 3.4 | 3.3 | 3.3 | 3.2 | 3 | 2.9 | 0.8 | 1.2 | 1.6 | 1.8 | 2 | 2.1 | 2.2 | 2.2 | 2.1 | 2 | 2.9 | 2.9 | 3 | 3 | 3 | 3 | 2.9 | 2.7 | 2.6 | 2.4 | 0.5 | 0.9 | 1.2 | 1.5 | 1.6 | 1.8 | 1.8 | 1.8 | 1.7 | 1.6 | 2.8 | 2.9 | 2.9 | 2.9 | 2.9 | 2.9 | 2.8 | 2.7 | 2.5 | 2.3 | 0.5 | 0.8 | 1.1 | 1.4 | 1.6 | 1.7 | 1.7 | 1.7 | 1.6 | 1.5 | 2.8 | 2.8 | 2.8 | 2.8 | 2.8 | 2.8 | 2.7 | 2.6 | 2.4 | 2.2 | 0.4 | 0.8 | 1.1 | 1.3 | 1.5 | 1.6 | 1.6 | 1.6 | 1.5 | 1.4 | 2.6 | 2.6 | 2.6 | 2.6 | 2.6 | 2.5 | 2.4 | 2.3 | 2.1 | 1.9 | 0.2 | 0.5 | 0.8 | 1.1 | 1.2 | 1.3 | 1.3 | 1.3 | 1.2 | 1.1 | -1.8 | -1.9 | -2 | -2.1 | -2.1 | -2.3 | -2.3 | -2.4 | -2.5 | -2.6 | -1.8 | -1.9 | -2 | -2.1 | -2.2 | -2.3 | -2.3 | -2.4 | -2.5 | -2.6 | -1.8 | -1.9 | -2 | -2.1 | -2.1 | -2.3 | -2.3 | -2.4 | -2.5 | -2.6 | -1.8 | -1.9 | -2 | -2.1 | -2.2 | -2.3 | -2.3 | -2.4 | -2.5 | -2.6 |  |  |  |  | 3.41 | 3.34 | 395 |  | 340 | 366 | 337 | 0.9 | 0.94 | 0.967 | 0.975 | 0.985 | 0.993 | 0.995 | 0.999 | 0.999 | 0.999 | 0.999 | 0.999 | 0.999 | 0.999 | 0.999 | 0.999 | 0.999 | 0.999 | 0.999 | 0.999 | 0.999 | 0.999 | 0.999 | 0.999 | 0.999 | 0.999 | 0.999 | 0.999 | 0.998 | 0.998 | 0.997 | 0.996 | 0.995 | 0.991 | 0.986 | 0.979 | 0.965 | 0.927 | 0.844 | 0.628 | 0.147 | 0 | 0 | 0 | 0 | 0 | 0.919 | 0.939 | 0.962 | 0.983 | 0.988 | 0.996 | 0.997 | 0.997 | 0.998 | 0.999 | 0.999 | 0.999 | 0.999 | 0.999 | 0.999 | 0.999 | 0.999 | 0.999 | 0.999 | 0.999 | 0.999 | 0.999 | 0.999 | 0.998 | 0.999 | 0.998 | 0.996 | 0.994 | 0.992 | 0.991 | 0.987 | 0.977 | 0.966 | 0.948 | 0.914 | 0.828 | 0.654 | 0.313 | 0 | 0 | 0 | 0 | 0 | 0 | 0.845 | 0.881 | 0.925 | 0.966 | 0.977 | 0.993 | 0.994 | 0.993 | 0.997 | 0.999 | 0.999 | 0.999 | 0.999 | 0.999 | 0.999 | 0.999 | 0.999 | 0.999 | 0.999 | 0.998 | 0.998 | 0.998 | 0.998 | 0.996 | 0.997 | 0.996 | 0.992 | 0.988 | 0.985 | 0.982 | 0.973 | 0.954 | 0.934 | 0.899 | 0.835 | 0.686 | 0.427 | 0.098 | 0 | 0 | 0 | 0 | 0 | 0 | 0.3137456 | 0.3306209 | [11 empty] | 20190614
◎ | 80 | NBFD30 | 859-300 | 1.85883 | 30 | 29.998 | 0.02863 | 1.8656 | 29.77 | 29.772 | 0.029074 | 1.81916 | 1.82752 | 1.83075 | 1.83696 | 1.84156 | 1.84597 | 1.85052 | 1.85182 | 1.85304 | 1.85858 | 1.85883 | 1.8656 | 1.87915 | 1.88089 | 1.89627 | 1.91144 | 1.93975 |  | 3.3241277 | 0 | -1.3971809 | -2 | 4.0932303 | -2 | 2.2915572 | -3 | -1.2906531 | -4 | 1.8478848 | -5 | 0.019772 | 0.008958 | 0.008313 | 0.020317 | 0.017119 | 0.021069 | 0.013784 | 0.01529 | 0.015378 | 0.6906 | 0.3777 | 0.154 | 0.1589 | 0.2904 | 0.2364 | 0.4732 | 0.5979 | 0.5297 | 0.9891 | 0.7247 | 0.3719 | 0.1517 | 0.201 | 0.2413 | 0.2328 | 0.5259 | 0.5289 | 0.5216 | 0.974 | 0.0045 | -0.0004 | 0.0041 | 0.0036 | 0.0434 | 1 | 1 | 1 | 1 | 1 | 1 | 1 | 679 | 734 | 653 | 676 | 779 | 62 | 64 | 67 | 68 | 70 | 71 | 71 | 72 | 72 | 72 | 72 | 72 | 72 | 72 | 73 | 73 | 74 | 75 | 76 | 70 | 87 | 1.12 | 0.609 | 500 | 5 | 100 | 117 | 45.7 | 0.284 | 83 | 1.12e-06 | 9.35e-09 | -2.52e-11 | 8.87e-07 | 9.43e-10 | 0.271 | 8.6 | 8.9 | 9.2 | 9.5 | 9.8 | 10.1 | 10.4 | 10.7 | 10.9 | 11.1 | 6 | 6.6 | 7.2 | 7.8 | 8.3 | 8.8 | 9.2 | 9.6 | 9.9 | 10.2 | 7.2 | 7.4 | 7.6 | 7.8 | 8.1 | 8.3 | 8.5 | 8.7 | 8.9 | 9 | 4.6 | 5.1 | 5.7 | 6.1 | 6.6 | 7 | 7.3 | 7.7 | 7.9 | 8.1 | 5.9 | 6 | 6.2 | 6.4 | 6.5 | 6.7 | 6.9 | 7 | 7.1 | 7.2 | 3.3 | 3.8 | 4.3 | 4.7 | 5.1 | 5.4 | 5.7 | 6 | 6.2 | 6.3 | 5.8 | 5.9 | 6 | 6.2 | 6.4 | 6.6 | 6.7 | 6.8 | 7 | 7 | 3.2 | 3.7 | 4.1 | 4.6 | 4.9 | 5.3 | 5.6 | 5.8 | 6 | 6.2 | 4.8 | 4.9 | 5 | 5.1 | 5.3 | 5.4 | 5.5 | 5.6 | 5.6 | 5.7 | 2.3 | 2.7 | 3.1 | 3.5 | 3.8 | 4.1 | 4.3 | 4.6 | 4.7 | 4.8 | 4.4 | 4.4 | 4.5 | 4.6 | 4.7 | 4.8 | 4.9 | 5 | 5 | 5.1 | 1.9 | 2.3 | 2.7 | 3 | 3.3 | 3.6 | 3.8 | 4 | 4.1 | 4.2 | 4 | 4.1 | 4.2 | 4.2 | 4.3 | 4.4 | 4.5 | 4.5 | 4.6 | 4.6 | 1.5 | 1.9 | 2.3 | 2.6 | 2.9 | 3.2 | 3.4 | 3.5 | 3.7 | 3.7 | 4 | 4 | 4.1 | 4.2 | 4.3 | 4.3 | 4.4 | 4.4 | 4.5 | 4.5 | 1.5 | 1.9 | 2.2 | 2.5 | 2.8 | 3.1 | 3.3 | 3.4 | 3.6 | 3.6 | 3.9 | 3.9 | 4 | 4.1 | 4.2 | 4.2 | 4.3 | 4.4 | 4.4 | 4.4 | 1.4 | 1.8 | 2.1 | 2.5 | 2.7 | 3 | 3.2 | 3.4 | 3.5 | 3.5 | 3.6 | 3.7 | 3.7 | 3.8 | 3.9 | 3.9 | 4 | 4 | 4 | 4 | 1.2 | 1.5 | 1.9 | 2.2 | 2.5 | 2.7 | 2.9 | 3 | 3.1 | 3.2 | -1.8 | -1.9 | -2 | -2.1 | -2.1 | -2.2 | -2.3 | -2.4 | -2.5 | -2.5 | -1.8 | -1.9 | -2 | -2.1 | -2.2 | -2.2 | -2.3 | -2.4 | -2.5 | -2.5 | -1.8 | -1.9 | -2 | -2.1 | -2.1 | -2.2 | -2.3 | -2.4 | -2.5 | -2.5 | -1.8 | -1.9 | -2 | -2.1 | -2.2 | -2.3 | -2.3 | -2.4 | -2.5 | -2.5 |  |  |  |  | 2.08 | 3.75 |  | 395 | 360 | 388 | 359 | 2.25 | 2.42 | 0.97 | 0.976 | 0.99 | 0.995 | 0.998 | 0.999 | 0.999 | 0.999 | 0.999 | 0.999 | 0.999 | 0.999 | 0.999 | 0.999 | 0.999 | 0.999 | 0.999 | 0.999 | 0.999 | 0.999 | 0.999 | 0.999 | 0.999 | 0.999 | 0.999 | 0.999 | 0.997 | 0.996 | 0.994 | 0.992 | 0.988 | 0.977 | 0.962 | 0.928 | 0.843 | 0.597 | [8 empty] | 0.928 | 0.941 | 0.976 | 0.989 | 0.994 | 0.997 | 0.997 | 0.997 | 0.998 | 0.999 | 0.999 | 0.999 | 0.999 | 0.999 | 0.999 | 0.999 | 0.999 | 0.999 | 0.999 | 0.999 | 0.999 | 0.999 | 0.999 | 0.998 | 0.998 | 0.997 | 0.992 | 0.989 | 0.986 | 0.98 | 0.97 | 0.943 | 0.908 | 0.829 | 0.652 | 0.275 | 0 | 0 | 0 | 0 | 0 | 0 | 0 | 0 | 0.86 | 0.885 | 0.952 | 0.977 | 0.989 | 0.994 | 0.995 | 0.994 | 0.996 | 0.998 | 0.998 | 0.998 | 0.998 | 0.998 | 0.997 | 0.997 | 0.997 | 0.997 | 0.997 | 0.999 | 0.999 | 0.999 | 0.998 | 0.996 | 0.995 | 0.993 | 0.985 | 0.979 | 0.971 | 0.961 | 0.942 | 0.889 | 0.824 | 0.687 | 0.425 | 0.076 | 0 | 0 | 0 | 0 | 0 | 0 | 0 | 0 | 0.3149439 | 0.3323928 |  |  | (S-NBH57) | (850-300) | [7 empty] | 20190614
◎ | 81 | NBFD32 | 730-322 | 1.73037 | 32.23 | 32.233 | 0.022659 | 1.73573 | 32 | 32.005 | 0.022988 | 1.69732 | 1.70487 | 1.70764 | 1.71281 | 1.71655 | 1.72011 | 1.72375 | 1.72479 | 1.72576 | 1.73017 | 1.73037 | 1.73573 | 1.74641 | 1.74778 | 1.75978 | 1.77149 | 1.79298 |  | 2.8989349 | 0 | -1.3348892 | -2 | 3.0163481 | -2 | 1.6257886 | -3 | -7.6966547 | -5 | 1.0143236 | -5 | 0.016114 | 0.0072 | 0.00662 | 0.016039 | 0.013367 | 0.01715 | 0.010947 | 0.012041 | 0.012002 | 0.7112 | 0.3934 | 0.1569 | 0.1608 | 0.2922 | 0.2367 | 0.4712 | 0.5899 | 0.5168 | 0.9485 | 0.746 | 0.3878 | 0.1547 | 0.2036 | 0.2429 | 0.2333 | 0.5238 | 0.5221 | 0.5094 | 0.9349 | 0.0147 | 0.0018 | -0.0006 | -0.0004 | 0.0096 | 1 | 1 | 1 | 1 | 1 | 1 |  | 560 | 608 | 536 | 556 | 667 | 74 | 76 | 77 | 78 | 80 | 81 | 83 | 85 | 86 | 88 | 89 | 90 | 91 | 91 | 92 | 92 | 91 | 90 | 89 | 82 | 111 | 1.07 | 0.748 | 605 | 6 | 150 | 101 | 40.6 | 0.245 | 85 | -1.56e-07 | 5.75e-09 | -2.13e-11 | 8.23e-07 | 9.24e-10 | 0.26 | 6.4 | 6.5 | 6.6 | 6.8 | 6.9 | 7.1 | 7.2 | 7.4 | 7.5 | 7.6 | 4 | 4.4 | 4.8 | 5.2 | 5.5 | 5.9 | 6.1 | 6.4 | 6.6 | 6.8 | 5.4 | 5.4 | 5.5 | 5.6 | 5.7 | 5.8 | 5.9 | 6 | 6.1 | 6.1 | 3 | 3.3 | 3.7 | 4 | 4.3 | 4.6 | 4.8 | 5 | 5.2 | 5.3 | 4.5 | 4.4 | 4.5 | 4.5 | 4.6 | 4.6 | 4.7 | 4.7 | 4.8 | 4.8 | 2.1 | 2.4 | 2.7 | 3 | 3.2 | 3.4 | 3.6 | 3.8 | 3.9 | 4 | 4.4 | 4.3 | 4.4 | 4.4 | 4.4 | 4.5 | 4.6 | 4.6 | 4.6 | 4.6 | 2 | 2.3 | 2.6 | 2.9 | 3.1 | 3.3 | 3.5 | 3.6 | 3.8 | 3.8 | 3.6 | 3.6 | 3.6 | 3.6 | 3.6 | 3.6 | 3.6 | 3.6 | 3.6 | 3.6 | 1.3 | 1.6 | 1.8 | 2.1 | 2.3 | 2.4 | 2.6 | 2.7 | 2.8 | 2.8 | 3.3 | 3.2 | 3.2 | 3.2 | 3.2 | 3.2 | 3.2 | 3.2 | 3.2 | 3.1 | 1 | 1.2 | 1.5 | 1.7 | 1.9 | 2 | 2.2 | 2.2 | 2.3 | 2.3 | 3 | 3 | 2.9 | 2.9 | 2.9 | 2.9 | 2.9 | 2.8 | 2.8 | 2.8 | 0.7 | 1 | 1.2 | 1.4 | 1.6 | 1.7 | 1.8 | 1.9 | 2 | 2 | 3 | 2.9 | 2.9 | 2.8 | 2.8 | 2.8 | 2.8 | 2.8 | 2.7 | 2.7 | 0.7 | 0.9 | 1.1 | 1.3 | 1.5 | 1.6 | 1.7 | 1.8 | 1.9 | 1.9 | 2.9 | 2.8 | 2.8 | 2.8 | 2.8 | 2.7 | 2.7 | 2.7 | 2.6 | 2.6 | 0.6 | 0.9 | 1.1 | 1.3 | 1.4 | 1.6 | 1.7 | 1.8 | 1.8 | 1.8 | 2.7 | 2.6 | 2.6 | 2.6 | 2.5 | 2.5 | 2.5 | 2.4 | 2.4 | 2.3 | 0.4 | 0.7 | 0.9 | 1.1 | 1.2 | 1.3 | 1.4 | 1.5 | 1.5 | 1.6 | -1.9 | -2 | -2.1 | -2.2 | -2.2 | -2.4 | -2.4 | -2.5 | -2.6 | -2.7 | -1.9 | -2 | -2.1 | -2.2 | -2.3 | -2.4 | -2.5 | -2.5 | -2.6 | -2.7 | -1.9 | -2 | -2.1 | -2.2 | -2.2 | -2.4 | -2.4 | -2.5 | -2.6 | -2.7 | -1.9 | -2 | -2.1 | -2.2 | -2.3 | -2.4 | -2.5 | -2.5 | -2.6 | -2.7 |  |  |  |  | 3.05 | 3.18 | 385 |  | 340 | 365 | 341 | 0.69 | 0.72 | 0.976 | 0.981 | 0.989 | 0.994 | 0.996 | 0.999 | 0.999 | 0.999 | 0.999 | 0.999 | 0.999 | 0.999 | 0.999 | 0.999 | 0.999 | 0.999 | 0.999 | 0.999 | 0.999 | 0.999 | 0.999 | 0.999 | 0.999 | 0.999 | 0.999 | 0.999 | 0.999 | 0.998 | 0.998 | 0.997 | 0.996 | 0.993 | 0.99 | 0.984 | 0.97 | 0.922 | 0.788 | 0.485 | 0.046 | 0 | 0 | 0 | 0 | 0 | 0.94 | 0.954 | 0.972 | 0.986 | 0.991 | 0.996 | 0.997 | 0.997 | 0.998 | 0.999 | 0.999 | 0.999 | 0.999 | 0.999 | 0.999 | 0.999 | 0.999 | 0.999 | 0.999 | 0.999 | 0.999 | 0.999 | 0.999 | 0.998 | 0.998 | 0.998 | 0.997 | 0.996 | 0.994 | 0.992 | 0.99 | 0.983 | 0.975 | 0.96 | 0.928 | 0.816 | 0.552 | 0.164 | 0 | 0 | 0 | 0 | 0 | 0 | 0.884 | 0.909 | 0.944 | 0.972 | 0.982 | 0.992 | 0.994 | 0.994 | 0.995 | 0.997 | 0.998 | 0.998 | 0.998 | 0.998 | 0.997 | 0.998 | 0.998 | 0.998 | 0.999 | 0.998 | 0.998 | 0.997 | 0.997 | 0.997 | 0.997 | 0.997 | 0.993 | 0.991 | 0.989 | 0.985 | 0.98 | 0.966 | 0.951 | 0.922 | 0.86 | 0.665 | 0.304 | 0.027 | 0 | 0 | 0 | 0 | 0 | 0 | 0.3134885 | 0.3302659 |  |  | (S-NBH53V) | (738-323) | [7 empty] | 20190614
◎ | 82 | NBFD38 | 653-395 | 1.65253 | 39.48 | 39.48 | 0.016528 | 1.65645 | 39.24 | 39.24 | 0.016729 | 1.62572 | 1.63265 | 1.63501 | 1.63922 | 1.64215 | 1.64487 | 1.64762 | 1.64839 | 1.64912 | 1.65238 | 1.65253 | 1.65645 | 1.66415 | 1.66512 | 1.67362 | 1.68179 | 1.69646 |  | 2.6646621 | 0 | -1.3407305 | -2 | 2.226518 | -2 | 7.8184254 | -4 | -2.1893122 | -5 | 4.1616232 | -6 | 0.012609 | 0.005469 | 0.00491 | 0.011618 | 0.009473 | 0.013384 | 0.008056 | 0.008673 | 0.008497 | 0.7629 | 0.432 | 0.1648 | 0.1661 | 0.2971 | 0.2372 | 0.4657 | 0.5731 | 0.4941 | 0.8879 | 0.8 | 0.4268 | 0.1628 | 0.2105 | 0.2472 | 0.2344 | 0.5184 | 0.5079 | 0.4881 | 0.8773 | 0.0325 | 0.0061 | -0.0058 | -0.0041 | -0.0096 | 1 | 3 | 3 | 1 | 1 | 2 |  | 561 | 617 | 530 | 558 | 671 | 54 | 54 | 55 | 55 | 56 | 56 | 57 | 57 | 58 | 58 | 59 | 59 | 60 | 61 | 61 | 62 | 62 | 62 | 63 | 56 | 73 | 0.826 | 0.673 | 585 | 6 | 90 | 84 | 33.7 | 0.25 | 116 | 3.15e-06 | 1.08e-08 | -2.94e-12 | 6.99e-07 | 2.66e-10 | 0.216 | 6.5 | 6.5 | 6.5 | 6.5 | 6.6 | 6.8 | 6.9 | 7.1 | 7.3 | 7.4 | 4.2 | 4.5 | 4.8 | 5.1 | 5.3 | 5.6 | 5.9 | 6.2 | 6.4 | 6.6 | 5.9 | 5.8 | 5.8 | 5.9 | 6 | 6.1 | 6.2 | 6.4 | 6.6 | 6.7 | 3.6 | 3.9 | 4.1 | 4.4 | 4.7 | 4.9 | 5.2 | 5.5 | 5.7 | 5.9 | 5.3 | 5.2 | 5.2 | 5.3 | 5.3 | 5.5 | 5.6 | 5.7 | 5.9 | 6 | 3 | 3.3 | 3.5 | 3.8 | 4.1 | 4.3 | 4.6 | 4.8 | 5 | 5.2 | 5.2 | 5.1 | 5.1 | 5.2 | 5.3 | 5.4 | 5.5 | 5.6 | 5.8 | 5.9 | 2.9 | 3.2 | 3.5 | 3.7 | 4 | 4.2 | 4.5 | 4.7 | 5 | 5.1 | 4.7 | 4.6 | 4.6 | 4.7 | 4.7 | 4.8 | 4.9 | 5.1 | 5.2 | 5.3 | 2.4 | 2.7 | 3 | 3.2 | 3.5 | 3.7 | 3.9 | 4.2 | 4.4 | 4.6 | 4.5 | 4.4 | 4.4 | 4.4 | 4.5 | 4.6 | 4.7 | 4.8 | 4.9 | 5.1 | 2.2 | 2.5 | 2.7 | 3 | 3.2 | 3.4 | 3.7 | 3.9 | 4.1 | 4.3 | 4.2 | 4.2 | 4.2 | 4.2 | 4.3 | 4.3 | 4.5 | 4.6 | 4.7 | 4.8 | 2 | 2.3 | 2.5 | 2.8 | 3 | 3.2 | 3.5 | 3.7 | 3.9 | 4.1 | 4.2 | 4.1 | 4.1 | 4.1 | 4.2 | 4.3 | 4.4 | 4.5 | 4.7 | 4.8 | 2 | 2.2 | 2.5 | 2.7 | 3 | 3.2 | 3.4 | 3.6 | 3.9 | 4 | 4.2 | 4.1 | 4.1 | 4.1 | 4.2 | 4.3 | 4.4 | 4.5 | 4.6 | 4.7 | 1.9 | 2.2 | 2.4 | 2.7 | 2.9 | 3.1 | 3.4 | 3.6 | 3.8 | 4 | 4 | 3.9 | 3.9 | 3.9 | 4 | 4.1 | 4.2 | 4.3 | 4.5 | 4.6 | 1.8 | 2 | 2.3 | 2.5 | 2.7 | 3 | 3.2 | 3.4 | 3.6 | 3.8 | -2.3 | -2.3 | -2.3 | -2.3 | -2.3 | -2.4 | -2.4 | -2.5 | -2.5 | -2.5 | -2.3 | -2.3 | -2.3 | -2.3 | -2.4 | -2.4 | -2.4 | -2.4 | -2.5 | -2.5 | -2.2 | -2.3 | -2.3 | -2.3 | -2.3 | -2.4 | -2.4 | -2.4 | -2.5 | -2.5 | -2.3 | -2.3 | -2.3 | -2.3 | -2.4 | -2.4 | -2.4 | -2.4 | -2.5 | -2.5 |  |  |  |  | 3.49 | 2.96 | 375 |  | 330 | 359 | 332 | 0.77 | 0.84 | 0.879 | 0.916 | 0.96 | 0.99 | 0.996 | 0.997 | 0.998 | 0.997 | 0.995 | 0.999 | 0.999 | 0.999 | 0.999 | 0.999 | 0.999 | 0.999 | 0.999 | 0.999 | 0.999 | 0.999 | 0.999 | 0.999 | 0.999 | 0.999 | 0.999 | 0.999 | 0.999 | 0.998 | 0.997 | 0.996 | 0.995 | 0.992 | 0.989 | 0.985 | 0.976 | 0.958 | 0.918 | 0.793 | 0.448 | 0.06 | 0.001 | 0 | 0 | 0 | 0.723 | 0.804 | 0.903 | 0.975 | 0.989 | 0.994 | 0.994 | 0.993 | 0.988 | 0.999 | 0.999 | 0.999 | 0.999 | 0.999 | 0.999 | 0.999 | 0.999 | 0.999 | 0.999 | 0.999 | 0.999 | 0.999 | 0.999 | 0.999 | 0.999 | 0.998 | 0.997 | 0.995 | 0.993 | 0.991 | 0.988 | 0.981 | 0.972 | 0.962 | 0.942 | 0.899 | 0.807 | 0.56 | 0.135 | 0.001 | 0 | 0 | 0 | 0 | 0.523 | 0.646 | 0.816 | 0.951 | 0.979 | 0.987 | 0.988 | 0.985 | 0.977 | 0.998 | 0.999 | 0.999 | 0.999 | 0.999 | 0.999 | 0.999 | 0.999 | 0.999 | 0.999 | 0.998 | 0.999 | 0.998 | 0.998 | 0.997 | 0.997 | 0.996 | 0.993 | 0.99 | 0.986 | 0.982 | 0.976 | 0.962 | 0.946 | 0.925 | 0.888 | 0.807 | 0.651 | 0.314 | 0.018 | 0 | 0 | 0 | 0 | 0 | 0.3136656 | 0.3305246 |  |  | (S-NBH5) | (654-397) | [7 empty] | 20230301
◎ | 83 | TAF1 | 773-496 | 1.7725 | 49.63 | 49.627 | 0.015566 | 1.77621 | 49.39 | 49.393 | 0.015715 | 1.74573 | 1.75295 | 1.75536 | 1.75958 | 1.76247 | 1.76514 | 1.7678 | 1.76854 | 1.76924 | 1.77236 | 1.7725 | 1.77621 | 1.78336 | 1.78426 | 1.79193 | 1.79909 | 1.81143 |  | 3.0736378 | 0 | -1.5501284 | -2 | 2.3627699 | -2 | 6.6300852 | -4 | -2.8353438 | -5 | 2.2090799 | -6 | 0.012438 | 0.005324 | 0.004703 | 0.010863 | 0.008568 | 0.013184 | 0.007666 | 0.008049 | 0.007673 | 0.799 | 0.457 | 0.171 | 0.171 | 0.3021 | 0.2383 | 0.4596 | 0.5504 | 0.4601 | 0.7926 | 0.8389 | 0.4527 | 0.1694 | 0.2169 | 0.2518 | 0.236 | 0.5122 | 0.4883 | 0.4557 | 0.7851 | 0.0212 | 0.0049 | -0.0105 | -0.0086 | -0.0491 | 1 | 3 | 2 | 1 | 1 | 2 |  | 655 | 690 | 633 | 648 | 719 | 49 | 52 | 54 | 55 | 56 | 57 | 58 | 58 | 58 | 59 | 59 | 59 | 59 | 60 | 60 | 61 | 62 | 64 | 66 | 56 | 73 | 0.913 | 0.498 | 750 | 7 | 60 | 129 | 50.4 | 0.277 |  | 3.76e-06 | 9.56e-09 | -3.12e-11 | 5.1e-07 | 3.46e-10 | 0.216 | 6.5 | 6.6 | 6.7 | 6.7 | 6.8 | 6.9 | 6.9 | 7 | 6.9 | 6.9 | 4.1 | 4.5 | 4.8 | 5.2 | 5.4 | 5.6 | 5.8 | 6 | 6 | 6.1 | 6 | 6.1 | 6.1 | 6.2 | 6.3 | 6.3 | 6.4 | 6.3 | 6.3 | 6.3 | 3.6 | 4 | 4.3 | 4.6 | 4.9 | 5.1 | 5.2 | 5.4 | 5.4 | 5.5 | 5.5 | 5.6 | 5.6 | 5.7 | 5.7 | 5.8 | 5.8 | 5.8 | 5.7 | 5.7 | 3.1 | 3.5 | 3.8 | 4.1 | 4.3 | 4.5 | 4.7 | 4.8 | 4.8 | 4.9 | 5.5 | 5.5 | 5.6 | 5.6 | 5.6 | 5.7 | 5.7 | 5.7 | 5.7 | 5.6 | 3 | 3.4 | 3.8 | 4 | 4.3 | 4.5 | 4.6 | 4.7 | 4.8 | 4.8 | 5.1 | 5.1 | 5.1 | 5.2 | 5.2 | 5.2 | 5.2 | 5.2 | 5.2 | 5.1 | 2.6 | 3 | 3.3 | 3.6 | 3.8 | 4 | 4.1 | 4.2 | 4.3 | 4.3 | 4.9 | 4.9 | 4.9 | 4.9 | 5 | 5 | 5 | 5 | 4.9 | 4.9 | 2.5 | 2.8 | 3.1 | 3.4 | 3.6 | 3.8 | 3.9 | 4 | 4 | 4 | 4.7 | 4.7 | 4.7 | 4.8 | 4.8 | 4.8 | 4.8 | 4.8 | 4.7 | 4.7 | 2.3 | 2.7 | 3 | 3.2 | 3.4 | 3.6 | 3.7 | 3.8 | 3.8 | 3.8 | 4.7 | 4.7 | 4.7 | 4.7 | 4.8 | 4.8 | 4.8 | 4.7 | 4.7 | 4.6 | 2.3 | 2.6 | 2.9 | 3.2 | 3.4 | 3.6 | 3.7 | 3.8 | 3.8 | 3.8 | 4.6 | 4.6 | 4.7 | 4.7 | 4.7 | 4.7 | 4.7 | 4.7 | 4.6 | 4.6 | 2.2 | 2.6 | 2.9 | 3.1 | 3.4 | 3.5 | 3.6 | 3.7 | 3.8 | 3.8 | 4.5 | 4.5 | 4.5 | 4.6 | 4.6 | 4.6 | 4.6 | 4.5 | 4.5 | 4.4 | 2.1 | 2.5 | 2.8 | 3 | 3.2 | 3.4 | 3.5 | 3.6 | 3.6 | 3.6 | -2.5 | -2.5 | -2.6 | -2.6 | -2.6 | -2.8 | -2.8 | -2.9 | -3 | -3 | -2.4 | -2.5 | -2.6 | -2.6 | -2.7 | -2.8 | -2.8 | -2.9 | -2.9 | -3 | -2.5 | -2.5 | -2.6 | -2.6 | -2.7 | -2.8 | -2.8 | -2.9 | -3 | -3 | -2.4 | -2.5 | -2.6 | -2.6 | -2.7 | -2.8 | -2.8 | -2.9 | -3 | -3 |  |  |  |  | 1.49 | 4.28 | 370 |  | 305 | 346 | 302 | 0.34 | 0.34 | 0.858 | 0.903 | 0.969 | 0.991 | 0.998 | 0.999 | 0.998 | 0.999 | 0.999 | 0.999 | 0.999 | 0.999 | 0.999 | 0.999 | 0.999 | 0.999 | 0.999 | 0.999 | 0.999 | 0.999 | 0.999 | 0.999 | 0.999 | 0.999 | 0.999 | 0.999 | 0.999 | 0.999 | 0.999 | 0.999 | 0.998 | 0.997 | 0.995 | 0.993 | 0.986 | 0.979 | 0.965 | 0.941 | 0.904 | 0.844 | 0.717 | 0.486 | 0.232 | 0 | 0.681 | 0.775 | 0.924 | 0.979 | 0.994 | 0.999 | 0.996 | 0.996 | 0.999 | 0.999 | 0.999 | 0.999 | 0.999 | 0.999 | 0.999 | 0.999 | 0.999 | 0.999 | 0.999 | 0.998 | 0.999 | 0.999 | 0.999 | 0.999 | 0.999 | 0.999 | 0.999 | 0.999 | 0.998 | 0.997 | 0.995 | 0.991 | 0.989 | 0.983 | 0.967 | 0.949 | 0.914 | 0.858 | 0.777 | 0.655 | 0.434 | 0.165 | 0.026 | 0 | 0.464 | 0.601 | 0.854 | 0.958 | 0.988 | 0.999 | 0.992 | 0.993 | 0.999 | 0.999 | 0.998 | 0.998 | 0.999 | 0.999 | 0.999 | 0.999 | 0.999 | 0.998 | 0.998 | 0.996 | 0.997 | 0.998 | 0.999 | 0.999 | 0.999 | 0.999 | 0.999 | 0.999 | 0.995 | 0.994 | 0.989 | 0.983 | 0.977 | 0.967 | 0.934 | 0.9 | 0.835 | 0.736 | 0.604 | 0.429 | 0.189 | 0.027 | 0 | 0 | 0.312995 | 0.3296773 | N-LAF34 | 773-496 | S-LAH66 | 773-496 | J-LASF016 | 773-496 | K-LaSFn7 | 773-496 | H-LaF50B | 773-496 |  | 20190614
◎ | 84 | TAF3D | 804-465 | 1.8042 | 46.5 | 46.504 | 0.017293 | 1.80831 | 46.26 | 46.258 | 0.017474 | 1.77604 | 1.78311 | 1.78559 | 1.79005 | 1.79318 | 1.79608 | 1.799 | 1.79983 | 1.8006 | 1.80405 | 1.8042 | 1.80831 | 1.8163 | 1.8173 | 1.82594 | 1.83405 | 1.84813 |  | 3.175337 | 0 | -1.4107601 | -2 | 2.78609 | -2 | 4.0102824 | -4 | 2.4504764 | -5 | 2.4435731 | -8 | 0.013415 | 0.005825 | 0.005193 | 0.0121 | 0.009637 | 0.014237 | 0.008487 | 0.008987 | 0.008634 | 0.7757 | 0.4389 | 0.1679 | 0.1689 | 0.3003 | 0.238 | 0.4617 | 0.5573 | 0.4694 | 0.8143 | 0.8148 | 0.4344 | 0.1662 | 0.2142 | 0.2501 | 0.2355 | 0.5143 | 0.4941 | 0.4645 | 0.8058 | 0.0126 | 0.0035 | -0.0089 | -0.0074 | -0.0459 | 1 | 3 | 1 | 1 | 1 | 1 | 1 | 692 | 722 | 661 | 679 | 749 | 55 | 57 | 59 | 60 | 61 | 62 | 62 | 62 | 63 | 63 | 63 | 63 | 63 | 64 | 64 | 65 | 66 | 68 | 70 | 61 | 76 | 0.817 | 0.496 | 735 | 7 | 60 | 123 | 47.6 | 0.297 | 105 | 1.82e-06 | 8.49e-09 | -3.35e-11 | 6.91e-07 | 6.18e-10 | 0.156 | 5.8 | 5.9 | 6 | 6.1 | 6.2 | 6.3 | 6.3 | 6.3 | 6.3 | 6.3 | 3.3 | 3.7 | 4.1 | 4.5 | 4.8 | 5 | 5.2 | 5.3 | 5.4 | 5.4 | 5.3 | 5.4 | 5.5 | 5.6 | 5.6 | 5.7 | 5.7 | 5.7 | 5.7 | 5.6 | 2.8 | 3.2 | 3.6 | 3.9 | 4.2 | 4.4 | 4.6 | 4.7 | 4.8 | 4.8 | 4.8 | 4.9 | 4.9 | 5 | 5 | 5.1 | 5.1 | 5.1 | 5 | 4.9 | 2.3 | 2.7 | 3.1 | 3.4 | 3.6 | 3.8 | 4 | 4.1 | 4.1 | 4.1 | 4.8 | 4.8 | 4.9 | 4.9 | 5 | 5 | 5 | 5 | 4.9 | 4.9 | 2.3 | 2.7 | 3 | 3.3 | 3.6 | 3.8 | 3.9 | 4 | 4 | 4 | 4.3 | 4.3 | 4.3 | 4.4 | 4.4 | 4.5 | 4.4 | 4.4 | 4.3 | 4.3 | 1.8 | 2.2 | 2.5 | 2.8 | 3 | 3.2 | 3.3 | 3.4 | 3.4 | 3.4 | 4.1 | 4.1 | 4.1 | 4.1 | 4.2 | 4.2 | 4.2 | 4.1 | 4 | 4 | 1.6 | 2 | 2.3 | 2.6 | 2.8 | 3 | 3.1 | 3.1 | 3.2 | 3.1 | 3.9 | 3.9 | 3.9 | 3.9 | 4 | 4 | 3.9 | 3.9 | 3.8 | 3.7 | 1.4 | 1.8 | 2.1 | 2.4 | 2.6 | 2.7 | 2.8 | 2.9 | 2.9 | 2.9 | 3.8 | 3.8 | 3.9 | 3.9 | 3.9 | 3.9 | 3.9 | 3.8 | 3.7 | 3.7 | 1.4 | 1.8 | 2.1 | 2.3 | 2.5 | 2.7 | 2.8 | 2.9 | 2.9 | 2.8 | 3.8 | 3.8 | 3.8 | 3.8 | 3.9 | 3.9 | 3.8 | 3.8 | 3.7 | 3.6 | 1.4 | 1.7 | 2 | 2.3 | 2.5 | 2.6 | 2.7 | 2.8 | 2.8 | 2.8 | 3.6 | 3.6 | 3.7 | 3.7 | 3.7 | 3.7 | 3.6 | 3.6 | 3.5 | 3.4 | 1.2 | 1.6 | 1.9 | 2.1 | 2.3 | 2.5 | 2.6 | 2.6 | 2.6 | 2.6 | -2.4 | -2.5 | -2.6 | -2.6 | -2.7 | -2.8 | -2.9 | -3 | -3.1 | -3.1 | -2.4 | -2.5 | -2.6 | -2.6 | -2.7 | -2.8 | -2.9 | -3 | -3.1 | -3.1 | -2.4 | -2.4 | -2.5 | -2.6 | -2.7 | -2.8 | -2.9 | -3 | -3.1 | -3.1 | -2.4 | -2.5 | -2.6 | -2.6 | -2.7 | -2.8 | -2.9 | -3 | -3.1 | -3.1 |  |  |  |  | 1.17 | 4.4 | 385 |  | 320 | 356 | 317 | 0.48 | 0.49 | 0.889 | 0.929 | 0.98 | 0.993 | 0.998 | 0.999 | 0.999 | 0.999 | 0.999 | 0.999 | 0.999 | 0.999 | 0.999 | 0.999 | 0.999 | 0.999 | 0.999 | 0.999 | 0.999 | 0.999 | 0.999 | 0.999 | 0.999 | 0.999 | 0.999 | 0.999 | 0.999 | 0.999 | 0.999 | 0.998 | 0.997 | 0.995 | 0.992 | 0.988 | 0.981 | 0.967 | 0.941 | 0.894 | 0.798 | 0.611 | 0.239 | 0.022 | 0 | 0 | 0.744 | 0.832 | 0.952 | 0.982 | 0.994 | 0.997 | 0.998 | 0.998 | 0.998 | 0.999 | 0.999 | 0.999 | 0.999 | 0.999 | 0.999 | 0.999 | 0.999 | 0.999 | 0.999 | 0.999 | 0.999 | 0.999 | 0.999 | 0.999 | 0.999 | 0.999 | 0.999 | 0.998 | 0.997 | 0.996 | 0.994 | 0.988 | 0.981 | 0.971 | 0.952 | 0.92 | 0.859 | 0.755 | 0.569 | 0.291 | 0.028 | 0 | 0 | 0 | 0.554 | 0.693 | 0.906 | 0.964 | 0.988 | 0.995 | 0.995 | 0.995 | 0.996 | 0.998 | 0.998 | 0.998 | 0.998 | 0.998 | 0.998 | 0.998 | 0.999 | 0.998 | 0.999 | 0.999 | 0.999 | 0.999 | 0.999 | 0.999 | 0.999 | 0.999 | 0.998 | 0.996 | 0.994 | 0.992 | 0.987 | 0.975 | 0.963 | 0.942 | 0.907 | 0.846 | 0.737 | 0.57 | 0.324 | 0.085 | 0 | 0 | 0 | 0 | 0.3131592 | 0.3298819 | N-LASF44 | 804-465 | S-LAH65VS | 804-465 | J-LASF015 | 804-466 | K-LaSFn6 | 804-466 | H-ZLaF50E | 804-466 |  | 20190614
◎ | 85 | TAF48 | 791-481 | 1.79091 | 48.09 | 48.091 | 0.016446 | 1.79482 | 47.85 | 47.846 | 0.016612 | 1.76378 | 1.77073 | 1.77313 | 1.77741 | 1.7804 | 1.78317 | 1.78596 | 1.78674 | 1.78748 | 1.79076 | 1.79091 | 1.79482 | 1.80241 | 1.80336 | 1.81152 | 1.81917 | 1.83236 |  | 3.1330829 | 0 | -1.4211012 | -2 | 2.5642638 | -2 | 6.0075458 | -4 | -9.865856 | -6 | 1.3351789 | -6 | 0.012835 | 0.005556 | 0.004947 | 0.011499 | 0.009117 | 0.013619 | 0.008079 | 0.008533 | 0.008167 | 0.7804 | 0.4426 | 0.1685 | 0.1693 | 0.3008 | 0.2381 | 0.4611 | 0.5544 | 0.4649 | 0.8024 | 0.8198 | 0.4382 | 0.1668 | 0.2148 | 0.2506 | 0.2357 | 0.5137 | 0.4916 | 0.4602 | 0.7944 | 0.0098 | 0.0026 | -0.0087 | -0.0074 | -0.0482 | 1 | 3 | 2 | 1 | 1 | 2 |  | 678 | 711 | 655 | 673 | 742 | 56 | 58 | 58 | 59 | 60 | 60 | 60 | 61 | 61 | 61 | 61 | 62 | 62 | 62 | 63 | 64 | 65 | 66 | 67 | 60 | 76 | 0.826 | 0.51 | 715 | 7 | 55 | 121 | 46.6 | 0.3 |  | 2.43e-06 | 8.67e-09 | -4.23e-12 | 7.49e-07 | 5.44e-10 | 0.108 | 6.3 | 6.3 | 6.3 | 6.4 | 6.5 | 6.6 | 6.8 | 7 | 7.1 | 7.3 | 3.8 | 4.1 | 4.5 | 4.8 | 5.1 | 5.4 | 5.7 | 6 | 6.2 | 6.4 | 5.9 | 5.8 | 5.8 | 5.9 | 6 | 6.1 | 6.3 | 6.4 | 6.6 | 6.7 | 3.4 | 3.7 | 4 | 4.3 | 4.6 | 4.9 | 5.1 | 5.4 | 5.7 | 5.9 | 5.4 | 5.3 | 5.3 | 5.3 | 5.4 | 5.5 | 5.7 | 5.8 | 6 | 6.1 | 2.9 | 3.2 | 3.5 | 3.8 | 4 | 4.3 | 4.6 | 4.8 | 5.1 | 5.2 | 5.3 | 5.2 | 5.2 | 5.3 | 5.4 | 5.5 | 5.6 | 5.7 | 5.9 | 6 | 2.8 | 3.1 | 3.4 | 3.7 | 4 | 4.2 | 4.5 | 4.7 | 5 | 5.2 | 4.8 | 4.8 | 4.7 | 4.8 | 4.9 | 4.9 | 5.1 | 5.2 | 5.3 | 5.4 | 2.4 | 2.7 | 3 | 3.2 | 3.5 | 3.7 | 4 | 4.2 | 4.4 | 4.6 | 4.6 | 4.5 | 4.5 | 4.5 | 4.6 | 4.7 | 4.8 | 4.9 | 5 | 5.1 | 2.2 | 2.5 | 2.7 | 3 | 3.2 | 3.5 | 3.7 | 3.9 | 4.2 | 4.3 | 4.4 | 4.3 | 4.3 | 4.3 | 4.4 | 4.5 | 4.6 | 4.7 | 4.8 | 4.9 | 2 | 2.3 | 2.5 | 2.8 | 3 | 3.2 | 3.5 | 3.7 | 3.9 | 4.1 | 4.4 | 4.3 | 4.3 | 4.3 | 4.3 | 4.4 | 4.5 | 4.6 | 4.7 | 4.8 | 2 | 2.2 | 2.5 | 2.7 | 3 | 3.2 | 3.4 | 3.6 | 3.9 | 4 | 4.3 | 4.2 | 4.2 | 4.2 | 4.3 | 4.4 | 4.5 | 4.6 | 4.7 | 4.8 | 1.9 | 2.2 | 2.4 | 2.7 | 2.9 | 3.1 | 3.4 | 3.6 | 3.8 | 4 | 4.2 | 4.1 | 4.1 | 4.1 | 4.1 | 4.2 | 4.3 | 4.4 | 4.5 | 4.6 | 1.8 | 2 | 2.3 | 2.5 | 2.7 | 3 | 3.2 | 3.4 | 3.6 | 3.8 | -2.6 | -2.7 | -2.7 | -2.8 | -2.8 | -3 | -3 | -3.1 | -3.2 | -3.2 | -2.6 | -2.7 | -2.7 | -2.8 | -2.9 | -2.9 | -3 | -3.1 | -3.2 | -3.2 | -2.6 | -2.6 | -2.7 | -2.8 | -2.8 | -2.9 | -3 | -3.1 | -3.2 | -3.2 | -2.6 | -2.6 | -2.7 | -2.8 | -2.9 | -2.9 | -3 | -3.1 | -3.1 | -3.2 | [5 empty] | 4.39 | 375 |  | 305 | 344 | 303 | 0.37 | 0.38 | 0.892 | 0.93 | 0.98 | 0.993 | 0.998 | 0.999 | 0.999 | 0.999 | 0.999 | 0.999 | 0.999 | 0.999 | 0.999 | 0.999 | 0.999 | 0.999 | 0.999 | 0.999 | 0.999 | 0.999 | 0.999 | 0.999 | 0.999 | 0.999 | 0.999 | 0.999 | 0.999 | 0.999 | 0.999 | 0.999 | 0.998 | 0.996 | 0.995 | 0.992 | 0.988 | 0.98 | 0.968 | 0.947 | 0.912 | 0.844 | 0.699 | 0.431 | 0 | 0 | 0.752 | 0.834 | 0.95 | 0.982 | 0.994 | 0.998 | 0.998 | 0.998 | 0.999 | 0.999 | 0.999 | 0.999 | 0.999 | 0.999 | 0.999 | 0.999 | 0.999 | 0.999 | 0.999 | 0.999 | 0.999 | 0.999 | 0.999 | 0.999 | 0.999 | 0.999 | 0.999 | 0.999 | 0.998 | 0.996 | 0.995 | 0.991 | 0.987 | 0.981 | 0.97 | 0.951 | 0.922 | 0.874 | 0.794 | 0.655 | 0.408 | 0.122 | 0 | 0 | 0.566 | 0.696 | 0.903 | 0.965 | 0.988 | 0.996 | 0.997 | 0.996 | 0.998 | 0.999 | 0.999 | 0.999 | 0.999 | 0.999 | 0.999 | 0.999 | 0.999 | 0.999 | 0.999 | 0.999 | 0.999 | 0.999 | 0.999 | 0.999 | 0.999 | 0.999 | 0.999 | 0.997 | 0.995 | 0.992 | 0.989 | 0.982 | 0.975 | 0.962 | 0.941 | 0.903 | 0.849 | 0.763 | 0.63 | 0.429 | 0.166 | 0.015 | 0 | 0 | 0.3130689 | 0.329793 | [11 empty] | 20240501
◎ | 86 | TAFD5G | 835-427 | 1.83481 | 42.72 | 42.721 | 0.019541 | 1.83945 | 42.47 | 42.472 | 0.019765 | 1.80419 | 1.81159 | 1.81424 | 1.81908 | 1.82251 | 1.82573 | 1.82898 | 1.8299 | 1.83076 | 1.83463 | 1.83481 | 1.83945 | 1.84852 | 1.84967 | 1.85956 | 1.86893 | 1.88536 |  | 3.2756799 | 0 | -1.4485625 | -2 | 3.0780102 | -2 | 7.8915515 | -4 | -4.0810229 | -6 | 2.2273965 | -6 | 0.014742 | 0.006469 | 0.005825 | 0.013716 | 0.011035 | 0.015661 | 0.009551 | 0.010214 | 0.009892 | 0.7544 | 0.4234 | 0.1645 | 0.1665 | 0.2981 | 0.2377 | 0.4642 | 0.5647 | 0.4794 | 0.8408 | 0.7924 | 0.4186 | 0.1627 | 0.2111 | 0.2482 | 0.235 | 0.5168 | 0.5005 | 0.474 | 0.8313 | 0.0089 | 0.0023 | -0.0079 | -0.0067 | -0.0428 | 1 | 3 | 1 | 1 | 1 | 1 | 1 | 673 | 709 | 641 | 662 | 738 | 56 | 58 | 60 | 61 | 62 | 63 | 64 | 64 | 65 | 65 | 65 | 65 | 66 | 66 | 66 | 67 | 68 | 69 | 71 | 63 | 78 | 0.873 | 0.511 | 685 | 7 | 60 | 123 | 47.2 | 0.3 | 105 | 2.22e-06 | 9.37e-09 | -5.94e-11 | 8.37e-07 | 7.86e-10 | 0.157 | 6.7 | 6.9 | 7.1 | 7.3 | 7.4 | 7.5 | 7.5 | 7.4 | 7.2 | 7 | 4.1 | 4.7 | 5.2 | 5.6 | 5.9 | 6.2 | 6.3 | 6.3 | 6.3 | 6.2 | 6.1 | 6.2 | 6.4 | 6.6 | 6.7 | 6.7 | 6.7 | 6.6 | 6.4 | 6.2 | 3.5 | 4.1 | 4.6 | 4.9 | 5.2 | 5.4 | 5.5 | 5.5 | 5.5 | 5.3 | 5.4 | 5.6 | 5.7 | 5.9 | 5.9 | 5.9 | 5.9 | 5.8 | 5.6 | 5.3 | 2.9 | 3.4 | 3.9 | 4.2 | 4.5 | 4.7 | 4.7 | 4.7 | 4.6 | 4.5 | 5.3 | 5.5 | 5.7 | 5.8 | 5.8 | 5.9 | 5.8 | 5.7 | 5.5 | 5.2 | 2.8 | 3.3 | 3.8 | 4.2 | 4.4 | 4.6 | 4.7 | 4.6 | 4.5 | 4.4 | 4.8 | 4.9 | 5 | 5.1 | 5.2 | 5.2 | 5.1 | 4.9 | 4.7 | 4.5 | 2.3 | 2.8 | 3.2 | 3.5 | 3.8 | 3.9 | 4 | 3.9 | 3.8 | 3.6 | 4.5 | 4.6 | 4.7 | 4.8 | 4.9 | 4.8 | 4.7 | 4.6 | 4.3 | 4.1 | 2 | 2.5 | 2.9 | 3.2 | 3.4 | 3.6 | 3.6 | 3.6 | 3.4 | 3.3 | 4.2 | 4.4 | 4.5 | 4.5 | 4.6 | 4.5 | 4.4 | 4.3 | 4 | 3.8 | 1.8 | 2.2 | 2.6 | 3 | 3.2 | 3.3 | 3.3 | 3.3 | 3.1 | 2.9 | 4.2 | 4.3 | 4.4 | 4.5 | 4.5 | 4.5 | 4.4 | 4.2 | 4 | 3.7 | 1.7 | 2.2 | 2.6 | 2.9 | 3.1 | 3.2 | 3.3 | 3.2 | 3.1 | 2.9 | 4.1 | 4.2 | 4.4 | 4.4 | 4.5 | 4.4 | 4.3 | 4.1 | 3.9 | 3.7 | 1.7 | 2.1 | 2.5 | 2.8 | 3.1 | 3.2 | 3.2 | 3.1 | 3 | 2.8 | 3.9 | 4.1 | 4.2 | 4.2 | 4.2 | 4.2 | 4.1 | 3.9 | 3.6 | 3.4 | 1.5 | 2 | 2.3 | 2.6 | 2.8 | 3 | 3 | 2.9 | 2.7 | 2.6 | -2.4 | -2.5 | -2.6 | -2.7 | -2.7 | -2.9 | -2.9 | -3.1 | -3.2 | -3.2 | -2.4 | -2.5 | -2.6 | -2.7 | -2.8 | -2.9 | -3 | -3.1 | -3.2 | -3.2 | -2.4 | -2.5 | -2.6 | -2.7 | -2.7 | -2.9 | -2.9 | -3.1 | -3.1 | -3.2 | -2.4 | -2.5 | -2.6 | -2.7 | -2.8 | -2.9 | -3 | -3 | -3.1 | -3.2 |  |  |  |  | 1.36 | 4.57 | 400 |  | 325 | 360 | 323 | 0.89 | 0.95 | 0.903 | 0.94 | 0.983 | 0.993 | 0.997 | 0.999 | 0.999 | 0.999 | 0.999 | 0.999 | 0.999 | 0.999 | 0.999 | 0.999 | 0.999 | 0.999 | 0.999 | 0.999 | 0.999 | 0.999 | 0.999 | 0.999 | 0.999 | 0.999 | 0.999 | 0.999 | 0.999 | 0.998 | 0.997 | 0.996 | 0.995 | 0.991 | 0.987 | 0.981 | 0.97 | 0.953 | 0.919 | 0.858 | 0.737 | 0.509 | 0.11 | 0 | 0 | 0 | 0.776 | 0.857 | 0.958 | 0.983 | 0.993 | 0.997 | 0.997 | 0.997 | 0.997 | 0.998 | 0.998 | 0.999 | 0.999 | 0.999 | 0.999 | 0.999 | 0.999 | 0.999 | 0.999 | 0.999 | 0.999 | 0.999 | 0.999 | 0.999 | 0.999 | 0.999 | 0.997 | 0.996 | 0.994 | 0.991 | 0.986 | 0.977 | 0.968 | 0.953 | 0.927 | 0.886 | 0.809 | 0.682 | 0.465 | 0.185 | 0 | 0 | 0 | 0 | 0.602 | 0.734 | 0.918 | 0.965 | 0.986 | 0.993 | 0.994 | 0.993 | 0.995 | 0.997 | 0.997 | 0.997 | 0.997 | 0.997 | 0.997 | 0.997 | 0.998 | 0.998 | 0.998 | 0.999 | 0.999 | 0.999 | 0.998 | 0.998 | 0.997 | 0.997 | 0.994 | 0.991 | 0.987 | 0.982 | 0.973 | 0.955 | 0.938 | 0.908 | 0.86 | 0.784 | 0.654 | 0.465 | 0.217 | 0.034 | 0 | 0 | 0 | 0 | 0.3136488 | 0.3306249 | (N-LASF41) | (835-431) | S-LAH55VS | 835-427 | J-LASF05 | 835-427 | K-LaSFn8 | 835-427 | H-ZLaF55D | 835-427 |  | 20190614
◎ | 87 | TAFD25 | 904-313 | 1.90366 | 31.32 | 31.315 | 0.028857 | 1.91048 | 31.08 | 31.081 | 0.029294 | 1.86291 | 1.8718 | 1.87516 | 1.88152 | 1.88619 | 1.89066 | 1.89526 | 1.89657 | 1.89781 | 1.90341 | 1.90366 | 1.91048 | 1.92412 | 1.92587 | 1.94128 | 1.95643 | 1.98458 |  | 3.4905528 | 0 | -1.6325771 | -2 | 4.1146322 | -2 | 2.7169124 | -3 | -1.8260518 | -4 | 2.0641862 | -5 | 0.020107 | 0.009068 | 0.008396 | 0.020461 | 0.017164 | 0.021418 | 0.01391 | 0.015384 | 0.015416 | 0.6968 | 0.3825 | 0.1548 | 0.1594 | 0.291 | 0.2365 | 0.4725 | 0.5948 | 0.5248 | 0.9755 | 0.7311 | 0.3768 | 0.1525 | 0.2018 | 0.2419 | 0.233 | 0.5252 | 0.5263 | 0.517 | 0.9609 | 0.0046 | -0.0006 | 0.0034 | 0.0028 | 0.0366 | 1 | 1 | 1 | 1 | 1 | 1 |  | 655 | 707 | 634 | 651 | 735 | 66 | 68 | 69 | 70 | 71 | 71 | 71 | 71 | 71 | 71 | 71 | 72 | 72 | 73 | 74 | 76 | 78 | 81 | 84 | 70 | 88 | 0.82 | 0.474 | 630 | 6 | 90 | 113 | 43 | 0.299 | 88 | -2.77e-07 | 7.51e-09 | -2.95e-11 | 1.02e-06 | 9.45e-10 | 0.245 | 8.1 | 8.3 | 8.6 | 8.8 | 9 | 9.2 | 9.4 | 9.6 | 9.7 | 9.8 | 5.5 | 6 | 6.6 | 7.1 | 7.5 | 7.9 | 8.2 | 8.5 | 8.7 | 8.9 | 6.8 | 6.9 | 7.1 | 7.3 | 7.4 | 7.6 | 7.7 | 7.8 | 7.9 | 7.9 | 4.1 | 4.6 | 5.1 | 5.5 | 5.9 | 6.3 | 6.5 | 6.8 | 6.9 | 7 | 5.5 | 5.6 | 5.7 | 5.8 | 5.9 | 6.1 | 6.1 | 6.2 | 6.2 | 6.2 | 2.9 | 3.3 | 3.8 | 4.1 | 4.5 | 4.7 | 5 | 5.1 | 5.3 | 5.3 | 5.4 | 5.5 | 5.6 | 5.7 | 5.8 | 5.9 | 6 | 6 | 6.1 | 6 | 2.7 | 3.2 | 3.6 | 4 | 4.3 | 4.6 | 4.8 | 5 | 5.1 | 5.1 | 4.4 | 4.4 | 4.5 | 4.6 | 4.6 | 4.7 | 4.7 | 4.7 | 4.7 | 4.7 | 1.8 | 2.2 | 2.6 | 2.9 | 3.2 | 3.4 | 3.6 | 3.7 | 3.8 | 3.8 | 3.9 | 3.9 | 4 | 4 | 4.1 | 4.1 | 4.2 | 4.2 | 4.1 | 4.1 | 1.3 | 1.7 | 2.1 | 2.4 | 2.6 | 2.8 | 3 | 3.1 | 3.2 | 3.2 | 3.5 | 3.5 | 3.6 | 3.6 | 3.7 | 3.7 | 3.7 | 3.7 | 3.6 | 3.6 | 0.9 | 1.3 | 1.7 | 2 | 2.2 | 2.4 | 2.5 | 2.6 | 2.7 | 2.7 | 3.4 | 3.5 | 3.5 | 3.5 | 3.6 | 3.6 | 3.6 | 3.6 | 3.5 | 3.5 | 0.9 | 1.3 | 1.6 | 1.9 | 2.1 | 2.3 | 2.4 | 2.5 | 2.6 | 2.6 | 3.4 | 3.4 | 3.4 | 3.4 | 3.5 | 3.5 | 3.5 | 3.5 | 3.4 | 3.3 | 0.8 | 1.2 | 1.5 | 1.8 | 2 | 2.2 | 2.3 | 2.4 | 2.5 | 2.5 | 3.1 | 3.1 | 3.1 | 3.1 | 3.1 | 3.2 | 3.1 | 3.1 | 3 | 3 | 0.5 | 0.9 | 1.2 | 1.5 | 1.7 | 1.9 | 2 | 2.1 | 2.1 | 2.1 | -2.1 | -2.2 | -2.2 | -2.3 | -2.4 | -2.5 | -2.5 | -2.6 | -2.7 | -2.7 | -2.1 | -2.2 | -2.2 | -2.3 | -2.4 | -2.5 | -2.5 | -2.6 | -2.7 | -2.7 | -2.1 | -2.1 | -2.2 | -2.3 | -2.4 | -2.5 | -2.5 | -2.6 | -2.7 | -2.7 | -2.1 | -2.2 | -2.2 | -2.3 | -2.4 | -2.5 | -2.5 | -2.6 | -2.7 | -2.7 |  |  |  |  | 1.42 | 4.51 |  | 400 | 360 | 393 | 359 | 2.91 | 2.96 | 0.936 | 0.962 | 0.989 | 0.998 | 0.999 | 0.999 | 0.999 | 0.999 | 0.999 | 0.999 | 0.999 | 0.999 | 0.999 | 0.999 | 0.999 | 0.999 | 0.999 | 0.999 | 0.999 | 0.999 | 0.999 | 0.999 | 0.999 | 0.999 | 0.999 | 0.999 | 0.997 | 0.996 | 0.994 | 0.991 | 0.985 | 0.969 | 0.95 | 0.909 | 0.811 | 0.587 | 0.219 | 0 | 0 | 0 | 0 | 0 | 0 | 0 | 0.847 | 0.907 | 0.973 | 0.994 | 0.999 | 0.999 | 0.998 | 0.998 | 0.999 | 0.999 | 0.999 | 0.999 | 0.999 | 0.999 | 0.999 | 0.998 | 0.998 | 0.998 | 0.998 | 0.999 | 0.999 | 0.998 | 0.997 | 0.997 | 0.998 | 0.998 | 0.993 | 0.99 | 0.984 | 0.977 | 0.962 | 0.924 | 0.88 | 0.787 | 0.593 | 0.264 | 0.023 | 0 | 0 | 0 | 0 | 0 | 0 | 0 | 0.717 | 0.822 | 0.946 | 0.988 | 0.999 | 0.999 | 0.997 | 0.996 | 0.998 | 0.999 | 0.998 | 0.998 | 0.998 | 0.998 | 0.997 | 0.997 | 0.996 | 0.996 | 0.996 | 0.997 | 0.997 | 0.996 | 0.995 | 0.995 | 0.995 | 0.996 | 0.986 | 0.98 | 0.969 | 0.955 | 0.926 | 0.854 | 0.775 | 0.619 | 0.352 | 0.069 | 0 | 0 | 0 | 0 | 0 | 0 | 0 | 0 | 0.3151815 | 0.3332874 | N-LASF46B | 904-313 | S-LAH95 | 904-313 | J-LASFH13HS | 904-313 |  |  | H-ZLaF75B | 904-314 |  | 20190614
◎ | 88 | TAFD30 | 883-408 | 1.883 | 40.81 | 40.806 | 0.021639 | 1.88814 | 40.56 | 40.56 | 0.021897 | 1.85031 | 1.85783 | 1.8606 | 1.86576 | 1.86948 | 1.87299 | 1.87657 | 1.87758 | 1.87853 | 1.88281 | 1.883 | 1.88814 | 1.89821 | 1.89948 | 1.91045 | 1.92081 | 1.93892 |  | 3.4419038 | 0 | -1.4175245 | -2 | 3.435104 | -2 | 1.1752271 | -3 | -3.9010343 | -5 | 3.7417054 | -6 | 0.015973 | 0.007087 | 0.006431 | 0.015208 | 0.012239 | 0.016985 | 0.010564 | 0.011333 | 0.010969 | 0.7382 | 0.4106 | 0.1623 | 0.1652 | 0.2972 | 0.2378 | 0.465 | 0.5656 | 0.479 | 0.837 | 0.7757 | 0.4058 | 0.1604 | 0.2095 | 0.2475 | 0.235 | 0.5176 | 0.5009 | 0.4733 | 0.8271 | 0.0016 | 0.0011 | -0.0104 | -0.0093 | -0.0639 | 1 | 1 | 1 | 1 | 1 | 1 |  | 695 | 736 | 677 | 691 | 788 | 62 | 63 | 65 | 65 | 66 | 66 | 66 | 66 | 66 | 65 | 65 | 66 | 66 | 67 | 68 | 70 | 72 | 75 | 79 | 65 | 82 | 0.788 | 0.391 | 730 | 7 | 60 | 126 | 48.4 | 0.301 | 113 | 2.21e-06 | 9.96e-09 | -3.19e-11 | 8.4e-07 | 2.81e-10 | 0.184 | 7.6 | 7.7 | 7.8 | 7.9 | 8 | 8 | 8.1 | 8.1 | 8.1 | 8 | 5 | 5.4 | 5.8 | 6.2 | 6.5 | 6.7 | 6.9 | 7 | 7.1 | 7.1 | 6.9 | 6.9 | 7 | 7.1 | 7.1 | 7.2 | 7.2 | 7.2 | 7.2 | 7.1 | 4.2 | 4.7 | 5 | 5.4 | 5.7 | 5.9 | 6.1 | 6.2 | 6.3 | 6.3 | 6 | 6.1 | 6.2 | 6.2 | 6.3 | 6.4 | 6.4 | 6.4 | 6.3 | 6.3 | 3.4 | 3.9 | 4.2 | 4.6 | 4.8 | 5 | 5.2 | 5.3 | 5.4 | 5.4 | 6 | 6 | 6.1 | 6.1 | 6.2 | 6.3 | 6.3 | 6.3 | 6.2 | 6.2 | 3.4 | 3.8 | 4.1 | 4.5 | 4.7 | 4.9 | 5.1 | 5.2 | 5.3 | 5.3 | 5.3 | 5.3 | 5.3 | 5.4 | 5.5 | 5.5 | 5.5 | 5.5 | 5.4 | 5.4 | 2.7 | 3.1 | 3.5 | 3.8 | 4 | 4.2 | 4.4 | 4.5 | 4.5 | 4.5 | 4.9 | 4.9 | 5 | 5.1 | 5.1 | 5.1 | 5.2 | 5.1 | 5.1 | 5 | 2.4 | 2.8 | 3.1 | 3.4 | 3.7 | 3.9 | 4 | 4.1 | 4.1 | 4.1 | 4.6 | 4.7 | 4.7 | 4.8 | 4.8 | 4.8 | 4.9 | 4.8 | 4.8 | 4.7 | 2.1 | 2.5 | 2.8 | 3.1 | 3.4 | 3.6 | 3.7 | 3.8 | 3.8 | 3.8 | 4.6 | 4.6 | 4.6 | 4.7 | 4.8 | 4.8 | 4.8 | 4.7 | 4.7 | 4.6 | 2 | 2.4 | 2.8 | 3.1 | 3.3 | 3.5 | 3.6 | 3.7 | 3.8 | 3.8 | 4.5 | 4.5 | 4.6 | 4.6 | 4.7 | 4.7 | 4.7 | 4.7 | 4.6 | 4.6 | 2 | 2.4 | 2.7 | 3 | 3.2 | 3.4 | 3.6 | 3.7 | 3.7 | 3.7 | 4.3 | 4.3 | 4.4 | 4.4 | 4.4 | 4.5 | 4.5 | 4.4 | 4.4 | 4.3 | 1.8 | 2.2 | 2.5 | 2.8 | 3 | 3.2 | 3.3 | 3.4 | 3.5 | 3.5 | -2.5 | -2.6 | -2.6 | -2.6 | -2.6 | -2.7 | -2.6 | -2.7 | -2.7 | -2.7 | -2.5 | -2.5 | -2.6 | -2.6 | -2.6 | -2.6 | -2.7 | -2.7 | -2.7 | -2.7 | -2.5 | -2.5 | -2.5 | -2.6 | -2.6 | -2.6 | -2.6 | -2.7 | -2.7 | -2.7 | -2.5 | -2.5 | -2.6 | -2.6 | -2.6 | -2.6 | -2.7 | -2.7 | -2.7 | -2.7 |  |  |  |  | 1.2 | 5.42 |  | 370 | 315 | 362 | 312 | 1.03 | 1.05 | 0.941 | 0.966 | 0.991 | 0.997 | 0.999 | 0.999 | 0.999 | 0.999 | 0.999 | 0.999 | 0.999 | 0.999 | 0.999 | 0.999 | 0.999 | 0.999 | 0.999 | 0.999 | 0.999 | 0.999 | 0.999 | 0.999 | 0.999 | 0.999 | 0.999 | 0.999 | 0.999 | 0.998 | 0.998 | 0.996 | 0.994 | 0.99 | 0.987 | 0.981 | 0.971 | 0.952 | 0.924 | 0.883 | 0.82 | 0.711 | 0.495 | 0.253 | 0 | 0 | 0.858 | 0.917 | 0.977 | 0.993 | 0.999 | 0.999 | 0.998 | 0.998 | 0.999 | 0.999 | 0.999 | 0.999 | 0.999 | 0.999 | 0.999 | 0.999 | 0.999 | 0.999 | 0.999 | 0.999 | 0.999 | 0.999 | 0.999 | 0.999 | 0.999 | 0.999 | 0.998 | 0.996 | 0.994 | 0.99 | 0.985 | 0.976 | 0.967 | 0.952 | 0.928 | 0.884 | 0.82 | 0.733 | 0.608 | 0.427 | 0.172 | 0.032 | 0 | 0 | 0.736 | 0.841 | 0.955 | 0.986 | 0.998 | 0.999 | 0.996 | 0.996 | 0.999 | 0.999 | 0.999 | 0.998 | 0.998 | 0.998 | 0.997 | 0.997 | 0.998 | 0.997 | 0.998 | 0.997 | 0.997 | 0.997 | 0.999 | 0.999 | 0.999 | 0.999 | 0.997 | 0.992 | 0.987 | 0.98 | 0.971 | 0.953 | 0.935 | 0.906 | 0.86 | 0.781 | 0.672 | 0.537 | 0.37 | 0.183 | 0.029 | 0 | 0 | 0 | 0.313774 | 0.3309941 | N-LASF31A | 883-408 | S-LAH58 | 883-408 | J-LASF08A | 883-407 | K-LaSFn17 | 883-408 | H-ZLaF68B | 883-408 |  | 20190614
◎ | 89 | TAFD32 | 871-407 | 1.8707 | 40.73 | 40.729 | 0.021378 | 1.87578 | 40.48 | 40.478 | 0.021636 | 1.83862 | 1.84588 | 1.8486 | 1.85368 | 1.85736 | 1.86083 | 1.86436 | 1.86536 | 1.86629 | 1.87052 | 1.8707 | 1.87578 | 1.88573 | 1.88699 | 1.89788 | 1.90823 | 1.92645 |  | 3.396108 | 0 | -1.3087065 | -2 | 3.4853516 | -2 | 7.9083177 | -4 | 7.6995212 | -6 | 2.3516742 | -6 | 0.01576 | 0.006999 | 0.006349 | 0.015029 | 0.012148 | 0.016759 | 0.01043 | 0.011206 | 0.010891 | 0.7372 | 0.4098 | 0.1623 | 0.1651 | 0.297 | 0.2376 | 0.4654 | 0.5682 | 0.484 | 0.8526 | 0.7746 | 0.4049 | 0.1603 | 0.2093 | 0.2473 | 0.2348 | 0.5179 | 0.5034 | 0.4782 | 0.8424 | 0.001 | 0.0011 | -0.0078 | -0.0068 | -0.044 | 1 | 2 | 1 | 1 | 1 | 1 | 1 | 717 | 744 | 688 | 705 | 791 | 62 | 64 | 65 | 67 | 68 | 68 | 69 | 70 | 70 | 70 | 71 | 71 | 71 | 71 | 71 | 72 | 72 | 73 | 74 | 68 | 84 | 0.838 | 0.462 | 650 | 7 | 60 | 123 | 47.1 | 0.302 | 113 | 2.82e-07 | 8.11e-09 | -2.84e-11 | 9.6e-07 | 9.61e-10 | 0.141 | 6.2 | 6.3 | 6.5 | 6.6 | 6.8 | 7 | 7.1 | 7.2 | 7.3 | 7.3 | 3.6 | 4.1 | 4.5 | 5 | 5.3 | 5.6 | 5.9 | 6.1 | 6.3 | 6.4 | 5.5 | 5.6 | 5.7 | 5.9 | 6 | 6.1 | 6.2 | 6.3 | 6.4 | 6.4 | 2.9 | 3.4 | 3.8 | 4.2 | 4.5 | 4.8 | 5.1 | 5.3 | 5.4 | 5.5 | 4.8 | 4.9 | 5 | 5.1 | 5.2 | 5.3 | 5.3 | 5.4 | 5.4 | 5.4 | 2.2 | 2.7 | 3.1 | 3.4 | 3.7 | 4 | 4.2 | 4.3 | 4.5 | 4.5 | 4.7 | 4.8 | 4.9 | 5 | 5.1 | 5.2 | 5.2 | 5.3 | 5.3 | 5.3 | 2.1 | 2.6 | 3 | 3.3 | 3.6 | 3.9 | 4.1 | 4.2 | 4.4 | 4.4 | 4.1 | 4.1 | 4.2 | 4.3 | 4.3 | 4.4 | 4.4 | 4.5 | 4.4 | 4.4 | 1.5 | 1.9 | 2.3 | 2.6 | 2.9 | 3.1 | 3.3 | 3.4 | 3.5 | 3.5 | 3.8 | 3.8 | 3.8 | 3.9 | 4 | 4 | 4 | 4 | 4 | 4 | 1.2 | 1.6 | 2 | 2.3 | 2.5 | 2.7 | 2.9 | 3 | 3.1 | 3.1 | 3.5 | 3.5 | 3.5 | 3.6 | 3.6 | 3.7 | 3.7 | 3.7 | 3.6 | 3.6 | 1 | 1.3 | 1.7 | 2 | 2.2 | 2.4 | 2.6 | 2.7 | 2.7 | 2.7 | 3.4 | 3.4 | 3.5 | 3.5 | 3.6 | 3.6 | 3.6 | 3.6 | 3.6 | 3.5 | 0.9 | 1.3 | 1.6 | 1.9 | 2.1 | 2.3 | 2.5 | 2.6 | 2.7 | 2.7 | 3.4 | 3.4 | 3.4 | 3.5 | 3.5 | 3.5 | 3.6 | 3.5 | 3.5 | 3.4 | 0.8 | 1.2 | 1.5 | 1.8 | 2.1 | 2.3 | 2.4 | 2.5 | 2.6 | 2.6 | 3.2 | 3.2 | 3.2 | 3.2 | 3.2 | 3.3 | 3.3 | 3.3 | 3.2 | 3.2 | 0.6 | 1 | 1.3 | 1.6 | 1.8 | 2 | 2.2 | 2.2 | 2.3 | 2.3 | -2.4 | -2.5 | -2.6 | -2.7 | -2.8 | -2.9 | -3 | -3.1 | -3.2 | -3.2 | -2.4 | -2.5 | -2.6 | -2.7 | -2.8 | -2.9 | -3 | -3.1 | -3.2 | -3.3 | -2.4 | -2.5 | -2.6 | -2.7 | -2.8 | -2.9 | -3 | -3.1 | -3.2 | -3.2 | -2.4 | -2.5 | -2.6 | -2.7 | -2.8 | -2.9 | -3 | -3.1 | -3.2 | -3.2 |  |  |  |  | 0.99 | 4.84 |  | 375 | 325 | 370 | 324 | 1.42 | 1.53 | 0.935 | 0.963 | 0.99 | 0.996 | 0.999 | 0.999 | 0.999 | 0.999 | 0.999 | 0.999 | 0.999 | 0.999 | 0.999 | 0.999 | 0.999 | 0.999 | 0.999 | 0.999 | 0.999 | 0.999 | 0.999 | 0.999 | 0.999 | 0.999 | 0.999 | 0.999 | 0.998 | 0.997 | 0.996 | 0.994 | 0.991 | 0.986 | 0.98 | 0.971 | 0.956 | 0.932 | 0.888 | 0.815 | 0.674 | 0.437 | 0.069 | 0 | 0 | 0 | 0.846 | 0.909 | 0.975 | 0.989 | 0.997 | 0.998 | 0.998 | 0.998 | 0.999 | 0.999 | 0.999 | 0.999 | 0.999 | 0.999 | 0.999 | 0.999 | 0.999 | 0.999 | 0.999 | 0.999 | 0.999 | 0.999 | 0.999 | 0.999 | 0.999 | 0.998 | 0.995 | 0.993 | 0.989 | 0.985 | 0.979 | 0.965 | 0.952 | 0.929 | 0.894 | 0.839 | 0.744 | 0.6 | 0.373 | 0.126 | 0 | 0 | 0 | 0 | 0.716 | 0.827 | 0.95 | 0.979 | 0.993 | 0.997 | 0.997 | 0.997 | 0.998 | 0.998 | 0.998 | 0.998 | 0.998 | 0.998 | 0.998 | 0.998 | 0.998 | 0.998 | 0.998 | 0.999 | 0.999 | 0.999 | 0.999 | 0.998 | 0.997 | 0.996 | 0.99 | 0.986 | 0.979 | 0.971 | 0.958 | 0.932 | 0.906 | 0.864 | 0.8 | 0.704 | 0.553 | 0.36 | 0.139 | 0.016 | 0 | 0 | 0 | 0 | 0.3143548 | 0.3315734 | (N-LASF31A) | (883-408) | (S-LAH58) | (883-408) | (J-LASF08A) | (883-407) | (K-LaSFn17) | (883-408) | (H-ZLaF68B) | (883-408) |  | 20190614
◎ | 90 | TAFD33 | 881-401 | 1.881 | 40.14 | 40.139 | 0.021949 | 1.88622 | 39.89 | 39.886 | 0.022219 | 1.84833 | 1.85566 | 1.85841 | 1.86359 | 1.86734 | 1.87088 | 1.8745 | 1.87552 | 1.87648 | 1.88081 | 1.881 | 1.88622 | 1.89644 | 1.89774 | 1.90896 | 1.91964 | 1.93853 |  | 3.4316955 | 0 | -1.3156273 | -2 | 3.5631862 | -2 | 9.1378109 | -4 | -4.0366886 | -6 | 3.3867688 | -6 | 0.016086 | 0.00716 | 0.006507 | 0.015442 | 0.012512 | 0.017109 | 0.010698 | 0.011521 | 0.011219 | 0.7329 | 0.4067 | 0.1616 | 0.1647 | 0.2965 | 0.2376 | 0.466 | 0.57 | 0.4867 | 0.8606 | 0.77 | 0.4017 | 0.1596 | 0.2087 | 0.2468 | 0.2347 | 0.5185 | 0.5049 | 0.4808 | 0.8501 | -0.0005 | 0.0006 | -0.0068 | -0.006 | -0.0385 | 1 | 1 | 1 | 1 | 1 | 1 |  | 718 | 759 | 691 | 711 | 798 | 61 | 64 | 66 | 67 | 68 | 69 | 70 | 70 | 70 | 70 | 70 | 70 | 70 | 70 | 70 | 71 | 71 | 71 | 72 | 68 | 83 | 0.806 | 0.411 | 700 | 7 | 55 | 124 | 47.7 | 0.302 | 111 | 1.04e-06 | 9.9e-09 | -5.86e-11 | 9.55e-07 | 8.81e-10 | 0.159 | 6.6 | 6.9 | 7.2 | 7.4 | 7.6 | 7.7 | 7.7 | 7.7 | 7.5 | 7.4 | 4 | 4.7 | 5.2 | 5.7 | 6.1 | 6.3 | 6.5 | 6.6 | 6.6 | 6.5 | 5.9 | 6.1 | 6.4 | 6.6 | 6.7 | 6.8 | 6.8 | 6.7 | 6.6 | 6.4 | 3.3 | 3.9 | 4.4 | 4.9 | 5.2 | 5.5 | 5.6 | 5.7 | 5.6 | 5.5 | 5.1 | 5.4 | 5.5 | 5.7 | 5.8 | 5.9 | 5.8 | 5.7 | 5.6 | 5.4 | 2.5 | 3.1 | 3.6 | 4 | 4.3 | 4.6 | 4.7 | 4.7 | 4.6 | 4.5 | 5 | 5.3 | 5.5 | 5.6 | 5.7 | 5.8 | 5.7 | 5.6 | 5.4 | 5.2 | 2.5 | 3 | 3.5 | 3.9 | 4.2 | 4.4 | 4.6 | 4.6 | 4.5 | 4.4 | 4.4 | 4.5 | 4.7 | 4.9 | 4.9 | 4.9 | 4.9 | 4.8 | 4.5 | 4.3 | 1.8 | 2.4 | 2.8 | 3.2 | 3.5 | 3.7 | 3.7 | 3.7 | 3.6 | 3.5 | 4 | 4.2 | 4.4 | 4.5 | 4.5 | 4.5 | 4.5 | 4.3 | 4.1 | 3.9 | 1.5 | 2 | 2.5 | 2.8 | 3.1 | 3.3 | 3.3 | 3.3 | 3.2 | 3 | 3.7 | 3.9 | 4.1 | 4.2 | 4.2 | 4.2 | 4.1 | 4 | 3.7 | 3.5 | 1.2 | 1.7 | 2.2 | 2.5 | 2.8 | 2.9 | 3 | 2.9 | 2.8 | 2.7 | 3.7 | 3.9 | 4 | 4.1 | 4.1 | 4.1 | 4.1 | 3.9 | 3.7 | 3.4 | 1.1 | 1.7 | 2.1 | 2.5 | 2.7 | 2.9 | 2.9 | 2.9 | 2.7 | 2.6 | 3.6 | 3.8 | 3.9 | 4 | 4.1 | 4.1 | 4 | 3.8 | 3.6 | 3.4 | 1.1 | 1.6 | 2 | 2.4 | 2.6 | 2.8 | 2.8 | 2.8 | 2.7 | 2.5 | 3.4 | 3.6 | 3.7 | 3.8 | 3.8 | 3.8 | 3.7 | 3.5 | 3.3 | 3.1 | 0.9 | 1.4 | 1.8 | 2.1 | 2.4 | 2.5 | 2.6 | 2.5 | 2.4 | 2.2 | -2.4 | -2.5 | -2.6 | -2.7 | -2.8 | -2.9 | -3 | -3.1 | -3.2 | -3.2 | -2.4 | -2.5 | -2.6 | -2.7 | -2.8 | -2.9 | -3 | -3.1 | -3.2 | -3.2 | -2.4 | -2.5 | -2.6 | -2.7 | -2.7 | -2.9 | -2.9 | -3.1 | -3.1 | -3.2 | -2.4 | -2.5 | -2.6 | -2.7 | -2.8 | -2.9 | -3 | -3 | -3.1 | -3.2 |  |  |  |  | 1.12 | 5.4 |  | 385 | 345 | 378 | 343 | 1.65 | 1.71 | 0.936 | 0.963 | 0.99 | 0.997 | 0.999 | 0.999 | 0.999 | 0.999 | 0.999 | 0.999 | 0.999 | 0.999 | 0.999 | 0.999 | 0.999 | 0.999 | 0.999 | 0.999 | 0.999 | 0.999 | 0.999 | 0.999 | 0.999 | 0.999 | 0.999 | 0.999 | 0.998 | 0.9867 | 0.996 | 0.994 | 0.991 | 0.984 | 0.976 | 0.961 | 0.931 | 0.868 | 0.729 | 0.47 | 0.197 | 0 | 0 | 0 | 0 | 0 | 0.847 | 0.909 | 0.976 | 0.993 | 0.999 | 0.999 | 0.997 | 0.997 | 0.998 | 0.998 | 0.998 | 0.998 | 0.998 | 0.998 | 0.999 | 0.999 | 0.999 | 0.999 | 0.999 | 0.999 | 0.999 | 0.999 | 0.999 | 0.999 | 0.999 | 0.999 | 0.996 | 0.993 | 0.99 | 0.985 | 0.977 | 0.96 | 0.941 | 0.905 | 0.836 | 0.701 | 0.454 | 0.152 | 0.017 | 0 | 0 | 0 | 0 | 0 | 0.718 | 0.827 | 0.953 | 0.987 | 0.999 | 0.999 | 0.995 | 0.994 | 0.995 | 0.996 | 0.996 | 0.996 | 0.997 | 0.996 | 0.9986 | 0.9986 | 0.9986 | 0.9986 | 0.9986 | 0.9986 | 0.9986 | 0.9986 | 0.9986 | 0.9986 | 0.998 | 0.9981 | 0.9924 | 0.9867 | 0.9805 | 0.971 | 0.9553 | 0.9209 | 0.885 | 0.8185 | 0.6995 | 0.4921 | 0.2064 | 0.023 | 0.0003 | 0 | 0 | 0 | 0 | 0 | 0.3143356 | 0.3318041 | (N-LASF31A) | (883-408) | (S-LAH58) | (883-408) | (J-LASF08A) | (883-407) | (K-LaSFn17) | (883-408) | (H-ZLaF68B) | (883-408) |  | 20230801
◎ | 91 | TAFD34 | 850-427 | 1.85033 | 42.7 | 42.696 | 0.019916 | 1.85506 | 42.44 | 42.441 | 0.020147 | 1.81983 | 1.82693 | 1.82954 | 1.83437 | 1.83783 | 1.84109 | 1.84439 | 1.84533 | 1.84621 | 1.85015 | 1.85033 | 1.85506 | 1.86431 | 1.86548 | 1.87555 | 1.88508 | 1.90177 |  | 3.3289859 | 0 | -1.3264806 | -2 | 3.199523 | -2 | 7.8100264 | -4 | -3.3508733 | -6 | 2.1352232 | -6 | 0.014857 | 0.006564 | 0.005932 | 0.013984 | 0.011244 | 0.015792 | 0.009732 | 0.010415 | 0.010078 | 0.746 | 0.4164 | 0.1636 | 0.166 | 0.2979 | 0.2377 | 0.4644 | 0.5646 | 0.4785 | 0.8376 | 0.7838 | 0.4116 | 0.1617 | 0.2105 | 0.248 | 0.235 | 0.517 | 0.5002 | 0.473 | 0.828 | 0.0006 | 0.0009 | -0.0078 | -0.0069 | -0.047 | 1 | 3 | 1 | 1 | 1 | 2 |  | 695 | 738 | 667 | 690 | 773 | 64 | 65 | 65 | 65 | 66 | 66 | 66 | 66 | 66 | 67 | 67 | 67 | 68 | 68 | 69 | 70 | 71 | 72 | 73 | 66 | 82 | 0.815 | 0.473 | 700 | 7 | 55 | 122 | 46.6 | 0.3 | 124 | 2.02e-06 | 8.77e-09 | -8.69e-12 | 6.38e-07 | 3.66e-10 | 0.233 | 7 | 7 | 7 | 7.1 | 7.2 | 7.3 | 7.5 | 7.7 | 7.8 | 7.9 | 4.4 | 4.8 | 5.1 | 5.4 | 5.7 | 6 | 6.3 | 6.6 | 6.9 | 7.1 | 6.2 | 6.2 | 6.2 | 6.3 | 6.4 | 6.5 | 6.6 | 6.8 | 6.9 | 7 | 3.6 | 4 | 4.3 | 4.6 | 4.9 | 5.2 | 5.5 | 5.7 | 6 | 6.1 | 5.5 | 5.4 | 5.4 | 5.5 | 5.6 | 5.7 | 5.8 | 5.9 | 6 | 6.1 | 2.9 | 3.3 | 3.6 | 3.9 | 4.1 | 4.4 | 4.6 | 4.9 | 5.1 | 5.3 | 5.4 | 5.4 | 5.4 | 5.4 | 5.5 | 5.6 | 5.7 | 5.8 | 5.9 | 6 | 2.9 | 3.2 | 3.5 | 3.8 | 4 | 4.3 | 4.5 | 4.8 | 5 | 5.2 | 4.8 | 4.7 | 4.7 | 4.8 | 4.8 | 4.9 | 5 | 5.1 | 5.2 | 5.3 | 2.3 | 2.6 | 2.9 | 3.1 | 3.4 | 3.6 | 3.9 | 4.1 | 4.3 | 4.4 | 4.5 | 4.5 | 4.4 | 4.5 | 4.5 | 4.6 | 4.7 | 4.8 | 4.9 | 5 | 2 | 2.3 | 2.6 | 2.9 | 3.1 | 3.3 | 3.6 | 3.8 | 4 | 4.1 | 4.3 | 4.2 | 4.2 | 4.2 | 4.3 | 4.3 | 4.4 | 4.5 | 4.6 | 4.7 | 1.8 | 2.1 | 2.4 | 2.6 | 2.9 | 3.1 | 3.3 | 3.5 | 3.7 | 3.8 | 4.2 | 4.2 | 4.1 | 4.2 | 4.2 | 4.3 | 4.4 | 4.4 | 4.5 | 4.6 | 1.7 | 2 | 2.3 | 2.6 | 2.8 | 3 | 3.2 | 3.5 | 3.6 | 3.8 | 4.2 | 4.1 | 4.1 | 4.1 | 4.2 | 4.2 | 4.3 | 4.4 | 4.5 | 4.6 | 1.7 | 2 | 2.3 | 2.5 | 2.7 | 3 | 3.2 | 3.4 | 3.6 | 3.7 | 4 | 3.9 | 3.9 | 3.9 | 4 | 4 | 4.1 | 4.2 | 4.3 | 4.4 | 1.5 | 1.8 | 2.1 | 2.3 | 2.6 | 2.8 | 3 | 3.2 | 3.4 | 3.5 | -2.4 | -2.5 | -2.5 | -2.6 | -2.6 | -2.7 | -2.7 | -2.8 | -2.8 | -2.8 | -2.4 | -2.5 | -2.5 | -2.6 | -2.6 | -2.7 | -2.7 | -2.8 | -2.8 | -2.8 | -2.4 | -2.4 | -2.5 | -2.6 | -2.6 | -2.7 | -2.7 | -2.8 | -2.8 | -2.8 | -2.4 | -2.5 | -2.5 | -2.6 | -2.6 | -2.7 | -2.7 | -2.8 | -2.8 | -2.8 |  |  |  |  | 1.15 | 4.94 |  | 370 | 320 | 362 | 317 | 1.1 | 1.14 | 0.931 | 0.961 | 0.99 | 0.994 | 0.998 | 0.999 | 0.999 | 0.999 | 0.999 | 0.999 | 0.999 | 0.999 | 0.999 | 0.999 | 0.999 | 0.999 | 0.999 | 0.999 | 0.999 | 0.999 | 0.999 | 0.999 | 0.999 | 0.999 | 0.999 | 0.999 | 0.998 | 0.997 | 0.996 | 0.995 | 0.993 | 0.989 | 0.985 | 0.979 | 0.97 | 0.952 | 0.926 | 0.88 | 0.79 | 0.611 | 0 | 0 | 0 | 0 | 0.836 | 0.906 | 0.974 | 0.985 | 0.995 | 0.998 | 0.998 | 0.999 | 0.998 | 0.999 | 0.999 | 0.998 | 0.998 | 0.998 | 0.998 | 0.998 | 0.997 | 0.997 | 0.997 | 0.997 | 0.998 | 0.998 | 0.997 | 0.997 | 0.997 | 0.997 | 0.995 | 0.993 | 0.99 | 0.987 | 0.982 | 0.973 | 0.964 | 0.949 | 0.926 | 0.884 | 0.824 | 0.726 | 0.555 | 0.291 | 0 | 0 | 0 | 0 | 0.699 | 0.82 | 0.95 | 0.97 | 0.99 | 0.996 | 0.997 | 0.997 | 0.997 | 0.998 | 0.997 | 0.997 | 0.997 | 0.996 | 0.996 | 0.995 | 0.994 | 0.993 | 0.994 | 0.995 | 0.995 | 0.995 | 0.994 | 0.994 | 0.994 | 0.994 | 0.99 | 0.986 | 0.98 | 0.973 | 0.964 | 0.946 | 0.928 | 0.9 | 0.857 | 0.781 | 0.679 | 0.527 | 0.308 | 0.085 | 0 | 0 | 0 | 0 | 0.3139414 | 0.3311525 | [11 empty] | 20230401
◎ | 92 | TAFD35L | 911-353 | 1.91082 | 35.25 | 35.254 | 0.025836 | 1.91694 | 35.01 | 35.007 | 0.026193 | 1.87369 | 1.88178 | 1.88485 | 1.8907 | 1.89498 | 1.89906 | 1.90324 | 1.90442 | 1.90554 | 1.91059 | 1.91082 | 1.91694 | 1.92907 | 1.93062 | 1.94414 | 1.95724 | 1.98103 |  | 3.5269868 | 0 | -1.4402448 | -2 | 4.0047918 | -2 | 1.6950661 | -3 | -7.3210899 | -5 | 1.0814479 | -5 | 0.018381 | 0.008254 | 0.007582 | 0.018254 | 0.015071 | 0.019569 | 0.012518 | 0.013675 | 0.013526 | 0.7114 | 0.392 | 0.1577 | 0.1618 | 0.2935 | 0.237 | 0.4695 | 0.5833 | 0.507 | 0.921 | 0.7471 | 0.3866 | 0.1556 | 0.2049 | 0.2441 | 0.2338 | 0.5221 | 0.5164 | 0.5001 | 0.9084 | 0.0008 | -0.0001 | -0.0016 | -0.0016 | -0.001 | 1 | 1 | 1 | 1 | 1 | 1 |  | 697 | 744 | 670 | 700 | 785 | 66 | 67 | 67 | 68 | 69 | 70 | 70 | 71 | 71 | 72 | 72 | 73 | 73 | 74 | 74 | 75 | 76 | 76 | 77 | 70 | 85 | 0.899 | 0.47 | 610 | 6 | 60 | 127 | 48.7 | 0.306 | 121 | 1.57e-06 | 9.7e-09 | -3.33e-11 | 7.61e-07 | 9.11e-10 | 0.247 | 7.5 | 7.8 | 8.1 | 8.4 | 8.7 | 8.9 | 9.2 | 9.4 | 9.5 | 9.6 | 4.9 | 5.5 | 6.1 | 6.7 | 7.2 | 7.6 | 8 | 8.3 | 8.5 | 8.7 | 6.6 | 6.7 | 7 | 7.2 | 7.5 | 7.7 | 7.8 | 8 | 8.1 | 8.1 | 3.9 | 4.5 | 5 | 5.5 | 5.9 | 6.3 | 6.6 | 6.9 | 7.1 | 7.2 | 5.6 | 5.8 | 5.9 | 6.1 | 6.3 | 6.5 | 6.6 | 6.7 | 6.7 | 6.7 | 3 | 3.5 | 4 | 4.4 | 4.8 | 5.1 | 5.4 | 5.6 | 5.8 | 5.8 | 5.5 | 5.7 | 5.8 | 6 | 6.2 | 6.3 | 6.4 | 6.5 | 6.6 | 6.6 | 2.9 | 3.4 | 3.9 | 4.3 | 4.7 | 5 | 5.3 | 5.5 | 5.6 | 5.7 | 4.7 | 4.9 | 5 | 5.1 | 5.3 | 5.4 | 5.5 | 5.5 | 5.5 | 5.5 | 2.1 | 2.6 | 3.1 | 3.5 | 3.8 | 4.1 | 4.3 | 4.4 | 4.6 | 4.6 | 4.4 | 4.5 | 4.6 | 4.7 | 4.9 | 4.9 | 5 | 5 | 5 | 5 | 1.8 | 2.3 | 2.7 | 3.1 | 3.4 | 3.6 | 3.8 | 4 | 4.1 | 4.1 | 4.1 | 4.2 | 4.3 | 4.4 | 4.5 | 4.6 | 4.6 | 4.6 | 4.6 | 4.6 | 1.5 | 2 | 2.4 | 2.7 | 3 | 3.3 | 3.5 | 3.6 | 3.7 | 3.7 | 4 | 4.1 | 4.2 | 4.3 | 4.4 | 4.5 | 4.6 | 4.5 | 4.5 | 4.5 | 1.5 | 1.9 | 2.3 | 2.7 | 3 | 3.2 | 3.4 | 3.5 | 3.6 | 3.6 | 4 | 4.1 | 4.2 | 4.3 | 4.4 | 4.4 | 4.5 | 4.5 | 4.4 | 4.4 | 1.4 | 1.9 | 2.3 | 2.6 | 2.9 | 3.1 | 3.3 | 3.4 | 3.5 | 3.5 | 3.8 | 3.8 | 4 | 4 | 4.1 | 4.2 | 4.2 | 4.2 | 4.1 | 4.1 | 1.2 | 1.7 | 2 | 2.4 | 2.7 | 2.9 | 3 | 3.2 | 3.2 | 3.2 | -1.9 | -2 | -2.1 | -2.2 | -2.3 | -2.4 | -2.5 | -2.6 | -2.7 | -2.7 | -1.9 | -2 | -2.1 | -2.2 | -2.3 | -2.4 | -2.5 | -2.6 | -2.7 | -2.7 | -1.9 | -2 | -2.1 | -2.2 | -2.3 | -2.4 | -2.5 | -2.6 | -2.7 | -2.7 | -1.9 | -2 | -2.1 | -2.2 | -2.3 | -2.4 | -2.5 | -2.6 | -2.7 | -2.7 |  |  |  |  | 1 | 4.85 |  | 395 | 350 | 385 | 351 | 2.48 | 2.7 | 0.913 | 0.938 | 0.979 | 0.99 | 0.995 | 0.998 | 0.998 | 0.998 | 0.999 | 0.999 | 0.999 | 0.999 | 0.999 | 0.999 | 0.999 | 0.999 | 0.999 | 0.999 | 0.999 | 0.999 | 0.999 | 0.999 | 0.999 | 0.999 | 0.999 | 0.998 | 0.996 | 0.995 | 0.992 | 0.99 | 0.985 | 0.975 | 0.964 | 0.944 | 0.899 | 0.77 | 0.521 | 0.102 | 0 | 0 | 0 | 0 | 0 | 0 | 0.797 | 0.851 | 0.949 | 0.974 | 0.987 | 0.995 | 0.996 | 0.995 | 0.997 | 0.998 | 0.998 | 0.998 | 0.998 | 0.998 | 0.998 | 0.998 | 0.997 | 0.997 | 0.997 | 0.998 | 0.998 | 0.998 | 0.998 | 0.997 | 0.996 | 0.995 | 0.99 | 0.987 | 0.981 | 0.974 | 0.962 | 0.938 | 0.913 | 0.865 | 0.767 | 0.52 | 0.196 | 0 | 0 | 0 | 0 | 0 | 0 | 0 | 0.635 | 0.725 | 0.9 | 0.949 | 0.974 | 0.99 | 0.991 | 0.99 | 0.994 | 0.996 | 0.996 | 0.996 | 0.996 | 0.996 | 0.995 | 0.995 | 0.995 | 0.994 | 0.994 | 0.996 | 0.996 | 0.996 | 0.996 | 0.994 | 0.993 | 0.99 | 0.981 | 0.973 | 0.963 | 0.949 | 0.926 | 0.879 | 0.833 | 0.749 | 0.588 | 0.271 | 0.038 | 0 | 0 | 0 | 0 | 0 | 0 | 0 | 0.3155087 | 0.3332557 |  |  | (S-LAH93) | (905-350) | (J-LASFH9A) | (903-358) | K-LaSFn23 | 911-352 | H-ZLaF4LA | 911-353 |  | 20221115
◎ | 93 | TAFD37A | 900-374 | 1.90043 | 37.37 | 37.373 | 0.024093 | 1.90615 | 37.12 | 37.124 | 0.024409 | 1.86512 | 1.87299 | 1.87594 | 1.88151 | 1.88556 | 1.8894 | 1.89333 | 1.89444 | 1.89549 | 1.90022 | 1.90043 | 1.90615 | 1.91742 | 1.91885 | 1.93131 | 1.94327 | 1.96466 |  | 3.4958125 | 0 | -1.4342354 | -2 | 3.7807251 | -2 | 1.4184073 | -3 | -4.6470269 | -5 | 6.919444 | -6 | 0.017388 | 0.007771 | 0.007104 | 0.016989 | 0.013894 | 0.018503 | 0.011706 | 0.012703 | 0.012463 | 0.7217 | 0.3992 | 0.1595 | 0.163 | 0.2949 | 0.2373 | 0.4679 | 0.5767 | 0.4962 | 0.8877 | 0.758 | 0.394 | 0.1574 | 0.2066 | 0.2454 | 0.2342 | 0.5204 | 0.5106 | 0.4898 | 0.8762 | 0.0012 | 0.0003 | -0.0049 | -0.0044 | -0.0263 | 1 | 1 | 1 | 1 | 1 | 1 | 1 | 710 | 751 | 684 | 703 | 791 | 64 | 65 | 67 | 68 | 69 | 70 | 71 | 71 | 72 | 73 | 73 | 74 | 74 | 74 | 75 | 76 | 76 | 77 | 78 | 70 | 85 | 0.848 | 0.441 | 635 | 6 | 60 | 124 | 47.5 | 0.305 | 96 | 6.28e-07 | 8.14e-09 | -5.08e-11 | 8.44e-07 | 7.6e-10 | 0.225 | 7 | 7.2 | 7.5 | 7.6 | 7.8 | 7.9 | 7.9 | 7.9 | 7.8 | 7.7 | 4.3 | 5 | 5.5 | 5.9 | 6.3 | 6.5 | 6.7 | 6.8 | 6.8 | 6.7 | 6.1 | 6.2 | 6.4 | 6.6 | 6.7 | 6.7 | 6.7 | 6.6 | 6.5 | 6.4 | 3.4 | 4 | 4.5 | 4.9 | 5.2 | 5.4 | 5.5 | 5.6 | 5.5 | 5.5 | 5.1 | 5.3 | 5.4 | 5.5 | 5.6 | 5.6 | 5.6 | 5.5 | 5.3 | 5.1 | 2.5 | 3 | 3.5 | 3.8 | 4.1 | 4.3 | 4.4 | 4.4 | 4.4 | 4.2 | 5 | 5.2 | 5.3 | 5.4 | 5.5 | 5.5 | 5.4 | 5.3 | 5.2 | 5 | 2.4 | 2.9 | 3.4 | 3.7 | 4 | 4.2 | 4.3 | 4.3 | 4.2 | 4.1 | 4.3 | 4.4 | 4.5 | 4.6 | 4.6 | 4.6 | 4.5 | 4.4 | 4.2 | 4 | 1.7 | 2.2 | 2.6 | 2.9 | 3.1 | 3.3 | 3.4 | 3.3 | 3.2 | 3.1 | 3.9 | 4 | 4.1 | 4.2 | 4.2 | 4.2 | 4.1 | 3.9 | 3.7 | 3.5 | 1.3 | 1.8 | 2.2 | 2.5 | 2.7 | 2.9 | 2.9 | 2.9 | 2.8 | 2.6 | 3.6 | 3.7 | 3.8 | 3.8 | 3.8 | 3.8 | 3.7 | 3.5 | 3.3 | 3.1 | 1 | 1.5 | 1.9 | 2.2 | 2.4 | 2.5 | 2.6 | 2.5 | 2.4 | 2.2 | 3.5 | 3.6 | 3.7 | 3.8 | 3.8 | 3.7 | 3.6 | 3.5 | 3.2 | 3 | 1 | 1.4 | 1.8 | 2.1 | 2.3 | 2.4 | 2.5 | 2.4 | 2.3 | 2.2 | 3.5 | 3.6 | 3.6 | 3.7 | 3.7 | 3.7 | 3.6 | 3.4 | 3.2 | 3 | 0.9 | 1.4 | 1.7 | 2 | 2.2 | 2.4 | 2.4 | 2.4 | 2.2 | 2.1 | 3.3 | 3.3 | 3.4 | 3.4 | 3.4 | 3.4 | 3.3 | 3.1 | 2.9 | 2.7 | 0.7 | 1.2 | 1.5 | 1.8 | 2 | 2.1 | 2.1 | 2.1 | 2 | 1.8 | -2.3 | -2.4 | -2.4 | -2.5 | -2.6 | -2.7 | -2.7 | -2.8 | -2.9 | -3 | -2.3 | -2.4 | -2.4 | -2.5 | -2.6 | -2.7 | -2.8 | -2.8 | -2.9 | -3 | -2.3 | -2.3 | -2.4 | -2.5 | -2.6 | -2.7 | -2.7 | -2.8 | -2.9 | -3 | -2.3 | -2.3 | -2.4 | -2.5 | -2.6 | -2.7 | -2.8 | -2.8 | -2.9 | -3 |  |  |  |  | 0.9 | 4.9 |  | 395 | 345 | 386 | 344 | 2.43 | 2.55 | 0.941 | 0.966 | 0.99 | 0.995 | 0.998 | 0.996 | 0.996 | 0.996 | 0.997 | 0.997 | 0.997 | 0.997 | 0.997 | 0.997 | 0.997 | 0.997 | 0.998 | 0.998 | 0.998 | 0.999 | 0.999 | 0.999 | 0.999 | 0.999 | 0.999 | 0.999 | 0.997 | 0.995 | 0.994 | 0.991 | 0.986 | 0.975 | 0.964 | 0.944 | 0.91 | 0.831 | 0.681 | 0.352 | 0.056 | 0 | 0 | 0 | 0 | 0 | 0.859 | 0.918 | 0.975 | 0.987 | 0.995 | 0.991 | 0.991 | 0.99 | 0.992 | 0.992 | 0.993 | 0.993 | 0.993 | 0.993 | 0.994 | 0.994 | 0.994 | 0.995 | 0.995 | 0.998 | 0.998 | 0.998 | 0.998 | 0.998 | 0.998 | 0.997 | 0.992 | 0.989 | 0.984 | 0.977 | 0.965 | 0.938 | 0.911 | 0.866 | 0.789 | 0.629 | 0.382 | 0.074 | 0 | 0 | 0 | 0 | 0 | 0 | 0.737 | 0.843 | 0.95 | 0.974 | 0.989 | 0.981 | 0.981 | 0.981 | 0.984 | 0.985 | 0.985 | 0.986 | 0.986 | 0.987 | 0.987 | 0.987 | 0.988 | 0.99 | 0.99 | 0.996 | 0.996 | 0.996 | 0.995 | 0.995 | 0.995 | 0.994 | 0.985 | 0.977 | 0.968 | 0.954 | 0.931 | 0.88 | 0.831 | 0.75 | 0.623 | 0.396 | 0.146 | 0 | 0 | 0 | 0 | 0 | 0 | 0 | 0.3152541 | 0.333117 |  |  | (S-LAH92) | (892-371) |  |  |  |  | (H-ZLaF78B) | (901-371) |  | 20190614
◎ | 94 | TAFD40-W | 001-255 | 2.00069 | 25.46 | 25.458 | 0.039307 | 2.00996 | 25.26 | 25.258 | 0.039985 | 1.94888 | 1.95909 | 1.96321 | 1.9713 | 1.97739 | 1.98329 | 1.98941 | 1.99116 | 1.99282 | 2.00035 | 2.00069 | 2.00996 | 2.02872 | 2.03115 | 2.05284 | 2.0746 | 2.11617 |  | 3.8106232 | 0 | -1.6351565 | -2 | 5.8801097 | -2 | 3.4919026 | -3 | -1.694811 | -4 | 3.2569333 | -5 | 0.026205 | 0.012017 | 0.011283 | 0.028024 | 0.02412 | 0.027958 | 0.018794 | 0.021191 | 0.021689 | 0.6667 | 0.361 | 0.15 | 0.1557 | 0.287 | 0.2357 | 0.4773 | 0.6136 | 0.5537 | 1.0575 | 0.6992 | 0.3548 | 0.1474 | 0.1969 | 0.2383 | 0.2317 | 0.53 | 0.5424 | 0.5443 | 0 | 0.0018 | -0.002 | 0.0128 | 0.0111 | 0 | 1 | 1 | 1 | 1 | 1 | 1 |  | 688 | 736 | 670 | 684 | 771 | 70 | 70 | 71 | 71 | 72 | 72 | 72 | 73 | 73 | 73 | 73 | 74 | 75 | 76 | 77 | 78 | 80 | 81 | 84 | 72 | 87 | 0.932 | 0.479 | 600 | 6 | 80 | 121 | 47 | 0.298 | 107 | -1.53e-06 | 7.62e-09 | -3.12e-11 | 1.08e-06 | 1.19e-09 | 0.287 | 10.1 | 10.5 | 11 | 11.4 | 11.9 | 12.3 | 12.7 | 13 | 13.3 | 13.5 | 7.3 | 8.1 | 8.9 | 9.6 | 10.3 | 10.8 | 11.4 | 11.9 | 12.3 | 12.6 | 7.7 | 8 | 8.3 | 8.7 | 9 | 9.3 | 9.6 | 9.8 | 10 | 10.1 | 4.9 | 5.6 | 6.3 | 6.9 | 7.4 | 7.9 | 8.3 | 8.7 | 9 | 9.1 | 5.7 | 5.9 | 6.2 | 6.4 | 6.6 | 6.8 | 7 | 7.1 | 7.2 | 7.2 | 3 | 3.6 | 4.1 | 4.6 | 5 | 5.4 | 5.7 | 6 | 6.2 | 6.3 | 5.5 | 5.7 | 5.9 | 6.2 | 6.4 | 6.6 | 6.7 | 6.8 | 6.9 | 7 | 2.8 | 3.4 | 3.9 | 4.4 | 4.8 | 5.2 | 5.5 | 5.7 | 5.9 | 6 | 4.1 | 4.2 | 4.4 | 4.5 | 4.7 | 4.8 | 4.9 | 4.9 | 4.9 | 4.9 | 1.4 | 1.9 | 2.4 | 2.8 | 3.1 | 3.4 | 3.6 | 3.8 | 3.9 | 4 | 3.5 | 3.6 | 3.7 | 3.8 | 3.9 | 4 | 4.1 | 4.1 | 4.1 | 4 | 0.8 | 1.3 | 1.7 | 2.1 | 2.4 | 2.6 | 2.8 | 3 | 3.1 | 3.1 | 3 | 3.1 | 3.2 | 3.2 | 3.3 | 3.4 | 3.4 | 3.4 | 3.4 | 3.3 | 0.3 | 0.8 | 1.2 | 1.5 | 1.8 | 2 | 2.2 | 2.3 | 2.4 | 2.4 | 2.9 | 3 | 3 | 3.1 | 3.2 | 3.3 | 3.3 | 3.3 | 3.2 | 3.2 | 0.2 | 0.7 | 1.1 | 1.4 | 1.7 | 1.9 | 2.1 | 2.2 | 2.3 | 2.3 | 2.8 | 2.8 | 2.9 | 3 | 3.1 | 3.1 | 3.2 | 3.1 | 3.1 | 3 | 0.1 | 0.6 | 0.9 | 1.3 | 1.6 | 1.8 | 2 | 2.1 | 2.1 | 2.1 | 2.5 | 2.5 | 2.6 | 2.6 | 2.7 | 2.7 | 2.7 | 2.7 | 2.6 | 2.6 | -0.2 | 0.2 | 0.6 | 0.9 | 1.2 | 1.4 | 1.5 | 1.6 | 1.7 | 1.6 | -1.7 | -1.8 | -1.9 | -1.9 | -2 | -2.1 | -2.2 | -2.3 | -2.3 | -2.4 | -1.7 | -1.8 | -1.9 | -1.9 | -2 | -2.1 | -2.2 | -2.3 | -2.3 | -2.4 | -1.7 | -1.8 | -1.9 | -1.9 | -2 | -2.1 | -2.2 | -2.3 | -2.3 | -2.4 | -1.7 | -1.8 | -1.9 | -2 | -2 | -2.1 | -2.2 | -2.3 | -2.3 | -2.4 |  |  |  |  | 1.25 | 4.73 |  | 410 | 370 | 398 | 368 | 3.02 | 3.19 | 0.951 | 0.974 | 0.998 | 0.999 | 0.999 | 0.999 | 0.999 | 0.999 | 0.999 | 0.999 | 0.999 | 0.999 | 0.999 | 0.999 | 0.999 | 0.999 | 0.999 | 0.999 | 0.999 | 0.999 | 0.999 | 0.999 | 0.999 | 0.999 | 0.999 | 0.998 | 0.997 | 0.996 | 0.994 | 0.992 | 0.986 | 0.965 | 0.93 | 0.84 | 0.624 | 0.285 | 0 | 0 | 0 | 0 | 0 | 0 | 0 | 0 | 0.884 | 0.936 | 0.995 | 0.999 | 0.999 | 0.999 | 0.997 | 0.997 | 0.999 | 0.999 | 0.999 | 0.999 | 0.999 | 0.999 | 0.999 | 0.999 | 0.999 | 0.999 | 0.999 | 0.999 | 0.998 | 0.998 | 0.998 | 0.997 | 0.997 | 0.996 | 0.992 | 0.99 | 0.986 | 0.98 | 0.965 | 0.914 | 0.835 | 0.646 | 0.308 | 0.044 | 0 | 0 | 0 | 0 | 0 | 0 | 0 | 0 | 0.781 | 0.876 | 0.991 | 0.999 | 0.999 | 0.999 | 0.995 | 0.993 | 0.998 | 0.999 | 0.999 | 0.999 | 0.999 | 0.999 | 0.999 | 0.999 | 0.999 | 0.999 | 0.998 | 0.998 | 0.998 | 0.996 | 0.996 | 0.995 | 0.993 | 0.992 | 0.984 | 0.979 | 0.972 | 0.96 | 0.932 | 0.836 | 0.697 | 0.418 | 0.095 | 0 | 0 | 0 | 0 | 0 | 0 | 0 | 0 | 0 | 0.3149295 | 0.3325191 |  |  |  |  | J-LASFH17HS | 001-255 |  |  | H-ZLaF90 | 001-254 |  | 20240401
| 95 | TAFD40 | 001-255 | 2.00069 | 25.46 | 25.458 | 0.039307 | 2.00996 | 25.26 | 25.258 | 0.039985 | 1.94888 | 1.95909 | 1.96321 | 1.9713 | 1.97739 | 1.98329 | 1.98941 | 1.99116 | 1.99282 | 2.00035 | 2.00069 | 2.00996 | 2.02872 | 2.03115 | 2.05284 | 2.0746 | 2.11617 |  | 3.8106232 | 0 | -1.6351565 | -2 | 5.8801097 | -2 | 3.4919026 | -3 | -1.694811 | -4 | 3.2569333 | -5 | 0.026205 | 0.012017 | 0.011283 | 0.028024 | 0.02412 | 0.027958 | 0.018794 | 0.021191 | 0.021689 | 0.6667 | 0.361 | 0.15 | 0.1557 | 0.287 | 0.2357 | 0.4773 | 0.6136 | 0.5537 | 1.0575 | 0.6992 | 0.3548 | 0.1474 | 0.1969 | 0.2383 | 0.2317 | 0.53 | 0.5424 | 0.5443 | 0 | 0.0018 | -0.002 | 0.0128 | 0.0111 | 0 | 1 | 1 | 1 | 1 | 1 | 1 |  | 688 | 736 | 670 | 684 | 771 | 70 | 70 | 71 | 71 | 72 | 72 | 72 | 73 | 73 | 73 | 73 | 74 | 75 | 76 | 77 | 78 | 80 | 81 | 84 | 72 | 87 | 0.932 | 0.479 | 600 | 6 | 80 | 121 | 47 | 0.298 | 107 | -1.53e-06 | 7.62e-09 | -3.12e-11 | 1.08e-06 | 1.19e-09 | 0.287 | 10.1 | 10.5 | 11 | 11.4 | 11.9 | 12.3 | 12.7 | 13 | 13.3 | 13.5 | 7.3 | 8.1 | 8.9 | 9.6 | 10.3 | 10.8 | 11.4 | 11.9 | 12.3 | 12.6 | 7.7 | 8 | 8.3 | 8.7 | 9 | 9.3 | 9.6 | 9.8 | 10 | 10.1 | 4.9 | 5.6 | 6.3 | 6.9 | 7.4 | 7.9 | 8.3 | 8.7 | 9 | 9.1 | 5.7 | 5.9 | 6.2 | 6.4 | 6.6 | 6.8 | 7 | 7.1 | 7.2 | 7.2 | 3 | 3.6 | 4.1 | 4.6 | 5 | 5.4 | 5.7 | 6 | 6.2 | 6.3 | 5.5 | 5.7 | 5.9 | 6.2 | 6.4 | 6.6 | 6.7 | 6.8 | 6.9 | 7 | 2.8 | 3.4 | 3.9 | 4.4 | 4.8 | 5.2 | 5.5 | 5.7 | 5.9 | 6 | 4.1 | 4.2 | 4.4 | 4.5 | 4.7 | 4.8 | 4.9 | 4.9 | 4.9 | 4.9 | 1.4 | 1.9 | 2.4 | 2.8 | 3.1 | 3.4 | 3.6 | 3.8 | 3.9 | 4 | 3.5 | 3.6 | 3.7 | 3.8 | 3.9 | 4 | 4.1 | 4.1 | 4.1 | 4 | 0.8 | 1.3 | 1.7 | 2.1 | 2.4 | 2.6 | 2.8 | 3 | 3.1 | 3.1 | 3 | 3.1 | 3.2 | 3.2 | 3.3 | 3.4 | 3.4 | 3.4 | 3.4 | 3.3 | 0.3 | 0.8 | 1.2 | 1.5 | 1.8 | 2 | 2.2 | 2.3 | 2.4 | 2.4 | 2.9 | 3 | 3 | 3.1 | 3.2 | 3.3 | 3.3 | 3.3 | 3.2 | 3.2 | 0.2 | 0.7 | 1.1 | 1.4 | 1.7 | 1.9 | 2.1 | 2.2 | 2.3 | 2.3 | 2.8 | 2.8 | 2.9 | 3 | 3.1 | 3.1 | 3.2 | 3.1 | 3.1 | 3 | 0.1 | 0.6 | 0.9 | 1.3 | 1.6 | 1.8 | 2 | 2.1 | 2.1 | 2.1 | 2.5 | 2.5 | 2.6 | 2.6 | 2.7 | 2.7 | 2.7 | 2.7 | 2.6 | 2.6 | -0.2 | 0.2 | 0.6 | 0.9 | 1.2 | 1.4 | 1.5 | 1.6 | 1.7 | 1.6 | -1.7 | -1.8 | -1.9 | -1.9 | -2 | -2.1 | -2.2 | -2.3 | -2.3 | -2.4 | -1.7 | -1.8 | -1.9 | -1.9 | -2 | -2.1 | -2.2 | -2.3 | -2.3 | -2.4 | -1.7 | -1.8 | -1.9 | -1.9 | -2 | -2.1 | -2.2 | -2.3 | -2.3 | -2.4 | -1.7 | -1.8 | -1.9 | -2 | -2 | -2.1 | -2.2 | -2.3 | -2.3 | -2.4 |  |  |  |  | 1.25 | 4.73 |  | 445 | 370 | 423 | 371 | 8.11 | 8.63 | 0.954 | 0.973 | 0.992 | 0.999 | 0.999 | 0.999 | 0.999 | 0.999 | 0.999 | 0.999 | 0.999 | 0.999 | 0.999 | 0.999 | 0.999 | 0.999 | 0.999 | 0.999 | 0.999 | 0.999 | 0.999 | 0.999 | 0.999 | 0.999 | 0.999 | 0.998 | 0.992 | 0.989 | 0.983 | 0.973 | 0.952 | 0.903 | 0.849 | 0.738 | 0.523 | 0.146 | 0 | 0 | 0 | 0 | 0 | 0 | 0 | 0 | 0.889 | 0.933 | 0.98 | 0.997 | 0.999 | 0.999 | 0.999 | 0.999 | 0.999 | 0.999 | 0.999 | 0.999 | 0.999 | 0.999 | 0.999 | 0.999 | 0.999 | 0.999 | 0.999 | 0.999 | 0.999 | 0.999 | 0.999 | 0.998 | 0.997 | 0.994 | 0.981 | 0.972 | 0.959 | 0.934 | 0.884 | 0.776 | 0.664 | 0.468 | 0.196 | 0 | 0 | 0 | 0 | 0 | 0 | 0 | 0 | 0 | 0.79 | 0.871 | 0.96 | 0.995 | 0.999 | 0.999 | 0.998 | 0.998 | 0.999 | 0.999 | 0.999 | 0.999 | 0.999 | 0.999 | 0.999 | 0.999 | 0.998 | 0.999 | 0.998 | 0.998 | 0.998 | 0.998 | 0.997 | 0.997 | 0.994 | 0.988 | 0.962 | 0.945 | 0.919 | 0.873 | 0.782 | 0.602 | 0.441 | 0.219 | 0.039 | 0 | 0 | 0 | 0 | 0 | 0 | 0 | 0 | 0 | 0.3205469 | 0.3410976 |  |  |  |  | J-LASFH17HS | 001-255 |  |  | H-ZLaF90 | 001-254 |  | 20190614
◎ | 96 | TAFD45L | 954-323 | 1.95375 | 32.32 | 32.317 | 0.029512 | 1.96074 | 32.08 | 32.085 | 0.029944 | 1.91262 | 1.92118 | 1.92454 | 1.93102 | 1.93581 | 1.94041 | 1.94513 | 1.94648 | 1.94775 | 1.95349 | 1.95375 | 1.96074 | 1.97465 | 1.97642 | 1.99206 | 2.00731 | 2.03527 |  | 3.6715088 | 0 | -1.4402693 | -2 | 4.6652775 | -2 | 1.9167306 | -3 | -6.3043119 | -5 | 1.3004923 | -5 | 0.020597 | 0.009322 | 0.008616 | 0.020896 | 0.017411 | 0.021944 | 0.014255 | 0.015689 | 0.015632 | 0.6979 | 0.382 | 0.1557 | 0.1602 | 0.2919 | 0.2367 | 0.4713 | 0.59 | 0.5167 | 0.9476 | 0.7328 | 0.3765 | 0.1534 | 0.2029 | 0.2428 | 0.2333 | 0.5239 | 0.522 | 0.5092 | 0.9339 | 0.001 | -0.0002 | -0.0001 | -0.0002 | 0.0094 | 1 | 1 | 1 | 1 | 1 | 1 |  | 707 | 752 | 686 | 708 | 790 | 68 | 69 | 69 | 70 | 71 | 71 | 72 | 72 | 73 | 74 | 74 | 75 | 76 | 76 | 76 | 77 | 77 | 78 | 78 | 71 | 87 | 0.85 | 0.473 | 695 | 7 | 55 | 129 | 49.2 | 0.304 |  | 3.41e-07 | 7.18e-09 | -1.8e-11 | 9.7e-07 | 8.13e-10 | 0.243 | 8.7 | 8.8 | 9 | 9.2 | 9.4 | 9.6 | 9.8 | 10 | 10.2 | 10.3 | 5.9 | 6.5 | 6.9 | 7.4 | 7.8 | 8.2 | 8.6 | 8.9 | 9.2 | 9.4 | 7.4 | 7.4 | 7.5 | 7.7 | 7.8 | 8 | 8.2 | 8.3 | 8.4 | 8.5 | 4.6 | 5.1 | 5.5 | 5.9 | 6.3 | 6.6 | 6.9 | 7.2 | 7.4 | 7.6 | 6.1 | 6.1 | 6.2 | 6.3 | 6.4 | 6.5 | 6.6 | 6.7 | 6.8 | 6.9 | 3.4 | 3.8 | 4.2 | 4.5 | 4.9 | 5.1 | 5.4 | 5.6 | 5.8 | 6 | 5.9 | 6 | 6 | 6.1 | 6.2 | 6.4 | 6.5 | 6.6 | 6.6 | 6.7 | 3.2 | 3.7 | 4 | 4.4 | 4.7 | 5 | 5.2 | 5.5 | 5.7 | 5.8 | 4.9 | 4.9 | 4.9 | 5 | 5.1 | 5.2 | 5.2 | 5.3 | 5.3 | 5.4 | 2.3 | 2.6 | 3 | 3.3 | 3.6 | 3.8 | 4 | 4.2 | 4.4 | 4.5 | 4.5 | 4.4 | 4.4 | 4.5 | 4.6 | 4.6 | 4.7 | 4.7 | 4.7 | 4.8 | 1.8 | 2.2 | 2.5 | 2.8 | 3.1 | 3.3 | 3.5 | 3.7 | 3.8 | 3.9 | 4.1 | 4 | 4 | 4.1 | 4.1 | 4.2 | 4.2 | 4.2 | 4.3 | 4.3 | 1.4 | 1.8 | 2.1 | 2.4 | 2.6 | 2.8 | 3 | 3.2 | 3.3 | 3.4 | 4 | 4 | 4 | 4 | 4 | 4.1 | 4.1 | 4.1 | 4.2 | 4.2 | 1.4 | 1.7 | 2 | 2.3 | 2.5 | 2.8 | 2.9 | 3.1 | 3.2 | 3.3 | 3.9 | 3.9 | 3.9 | 3.9 | 3.9 | 4 | 4 | 4 | 4.1 | 4.1 | 1.3 | 1.6 | 1.9 | 2.2 | 2.4 | 2.7 | 2.8 | 3 | 3.1 | 3.2 | 3.6 | 3.6 | 3.6 | 3.6 | 3.6 | 3.7 | 3.7 | 3.7 | 3.7 | 3.7 | 1 | 1.3 | 1.6 | 1.9 | 2.1 | 2.3 | 2.5 | 2.6 | 2.7 | 2.8 | -2.1 | -2.2 | -2.2 | -2.3 | -2.3 | -2.4 | -2.5 | -2.6 | -2.6 | -2.7 | -2.1 | -2.2 | -2.2 | -2.3 | -2.4 | -2.4 | -2.5 | -2.6 | -2.6 | -2.7 | -2.1 | -2.1 | -2.2 | -2.3 | -2.3 | -2.4 | -2.5 | -2.6 | -2.6 | -2.7 | -2.1 | -2.2 | -2.2 | -2.3 | -2.4 | -2.4 | -2.5 | -2.6 | -2.6 | -2.7 |  |  |  |  | 0.95 | 4.96 |  | 405 | 355 | 392 | 354 | 3.05 | 3.2 | 0.9434 | 0.9644 | 0.9897 | 0.9955 | 0.9986 | 0.999 | 0.999 | 0.999 | 0.999 | 0.999 | 0.999 | 0.999 | 0.999 | 0.999 | 0.999 | 0.999 | 0.999 | 0.999 | 0.999 | 0.999 | 0.999 | 0.999 | 0.999 | 0.999 | 0.999 | 0.999 | 0.9973 | 0.9957 | 0.9935 | 0.9899 | 0.9833 | 0.9683 | 0.9521 | 0.9218 | 0.8563 | 0.6965 | 0 | 0 | 0 | 0 | 0 | 0 | 0 | 0 | 0.8644 | 0.9134 | 0.9746 | 0.9887 | 0.9965 | 0.999 | 0.999 | 0.999 | 0.999 | 0.999 | 0.999 | 0.999 | 0.999 | 0.999 | 0.999 | 0.999 | 0.999 | 0.999 | 0.999 | 0.999 | 0.999 | 0.999 | 0.999 | 0.999 | 0.999 | 0.999 | 0.9934 | 0.9892 | 0.9838 | 0.975 | 0.9588 | 0.9226 | 0.8846 | 0.8158 | 0.6786 | 0.4048 | 0 | 0 | 0 | 0 | 0 | 0 | 0 | 0 | 0.7472 | 0.8343 | 0.9498 | 0.9776 | 0.993 | 0.999 | 0.999 | 0.999 | 0.999 | 0.999 | 0.999 | 0.999 | 0.999 | 0.999 | 0.999 | 0.999 | 0.999 | 0.999 | 0.999 | 0.999 | 0.999 | 0.999 | 0.999 | 0.999 | 0.999 | 0.9973 | 0.9868 | 0.9786 | 0.9679 | 0.9507 | 0.9193 | 0.8512 | 0.7825 | 0.6655 | 0.4605 | 0.1639 | 0 | 0 | 0 | 0 | 0 | 0 | 0 | 0 | 0.3157092 | 0.3338127 |  |  | S-LAH98 | 954-323 | J-LASFH21 | 954-323 |  |  | H-ZLaF89L | 954-323 |  | 20240318
| 97 | TAFD45 | 954-323 | 1.95375 | 32.32 | 32.318 | 0.029511 | 1.96073 | 32.08 | 32.084 | 0.029944 | 1.91243 | 1.92115 | 1.92453 | 1.93102 | 1.93582 | 1.94041 | 1.94513 | 1.94648 | 1.94775 | 1.95349 | 1.95375 | 1.96073 | 1.97465 | 1.97642 | 1.99206 | 2.00732 | 2.03532 |  | 3.672962 | 0 | -1.51805 | -2 | 4.57187 | -2 | 2.186221 | -3 | -9.93742 | -5 | 1.490466 | -5 | 0.020606 | 0.009316 | 0.008612 | 0.020899 | 0.017415 | 0.021952 | 0.014252 | 0.015692 | 0.015636 | 0.6982 | 0.3826 | 0.1556 | 0.1601 | 0.2918 | 0.2367 | 0.4715 | 0.5901 | 0.5169 | 0.9489 | 0.7331 | 0.377 | 0.1533 | 0.2027 | 0.2427 | 0.2333 | 0.524 | 0.5222 | 0.5094 | 0.9351 | 0.0013 | -0.0004 | 0.0001 | 0 | 0.0108 | 1 | 1 | 1 | 1 | 1 | 1 |  | 704 | 746 | 683 | 699 | 786 | 65 | 66 | 68 | 69 | 69 | 70 | 71 | 71 | 71 | 72 | 72 | 73 | 73 | 74 | 75 | 76 | 77 | 79 | 81 | 70 | 85 | 0.909 | 0.456 | 730 | 7 | 60 | 128 | 49 | 0.306 | 97 | 8.36e-07 | 9.08e-09 | -4.59e-11 | 9.61e-07 | 1.39e-09 | 0.246 | 8.3 | 8.8 | 9.2 | 9.7 | 10.1 | 10.4 | 10.7 | 10.9 | 11.1 | 11.2 | 5.6 | 6.4 | 7.2 | 7.9 | 8.5 | 9 | 9.5 | 9.8 | 10.1 | 10.3 | 7.1 | 7.4 | 7.8 | 8.1 | 8.4 | 8.7 | 8.9 | 9 | 9.1 | 9.1 | 4.3 | 5.1 | 5.8 | 6.4 | 6.9 | 7.3 | 7.7 | 7.9 | 8.1 | 8.2 | 5.9 | 6.1 | 6.4 | 6.7 | 6.9 | 7.1 | 7.2 | 7.3 | 7.3 | 7.3 | 3.1 | 3.8 | 4.4 | 4.9 | 5.4 | 5.7 | 6 | 6.2 | 6.3 | 6.4 | 5.7 | 6 | 6.3 | 6.5 | 6.7 | 6.9 | 7 | 7.1 | 7.1 | 7.1 | 3 | 3.7 | 4.3 | 4.8 | 5.2 | 5.6 | 5.8 | 6 | 6.1 | 6.2 | 4.8 | 5 | 5.2 | 5.4 | 5.6 | 5.7 | 5.7 | 5.7 | 5.7 | 5.6 | 2.1 | 2.7 | 3.2 | 3.7 | 4.1 | 4.3 | 4.5 | 4.7 | 4.7 | 4.7 | 4.3 | 4.5 | 4.7 | 4.9 | 5 | 5.1 | 5.1 | 5.1 | 5 | 4.9 | 1.7 | 2.3 | 2.8 | 3.2 | 3.5 | 3.8 | 3.9 | 4 | 4.1 | 4 | 4 | 4.2 | 4.3 | 4.4 | 4.6 | 4.6 | 4.6 | 4.6 | 4.5 | 4.4 | 1.3 | 1.9 | 2.4 | 2.8 | 3.1 | 3.3 | 3.4 | 3.5 | 3.5 | 3.5 | 3.9 | 4.1 | 4.2 | 4.4 | 4.5 | 4.5 | 4.5 | 4.5 | 4.4 | 4.2 | 1.3 | 1.8 | 2.3 | 2.7 | 3 | 3.2 | 3.3 | 3.4 | 3.4 | 3.3 | 3.8 | 4 | 4.1 | 4.3 | 4.4 | 4.4 | 4.4 | 4.4 | 4.2 | 4.1 | 1.2 | 1.7 | 2.2 | 2.6 | 2.9 | 3.1 | 3.2 | 3.3 | 3.3 | 3.2 | 3.6 | 3.7 | 3.9 | 4 | 4 | 4.1 | 4.1 | 4 | 3.9 | 3.7 | 1 | 1.5 | 1.9 | 2.3 | 2.6 | 2.8 | 2.9 | 2.9 | 2.9 | 2.8 | -1.9 | -2.1 | -2.2 | -2.3 | -2.4 | -2.6 | -2.7 | -2.8 | -2.9 | -3 | -1.9 | -2.1 | -2.2 | -2.3 | -2.4 | -2.6 | -2.7 | -2.8 | -2.9 | -3 | -1.9 | -2 | -2.2 | -2.3 | -2.4 | -2.6 | -2.7 | -2.8 | -2.9 | -3 | -1.9 | -2.1 | -2.2 | -2.3 | -2.4 | -2.6 | -2.7 | -2.8 | -2.9 | -3 |  |  |  |  | 0.97 | 5.1 |  | 405 | 355 | 392 | 356 | 3.04 | 3.2 | [6 empty] | 0.999 | 0.999 | 0.999 | 0.999 | 0.999 | 0.999 | 0.999 | 0.999 | 0.999 | 0.999 | 0.999 | 0.999 | 0.999 | 0.999 | 0.999 | 0.999 | 0.999 | 0.999 | 0.999 | 0.999 | 0.997 | 0.995 | 0.993 | 0.99 | 0.984 | 0.97 | 0.953 | 0.922 | 0.854 | 0.691 | 0.402 | 0.151 | 0 | 0 | 0 | 0 | 0 | 0 | [6 empty] | 0.999 | 0.999 | 0.999 | 0.999 | 0.999 | 0.999 | 0.999 | 0.999 | 0.999 | 0.999 | 0.999 | 0.998 | 0.998 | 0.998 | 0.999 | 0.999 | 0.999 | 0.999 | 0.999 | 0.999 | 0.993 | 0.988 | 0.982 | 0.974 | 0.959 | 0.926 | 0.888 | 0.817 | 0.674 | 0.398 | 0.102 | 0 | 0 | 0 | 0 | 0 | 0 | 0 | [6 empty] | 0.998 | 0.998 | 0.999 | 0.999 | 0.999 | 0.999 | 0.999 | 0.999 | 0.999 | 0.999 | 0.999 | 0.999 | 0.999 | 0.999 | 0.999 | 0.999 | 0.999 | 0.999 | 0.999 | 0.997 | 0.986 | 0.977 | 0.964 | 0.95 | 0.921 | 0.857 | 0.788 | 0.668 | 0.454 | 0.158 | 0 | 0 | 0 | 0 | 0 | 0 | 0 | 0 | 0.3158597 | 0.3339679 |  |  | S-LAH98 | 954-323 | J-LASFH21 | 954-323 |  |  | H-ZLaF89L | 954-323 |  | 20190614
◎ | 98 | TAFD55-W | 001-291 | 2.001 | 29.13 | 29.134 | 0.034358 | 2.00912 | 28.92 | 28.916 | 0.034898 | 1.95443 | 1.96381 | 1.96756 | 1.97488 | 1.98035 | 1.98561 | 1.99105 | 1.9926 | 1.99406 | 2.0007 | 2.001 | 2.00912 | 2.0254 | 2.0275 | 2.046 | 2.06423 | 2.09808 |  | 3.8317578 | 0 | -1.5266397 | -2 | 5.4573843 | -2 | 2.3109346 | -3 | -4.4476201 | -5 | 1.6143887 | -5 | 0.023484 | 0.010698 | 0.009957 | 0.024401 | 0.020597 | 0.025037 | 0.016523 | 0.018375 | 0.018504 | 0.6835 | 0.3721 | 0.1531 | 0.1582 | 0.2898 | 0.2363 | 0.4739 | 0.5995 | 0.5306 | 0.9851 | 0.7174 | 0.3664 | 0.1508 | 0.2003 | 0.2408 | 0.2326 | 0.5265 | 0.5302 | 0.5224 | 0 | 0.0015 | -0.0008 | 0.0043 | 0.0036 | 0 | 1 | 1 | 1 | 1 | 1 | 1 |  | 709 | 752 | 694 | 705 | 799 | 68 | 69 | 71 | 72 | 73 | 74 | 74 | 75 | 75 | 75 | 76 | 76 | 76 | 76 | 77 | 77 | 78 | 79 | 80 | 73 | 90 | 0.817 | 0.421 | 655 | 7 | 55 | 130 | 49.7 | 0.305 | 106 | -4.17e-07 | 8.97e-09 | -4.73e-11 | 1.05e-06 | 8.82e-10 | 0.262 | 9.4 | 9.7 | 10.1 | 10.4 | 10.7 | 10.9 | 11.1 | 11.2 | 11.2 | 11.2 | 6.5 | 7.3 | 8 | 8.6 | 9.1 | 9.5 | 9.8 | 10.1 | 10.2 | 10.2 | 7.6 | 7.9 | 8.1 | 8.4 | 8.6 | 8.8 | 8.9 | 8.9 | 8.9 | 8.8 | 4.8 | 5.5 | 6.1 | 6.6 | 7 | 7.4 | 7.6 | 7.8 | 7.9 | 7.9 | 6 | 6.2 | 6.4 | 6.6 | 6.7 | 6.9 | 6.9 | 6.9 | 6.8 | 6.7 | 3.2 | 3.8 | 4.4 | 4.8 | 5.2 | 5.5 | 5.7 | 5.8 | 5.8 | 5.7 | 5.8 | 6 | 6.2 | 6.4 | 6.5 | 6.7 | 6.7 | 6.7 | 6.6 | 6.4 | 3 | 3.6 | 4.2 | 4.6 | 5 | 5.3 | 5.4 | 5.5 | 5.6 | 5.5 | 4.5 | 4.7 | 4.9 | 5 | 5.1 | 5.2 | 5.2 | 5.1 | 5 | 4.8 | 1.8 | 2.4 | 2.9 | 3.3 | 3.6 | 3.8 | 4 | 4 | 4 | 3.9 | 4 | 4.1 | 4.3 | 4.4 | 4.5 | 4.5 | 4.5 | 4.4 | 4.3 | 4.1 | 1.3 | 1.8 | 2.3 | 2.7 | 3 | 3.2 | 3.3 | 3.3 | 3.3 | 3.2 | 3.5 | 3.7 | 3.8 | 3.9 | 4 | 4 | 4 | 3.8 | 3.7 | 3.5 | 0.8 | 1.4 | 1.8 | 2.2 | 2.4 | 2.6 | 2.7 | 2.8 | 2.7 | 2.6 | 3.4 | 3.6 | 3.7 | 3.8 | 3.9 | 3.9 | 3.8 | 3.7 | 3.6 | 3.4 | 0.7 | 1.3 | 1.7 | 2.1 | 2.3 | 2.5 | 2.6 | 2.6 | 2.6 | 2.5 | 3.3 | 3.5 | 3.6 | 3.7 | 3.8 | 3.8 | 3.7 | 3.6 | 3.4 | 3.3 | 0.7 | 1.2 | 1.6 | 2 | 2.2 | 2.4 | 2.5 | 2.5 | 2.5 | 2.3 | 3 | 3.1 | 3.3 | 3.3 | 3.4 | 3.4 | 3.3 | 3.2 | 3 | 2.8 | 0.3 | 0.8 | 1.3 | 1.6 | 1.9 | 2 | 2.1 | 2.1 | 2 | 1.9 | -2 | -2 | -2.1 | -2.2 | -2.2 | -2.3 | -2.4 | -2.4 | -2.5 | -2.5 | -2 | -2 | -2.1 | -2.2 | -2.2 | -2.3 | -2.4 | -2.4 | -2.5 | -2.5 | -2 | -2 | -2.1 | -2.2 | -2.2 | -2.3 | -2.4 | -2.4 | -2.5 | -2.5 | -2 | -2 | -2.1 | -2.2 | -2.2 | -2.3 | -2.4 | -2.4 | -2.5 | -2.5 |  |  |  |  | 0.82 | 5.12 |  | 405 | 360 | 392 | 360 | 2.64 | 2.81 | 0.925 | 0.946 | 0.982 | 0.992 | 0.996 | 0.999 | 0.999 | 0.999 | 0.999 | 0.999 | 0.999 | 0.999 | 0.999 | 0.999 | 0.999 | 0.999 | 0.999 | 0.999 | 0.999 | 0.999 | 0.999 | 0.999 | 0.999 | 0.999 | 0.999 | 0.999 | 0.997 | 0.996 | 0.994 | 0.992 | 0.987 | 0.971 | 0.951 | 0.904 | 0.793 | 0.54 | 0.154 | 0 | 0 | 0 | 0 | 0 | 0 | 0 | 0.823 | 0.87 | 0.956 | 0.979 | 0.991 | 0.997 | 0.997 | 0.997 | 0.999 | 0.999 | 0.999 | 0.999 | 0.999 | 0.999 | 0.999 | 0.999 | 0.999 | 0.999 | 0.999 | 0.999 | 0.999 | 0.999 | 0.999 | 0.998 | 0.998 | 0.997 | 0.993 | 0.99 | 0.986 | 0.98 | 0.967 | 0.93 | 0.882 | 0.777 | 0.559 | 0.214 | 0 | 0 | 0 | 0 | 0 | 0 | 0 | 0 | 0.678 | 0.756 | 0.914 | 0.959 | 0.982 | 0.993 | 0.995 | 0.993 | 0.998 | 0.999 | 0.999 | 0.999 | 0.999 | 0.999 | 0.999 | 0.999 | 0.999 | 0.999 | 0.999 | 0.999 | 0.999 | 0.999 | 0.997 | 0.997 | 0.996 | 0.994 | 0.986 | 0.98 | 0.972 | 0.96 | 0.935 | 0.864 | 0.777 | 0.603 | 0.313 | 0.046 | 0 | 0 | 0 | 0 | 0 | 0 | 0 | 0 | 0.3150531 | 0.3326435 |  |  | S-LAH99 | 001-291 | J-LASFH16 | 001-291 | [5 empty] | 20190614
| 99 | TAFD55 | 001-291 | 2.001 | 29.13 | 29.134 | 0.034358 | 2.00912 | 28.92 | 28.916 | 0.034898 | 1.95443 | 1.96381 | 1.96756 | 1.97488 | 1.98035 | 1.98561 | 1.99105 | 1.9926 | 1.99406 | 2.0007 | 2.001 | 2.00912 | 2.0254 | 2.0275 | 2.046 | 2.06423 | 2.09808 |  | 3.8317578 | 0 | -1.5266397 | -2 | 5.4573843 | -2 | 2.3109346 | -3 | -4.4476201 | -5 | 1.6143887 | -5 | 0.023484 | 0.010698 | 0.009957 | 0.024401 | 0.020597 | 0.025037 | 0.016523 | 0.018375 | 0.018504 | 0.6835 | 0.3721 | 0.1531 | 0.1582 | 0.2898 | 0.2363 | 0.4739 | 0.5995 | 0.5306 | 0.9851 | 0.7174 | 0.3664 | 0.1508 | 0.2003 | 0.2408 | 0.2326 | 0.5265 | 0.5302 | 0.5224 | 0 | 0.0015 | -0.0008 | 0.0043 | 0.0036 | 0 | 1 | 1 | 1 | 1 | 1 | 1 |  | 709 | 752 | 694 | 705 | 799 | 68 | 69 | 71 | 72 | 73 | 74 | 74 | 75 | 75 | 75 | 76 | 76 | 76 | 76 | 77 | 77 | 78 | 79 | 80 | 73 | 90 | 0.817 | 0.421 | 655 | 7 | 55 | 130 | 49.7 | 0.305 | 106 | -4.17e-07 | 8.97e-09 | -4.73e-11 | 1.05e-06 | 8.82e-10 | 0.262 | 9.4 | 9.7 | 10.1 | 10.4 | 10.7 | 10.9 | 11.1 | 11.2 | 11.2 | 11.2 | 6.5 | 7.3 | 8 | 8.6 | 9.1 | 9.5 | 9.8 | 10.1 | 10.2 | 10.2 | 7.6 | 7.9 | 8.1 | 8.4 | 8.6 | 8.8 | 8.9 | 8.9 | 8.9 | 8.8 | 4.8 | 5.5 | 6.1 | 6.6 | 7 | 7.4 | 7.6 | 7.8 | 7.9 | 7.9 | 6 | 6.2 | 6.4 | 6.6 | 6.7 | 6.9 | 6.9 | 6.9 | 6.8 | 6.7 | 3.2 | 3.8 | 4.4 | 4.8 | 5.2 | 5.5 | 5.7 | 5.8 | 5.8 | 5.7 | 5.8 | 6 | 6.2 | 6.4 | 6.5 | 6.7 | 6.7 | 6.7 | 6.6 | 6.4 | 3 | 3.6 | 4.2 | 4.6 | 5 | 5.3 | 5.4 | 5.5 | 5.6 | 5.5 | 4.5 | 4.7 | 4.9 | 5 | 5.1 | 5.2 | 5.2 | 5.1 | 5 | 4.8 | 1.8 | 2.4 | 2.9 | 3.3 | 3.6 | 3.8 | 4 | 4 | 4 | 3.9 | 4 | 4.1 | 4.3 | 4.4 | 4.5 | 4.5 | 4.5 | 4.4 | 4.3 | 4.1 | 1.3 | 1.8 | 2.3 | 2.7 | 3 | 3.2 | 3.3 | 3.3 | 3.3 | 3.2 | 3.5 | 3.7 | 3.8 | 3.9 | 4 | 4 | 4 | 3.8 | 3.7 | 3.5 | 0.8 | 1.4 | 1.8 | 2.2 | 2.4 | 2.6 | 2.7 | 2.8 | 2.7 | 2.6 | 3.4 | 3.6 | 3.7 | 3.8 | 3.9 | 3.9 | 3.8 | 3.7 | 3.6 | 3.4 | 0.7 | 1.3 | 1.7 | 2.1 | 2.3 | 2.5 | 2.6 | 2.6 | 2.6 | 2.5 | 3.3 | 3.5 | 3.6 | 3.7 | 3.8 | 3.8 | 3.7 | 3.6 | 3.4 | 3.3 | 0.7 | 1.2 | 1.6 | 2 | 2.2 | 2.4 | 2.5 | 2.5 | 2.5 | 2.3 | 3 | 3.1 | 3.3 | 3.3 | 3.4 | 3.4 | 3.3 | 3.2 | 3 | 2.8 | 0.3 | 0.8 | 1.3 | 1.6 | 1.9 | 2 | 2.1 | 2.1 | 2 | 1.9 | -2 | -2 | -2.1 | -2.2 | -2.2 | -2.3 | -2.4 | -2.4 | -2.5 | -2.5 | -2 | -2 | -2.1 | -2.2 | -2.2 | -2.3 | -2.4 | -2.4 | -2.5 | -2.5 | -2 | -2 | -2.1 | -2.2 | -2.2 | -2.3 | -2.4 | -2.4 | -2.5 | -2.5 | -2 | -2 | -2.1 | -2.2 | -2.2 | -2.3 | -2.4 | -2.4 | -2.5 | -2.5 |  |  |  |  | 0.82 | 5.12 |  | 425 | 365 | 406 | 363 | 5.02 | 5.26 | 0.949 | 0.967 | 0.991 | 0.998 | 0.999 | 0.999 | 0.999 | 0.999 | 0.999 | 0.999 | 0.999 | 0.999 | 0.999 | 0.999 | 0.999 | 0.999 | 0.999 | 0.999 | 0.999 | 0.999 | 0.999 | 0.999 | 0.999 | 0.999 | 0.999 | 0.999 | 0.996 | 0.994 | 0.99 | 0.985 | 0.973 | 0.944 | 0.913 | 0.852 | 0.719 | 0.462 | 0 | 0 | 0 | 0 | 0 | 0 | 0 | 0 | 0.876 | 0.919 | 0.978 | 0.995 | 0.999 | 0.999 | 0.998 | 0.998 | 0.999 | 0.999 | 0.999 | 0.999 | 0.999 | 0.999 | 0.999 | 0.999 | 0.999 | 0.999 | 0.999 | 0.999 | 0.999 | 0.999 | 0.999 | 0.999 | 0.999 | 0.998 | 0.99 | 0.984 | 0.975 | 0.962 | 0.933 | 0.866 | 0.795 | 0.668 | 0.437 | 0.143 | 0 | 0 | 0 | 0 | 0 | 0 | 0 | 0 | 0.768 | 0.845 | 0.956 | 0.991 | 0.999 | 0.999 | 0.996 | 0.995 | 0.998 | 0.998 | 0.998 | 0.998 | 0.998 | 0.998 | 0.998 | 0.998 | 0.998 | 0.998 | 0.998 | 0.998 | 0.998 | 0.997 | 0.999 | 0.999 | 0.998 | 0.996 | 0.981 | 0.968 | 0.95 | 0.925 | 0.87 | 0.749 | 0.633 | 0.446 | 0.191 | 0.021 | 0 | 0 | 0 | 0 | 0 | 0 | 0 | 0 | 0.3173513 | 0.3365415 |  |  | S-LAH99 | 001-291 | J-LASFH16 | 001-291 | [5 empty] | 20190614
◎ | 100 | TAFD65 | 051-269 | 2.0509 | 26.94 | 26.943 | 0.039005 | 2.06011 | 26.74 | 26.74 | 0.039645 | 1.9989 | 2.00928 | 2.01342 | 2.02154 | 2.02763 | 2.03353 | 2.03965 | 2.0414 | 2.04305 | 2.05056 | 2.0509 | 2.06011 | 2.07865 | 2.08104 | 2.10226 | 2.12334 | 2.16321 |  | 4.0113202 | 0 | -1.7752009 | -2 | 5.856933 | -2 | 4.3200932 | -3 | -3.1070842 | -4 | 3.7485638 | -5 | 0.026223 | 0.012012 | 0.011252 | 0.027753 | 0.023605 | 0.027974 | 0.018712 | 0.020933 | 0.021214 | 0.6723 | 0.3643 | 0.1511 | 0.1568 | 0.2885 | 0.2361 | 0.4754 | 0.6052 | 0.5407 | 1.0222 | 0.7056 | 0.3585 | 0.1487 | 0.1985 | 0.2397 | 0.2323 | 0.528 | 0.5351 | 0.5319 | 1.0057 | 0.0005 | -0.0016 | 0.0063 | 0.0053 | 0.0603 | 1 | 1 | 1 | 1 | 1 | 1 |  | 743 | 785 | 720 | 737 | 828 | 66 | 69 | 70 | 72 | 73 | 74 | 74 | 75 | 75 | 75 | 75 | 75 | 76 | 76 | 76 | 77 | 77 | 78 | 79 | 73 | 89 | 0.925 | 0.443 | 615 | 7 | 50 | 136 | 52.3 | 0.303 | 124 | -6.69e-07 | 9.68e-09 | -3.75e-11 | 1.14e-06 | 1.22e-09 | 0.264 | 10.1 | 10.6 | 11.1 | 11.6 | 12 | 12.5 | 12.9 | 13.2 | 13.5 | 13.6 | 7.2 | 8.1 | 9 | 9.7 | 10.4 | 11 | 11.6 | 12 | 12.4 | 12.6 | 8.1 | 8.5 | 8.9 | 9.3 | 9.6 | 9.9 | 10.2 | 10.4 | 10.6 | 10.7 | 5.2 | 6 | 6.7 | 7.4 | 8 | 8.5 | 8.9 | 9.3 | 9.6 | 9.7 | 6.3 | 6.6 | 6.9 | 7.2 | 7.4 | 7.7 | 7.9 | 8 | 8.1 | 8.1 | 3.4 | 4.1 | 4.8 | 5.3 | 5.8 | 6.2 | 6.6 | 6.9 | 7.1 | 7.2 | 6.1 | 6.4 | 6.7 | 6.9 | 7.2 | 7.4 | 7.6 | 7.8 | 7.8 | 7.9 | 3.2 | 3.9 | 4.6 | 5.1 | 5.6 | 6 | 6.3 | 6.6 | 6.8 | 6.9 | 4.7 | 4.9 | 5.1 | 5.4 | 5.6 | 5.7 | 5.8 | 5.9 | 5.9 | 5.9 | 1.9 | 2.5 | 3.1 | 3.6 | 4 | 4.3 | 4.6 | 4.8 | 4.9 | 5 | 4.1 | 4.3 | 4.5 | 4.6 | 4.8 | 4.9 | 5 | 5.1 | 5.1 | 5 | 1.3 | 1.9 | 2.4 | 2.9 | 3.2 | 3.6 | 3.8 | 4 | 4.1 | 4.1 | 3.6 | 3.7 | 3.9 | 4.1 | 4.2 | 4.3 | 4.4 | 4.4 | 4.4 | 4.3 | 0.8 | 1.4 | 1.9 | 2.3 | 2.7 | 2.9 | 3.2 | 3.3 | 3.4 | 3.4 | 3.5 | 3.6 | 3.8 | 4 | 4.1 | 4.2 | 4.3 | 4.3 | 4.2 | 4.2 | 0.7 | 1.3 | 1.8 | 2.2 | 2.5 | 2.8 | 3 | 3.2 | 3.2 | 3.2 | 3.4 | 3.5 | 3.7 | 3.8 | 4 | 4.1 | 4.1 | 4.1 | 4.1 | 4 | 0.6 | 1.2 | 1.7 | 2.1 | 2.4 | 2.7 | 2.9 | 3 | 3.1 | 3.1 | 3 | 3.1 | 3.3 | 3.4 | 3.5 | 3.6 | 3.7 | 3.7 | 3.6 | 3.5 | 0.3 | 0.8 | 1.3 | 1.7 | 2 | 2.2 | 2.4 | 2.6 | 2.6 | 2.6 | -1.8 | -1.9 | -1.9 | -2 | -2.1 | -2.2 | -2.2 | -2.3 | -2.4 | -2.5 | -1.8 | -1.9 | -2 | -2 | -2.1 | -2.2 | -2.3 | -2.3 | -2.4 | -2.5 | -1.8 | -1.9 | -1.9 | -2 | -2.1 | -2.2 | -2.2 | -2.3 | -2.4 | -2.5 | -1.8 | -1.9 | -2 | -2 | -2.1 | -2.2 | -2.3 | -2.3 | -2.4 | -2.5 |  |  |  |  | 0.68 | 5.27 |  | 450 | 370 | 423 | 367 | 8.17 | 8.61 | 0.963 | 0.978 | 0.993 | 0.996 | 0.998 | 0.999 | 0.999 | 0.999 | 0.999 | 0.999 | 0.999 | 0.999 | 0.999 | 0.999 | 0.999 | 0.999 | 0.999 | 0.999 | 0.999 | 0.999 | 0.999 | 0.999 | 0.999 | 0.999 | 0.999 | 0.998 | 0.992 | 0.988 | 0.982 | 0.972 | 0.952 | 0.906 | 0.859 | 0.775 | 0.614 | 0.25 | 0.024 | 0 | 0 | 0 | 0 | 0 | 0 | 0 | 0.91 | 0.946 | 0.982 | 0.991 | 0.996 | 0.998 | 0.998 | 0.998 | 0.999 | 0.999 | 0.999 | 0.999 | 0.999 | 0.999 | 0.999 | 0.999 | 0.999 | 0.999 | 0.999 | 0.998 | 0.998 | 0.998 | 0.998 | 0.998 | 0.997 | 0.994 | 0.981 | 0.97 | 0.956 | 0.932 | 0.884 | 0.781 | 0.685 | 0.529 | 0.295 | 0.031 | 0 | 0 | 0 | 0 | 0 | 0 | 0 | 0 | 0.829 | 0.894 | 0.965 | 0.982 | 0.992 | 0.996 | 0.997 | 0.997 | 0.998 | 0.998 | 0.998 | 0.998 | 0.998 | 0.998 | 0.998 | 0.998 | 0.998 | 0.999 | 0.999 | 0.997 | 0.997 | 0.997 | 0.996 | 0.995 | 0.994 | 0.989 | 0.962 | 0.941 | 0.913 | 0.868 | 0.781 | 0.609 | 0.469 | 0.28 | 0.087 | 0 | 0 | 0 | 0 | 0 | 0 | 0 | 0 | 0 | 0.3208307 | 0.3417818 | [11 empty] | 20190614
Ref. | 101 | FCD10 | 457-903 | 1.4565 | 90.27 | 90.271 | 0.005057 | 1.45771 | 89.84 | 89.835 | 0.005095 | 1.44717 | 1.44985 | 1.45071 | 1.45218 | 1.45317 | 1.45406 | 1.45495 | 1.4552 | 1.45543 | 1.45645 | 1.4565 | 1.45771 | 1.46001 | 1.46029 | 1.46271 | 1.46493 | 1.46864 |  | 2.103249 | 0 | -5.0247988 | -3 | 6.5323077 | -3 | 1.3078405 | -4 | -6.3652072 | -6 | 1.9254745 | -7 | 0.004243 | 0.001782 | 0.001549 | 0.003508 | 0.002704 | 0.00449 | 0.00251 | 0.002585 | 0.002419 | 0.839 | 0.4867 | 0.1772 | 0.1752 | 0.3063 | 0.2389 | 0.4548 | 0.5347 | 0.4382 | 0.7334 | 0.8813 | 0.483 | 0.1759 | 0.2224 | 0.2555 | 0.2371 | 0.5074 | 0.4748 | 0.4349 | 0.728 | -0.1286 | -0.0341 | 0.0621 | 0.0488 | 0.2292 | 1 | 2 | 2 | 5 | 5 | 5 |  | 441 | 471 | 422 | 434 | 564 | [19 empty] | 134 | 157 | 0.733 | 0.608 | 360 | 4 | 470 | 71 | 27.5 | 0.297 | 46 | [126 empty] | -5 | -5.4 | -5.7 | -5.9 | -6.1 | -6.4 |  |  |  |  | -7 | -7.1 | -7.1 | -7.2 | -7.3 | -7.3 | [108 empty] | 0.66 | 3.6 | 330 |  | 290 |  |  | 0.09 | 0.05 | [50 empty] | 0.999 | 0.999 | 0.999 | 0.999 | 0.999 | 0.999 | 0.998 | 0.998 | 0.998 | 0.998 | 0.998 | 0.999 | 0.999 | 0.999 | 0.999 | 0.999 | 0.999 | 0.999 | 0.999 | 0.999 | 0.999 | 0.999 | 0.998 | 0.998 | 0.998 | 0.999 | 0.999 | 0.998 | 0.996 | 0.991 | 0.98 | 0.956 | 0.905 | 0.82 | 0.68 | 0.51 | 0.32 | 0.17 | [6 empty] | 0.999 | 0.999 | 0.999 | 0.998 | 0.998 | 0.998 | 0.997 | 0.996 | 0.997 | 0.997 | 0.997 | 0.998 | 0.998 | 0.998 | 0.998 | 0.998 | 0.998 | 0.998 | 0.998 | 0.999 | 0.999 | 0.998 | 0.997 | 0.996 | 0.996 | 0.998 | 0.998 | 0.997 | 0.992 | 0.982 | 0.96 | 0.914 | 0.82 | 0.67 | 0.47 | 0.26 | 0.1 | 0.03 | 0.3127663 | 0.3293717 | (N-FK58) | (456-909) |  |  |  |  | (K-PFK90) | (459-900) | H-FK71 | 457-903 |  | 20190614
Ref. | 102 | FCD505 | 593-686 | 1.59282 | 68.62 | 68.621 | 0.008639 | 1.59489 | 68.25 | 68.253 | 0.008716 | 1.57819 | 1.58203 | 1.58333 | 1.58564 | 1.58725 | 1.58873 | 1.59021 | 1.59062 | 1.59101 | 1.59275 | 1.59282 | 1.59489 | 1.59884 | 1.59934 | 1.60355 | 1.60744 | 1.61405 |  | 2.502355 | 0 | -7.2080042 | -3 | 1.2012743 | -2 | 3.4920842 | -4 | -2.4729676 | -5 | 1.3801567 | -6 | 0.006875 | 0.002959 | 0.002618 | 0.006021 | 0.0047 | 0.007291 | 0.004263 | 0.004453 | 0.004207 | 0.7958 | 0.4533 | 0.1711 | 0.1714 | 0.303 | 0.2386 | 0.4584 | 0.544 | 0.4503 | 0.7655 | 0.8365 | 0.4493 | 0.1696 | 0.2176 | 0.2526 | 0.2365 | 0.5109 | 0.4827 | 0.4463 | 0.7587 | -0.0707 | -0.0177 | 0.0254 | 0.0192 | 0.0819 | 1 | 3 | 1 | 4 | 2 | 2 |  | 581 | 611 | 556 | 573 | 641 | 106 | 109 | 111 | 113 | 115 | 116 | 117 | 117 | 117 | 117 | 116 | 116 | 115 | 115 | 114 | 114 | 113 | 113 | 112 | 115 | 140 | 0.629 | 0.514 | 355 | 4 | 460 | 75 | 29 | 0.298 | 51 | -1.88e-05 | 4.93e-09 | 5.59e-11 | 5.35e-07 | 4.25e-10 | 1.81e-08 | -5.6 | -5.9 | -6.1 | -6.2 | -6.1 | -6 | -5.8 | -5.5 | -5.1 | -4.8 | -7.8 | -7.8 | -7.7 | -7.6 | -7.4 | -7.1 | -6.8 | -6.4 | -5.9 | -5.5 | -5.8 | -6.1 | -6.3 | -6.4 | -6.3 | -6.2 | -6 | -5.7 | -5.3 | -5 | -8 | -8 | -7.9 | -7.8 | -7.6 | -7.3 | -7 | -6.6 | -6.1 | -5.8 | -6 | -6.3 | -6.5 | -6.6 | -6.6 | -6.4 | -6.2 | -6 | -5.6 | -5.3 | -8.1 | -8.2 | -8.1 | -8 | -7.8 | -7.5 | -7.2 | -6.8 | -6.4 | -6 | -6 | -6.3 | -6.5 | -6.6 | -6.6 | -6.5 | -6.3 | -6 | -5.6 | -5.3 | -8.2 | -8.2 | -8.1 | -8 | -7.8 | -7.6 | -7.2 | -6.9 | -6.4 | -6 | -6.2 | -6.5 | -6.7 | -6.8 | -6.8 | -6.7 | -6.5 | -6.2 | -5.9 | -5.5 | -8.3 | -8.3 | -8.3 | -8.2 | -8 | -7.8 | -7.5 | -7.1 | -6.6 | -6.3 | -6.2 | -6.6 | -6.8 | -6.9 | -6.9 | -6.8 | -6.6 | -6.3 | -6 | -5.7 | -8.4 | -8.4 | -8.4 | -8.3 | -8.1 | -7.9 | -7.6 | -7.2 | -6.8 | -6.4 | -6.3 | -6.7 | -6.9 | -7 | -7 | -6.9 | -6.7 | -6.4 | -6.1 | -5.8 | -8.5 | -8.5 | -8.5 | -8.4 | -8.2 | -8 | -7.7 | -7.3 | -6.9 | -6.5 | -6.4 | -6.7 | -6.9 | -7 | -7 | -6.9 | -6.7 | -6.5 | -6.1 | -5.8 | -8.5 | -8.5 | -8.5 | -8.4 | -8.2 | -8 | -7.7 | -7.3 | -6.9 | -6.5 | -6.4 | -6.7 | -6.9 | -7 | -7 | -6.9 | -6.7 | -6.5 | -6.1 | -5.8 | -8.5 | -8.5 | -8.5 | -8.4 | -8.2 | -8 | -7.7 | -7.3 | -6.9 | -6.5 | -6.4 | -6.8 | -7 | -7.1 | -7.1 | -7 | -6.8 | -6.6 | -6.2 | -5.9 | -8.6 | -8.6 | -8.6 | -8.5 | -8.3 | -8.1 | -7.8 | -7.4 | -7 | -6.6 | -3.9 | -4 | -4 | -4.1 | -4.1 | -4.4 | -4.4 | -4.6 | -4.7 | -4.7 | -3.8 | -3.9 | -4 | -4.1 | -4.2 | -4.3 | -4.5 | -4.6 | -4.7 | -4.7 | -3.8 | -3.8 | -4 | -4.1 | -4.1 | -4.4 | -4.3 | -4.6 | -4.7 | -4.7 | -3.7 | -3.9 | -4 | -4.1 | -4.2 | -4.3 | -4.4 | -4.5 | -4.6 | -4.7 |  |  |  |  | 0.41 | 4.2 | 375 |  | 325 | 364 | 323 | 0.45 | 0.47 | [44 empty] | 0.967 | 0.975 | 0.984 | 0.993 | 0.997 | 0.999 | 0.999 | 0.999 | 0.999 | 0.999 | 0.999 | 0.999 | 0.999 | 0.999 | 0.999 | 0.999 | 0.999 | 0.999 | 0.999 | 0.999 | 0.999 | 0.999 | 0.998 | 0.998 | 0.998 | 0.998 | 0.997 | 0.997 | 0.996 | 0.994 | 0.994 | 0.988 | 0.981 | 0.964 | 0.931 | 0.866 | 0.749 | 0.585 | 0.39 | 0.213 | 0 | 0 | 0 | 0 | 0.935 | 0.951 | 0.968 | 0.987 | 0.995 | 0.999 | 0.998 | 0.999 | 0.999 | 0.999 | 0.999 | 0.999 | 0.999 | 0.999 | 0.999 | 0.999 | 0.999 | 0.999 | 0.999 | 0.999 | 0.999 | 0.999 | 0.997 | 0.997 | 0.997 | 0.997 | 0.995 | 0.994 | 0.992 | 0.989 | 0.988 | 0.977 | 0.962 | 0.93 | 0.866 | 0.75 | 0.56 | 0.342 | 0.152 | 0.045 | 0 | 0 | 0 | 0 | 0.3131688 | 0.329828 |  |  | (S-FPM2) | (595-677) | (J-PSKH1) | (593-679) | (K-GFK68) | (592-683) | H-ZPK5 | 593-683 |  | 20190614
Ref. | 103 | LBC3N | 606-637 | 1.60625 | 63.72 | 63.715 | 0.009515 | 1.60852 | 63.39 | 63.394 | 0.009599 | 1.59048 | 1.5944 | 1.5958 | 1.59832 | 1.60009 | 1.60172 | 1.60336 | 1.60382 | 1.60425 | 1.60617 | 1.60625 | 1.60852 | 1.61288 | 1.61342 | 1.61806 | 1.62235 | 1.6296 |  | 2.5388484 | 0 | -6.6855865 | -3 | 1.5111456 | -2 | -1.5247241 | -4 | 4.8340116 | -5 | -2.4061785 | -6 | 0.007564 | 0.003272 | 0.002888 | 0.006627 | 0.005181 | 0.008023 | 0.004698 | 0.004901 | 0.004638 | 0.795 | 0.4511 | 0.1718 | 0.172 | 0.3035 | 0.2385 | 0.458 | 0.5445 | 0.451 | 0.7618 | 0.8358 | 0.4471 | 0.1703 | 0.2184 | 0.253 | 0.2364 | 0.5106 | 0.4832 | 0.447 | 0.7552 | -0.0486 | -0.0103 | 0.0143 | 0.0108 | 0.0356 | 1 | 3 | 1 | 3 | 3 | 2 |  | 544 | 568 | 531 | 540 | 601 | [19 empty] | 124 | 140 | 0.443 | 0.464 | 300 | 3 | 580 | 52 | 20 | 0.3 | 45 | [126 empty] | -7.9 | -8.1 | -8.2 | -8.2 | -8.2 | -8.1 |  |  |  |  | -10.1 | -9.9 | -9.8 | -9.6 | -9.4 | -9.2 | [108 empty] | 0.43 | 3.84 | 355 |  | 285 | 339 | 283 | 0.36 | 0.35 | [50 empty] | 0.996 | 0.997 | 0.999 | 0.999 | 0.999 | 0.999 | 0.999 | 0.999 | 0.999 | 0.999 | 0.999 | 0.999 | 0.999 | 0.999 | 0.999 | 0.999 | 0.998 | 0.998 | 0.999 | 0.999 | 0.998 | 0.996 | 0.995 | 0.994 | 0.994 | 0.993 | 0.991 | 0.985 | 0.981 | 0.969 | 0.941 | 0.9 | 0.836 | 0.742 | 0.624 | 0.486 | 0.337 | 0.18 | [6 empty] | 0.993 | 0.995 | 0.999 | 0.999 | 0.999 | 0.999 | 0.999 | 0.999 | 0.999 | 0.999 | 0.999 | 0.999 | 0.999 | 0.999 | 0.999 | 0.999 | 0.996 | 0.996 | 0.998 | 0.997 | 0.995 | 0.992 | 0.991 | 0.988 | 0.988 | 0.986 | 0.982 | 0.971 | 0.961 | 0.939 | 0.886 | 0.81 | 0.698 | 0.55 | 0.39 | 0.236 | 0.113 | 0.032 | 0.3132752 | 0.3299428 |  |  | (S-PHM53) | (603-655) | [7 empty] | 20190614
Ref. | 104 | BACD2 | 607-567 | 1.60738 | 56.72 | 56.717 | 0.010709 | 1.60994 | 56.43 | 56.434 | 0.010808 | 1.58926 | 1.59398 | 1.5956 | 1.59848 | 1.60047 | 1.60231 | 1.60414 | 1.60466 | 1.60514 | 1.60729 | 1.60738 | 1.60994 | 1.61485 | 1.61547 | 1.62072 | 1.62561 | 1.63394 |  | 2.5393255 | 0 | -8.7207883 | -3 | 1.5909566 | -2 | 8.8163036 | -5 | 2.5876593 | -5 | -1.1733523 | -6 | 0.008543 | 0.003672 | 0.003242 | 0.007467 | 0.005871 | 0.009058 | 0.005279 | 0.005529 | 0.005257 | 0.7977 | 0.4549 | 0.1714 | 0.1714 | 0.3027 | 0.2383 | 0.459 | 0.5482 | 0.4563 | 0.7778 | 0.8381 | 0.4507 | 0.1699 | 0.2175 | 0.2523 | 0.2361 | 0.5116 | 0.4864 | 0.4522 | 0.7706 | -0.0132 | -0.0028 | 0.0028 | 0.002 | -0.005 | 2 | 3 | 3 | 2 | 2 | 2 |  | 644 | 703 | 615 | 636 | 780 | [19 empty] | 63 | 72 | 0.811 | 0.541 | 570 | 6 | 130 | 77 | 30.3 | 0.268 | [127 empty] | 4 | 3.9 | 4 | 4 | 4.2 | 4.3 |  |  |  |  | 1.8 | 2.1 | 2.4 | 2.6 | 2.9 | 3.2 | [108 empty] | 2.29 | 3.53 | 350 |  | 300 |  |  | 0.3 | 0.24 | [50 empty] | 0.997 | 0.997 | 0.994 | 0.998 | 0.998 | 0.998 | 0.998 | 0.998 | 0.998 | 0.999 | 0.999 | 0.999 | 0.999 | 0.999 | 0.999 | 0.999 | 0.999 | 0.999 | 0.999 | 0.999 | 0.999 | 0.999 | 0.997 | 0.997 | 0.996 | 0.994 | 0.991 | 0.984 | 0.975 | 0.953 | 0.91 | 0.84 | 0.71 | 0.52 | 0.5 | 0.03 | 0 | 0 | [6 empty] | 0.994 | 0.995 | 0.988 | 0.997 | 0.997 | 0.997 | 0.997 | 0.997 | 0.997 | 0.998 | 0.998 | 0.998 | 0.998 | 0.999 | 0.999 | 0.999 | 0.997 | 0.997 | 0.999 | 0.999 | 0.999 | 0.997 | 0.994 | 0.994 | 0.992 | 0.987 | 0.982 | 0.969 | 0.951 | 0.908 | 0.83 | 0.7 | 0.51 | 0.27 | 0.25 | 0 | 0 | 0 | 0.3129799 | 0.3297134 | N-SK2 | 607-567 | S-BSM2 | 607-568 | J-SK2 | 607-567 |  |  | H-ZK50 | 607-567 |  | 20190614
Ref. | 105 | BACD4 | 613-586 | 1.61272 | 58.58 | 58.577 | 0.01046 | 1.61521 | 58.3 | 58.303 | 0.010552 | 1.59442 | 1.59939 | 1.60105 | 1.60395 | 1.60592 | 1.60774 | 1.60954 | 1.61005 | 1.61052 | 1.61262 | 1.61272 | 1.61521 | 1.62 | 1.6206 | 1.6257 | 1.63043 | 1.6385 |  | 2.5584621 | 0 | -9.7457283 | -3 | 1.5110495 | -2 | 2.3273333 | -4 | 1.1137249 | -6 | 1.6424767 | -7 | 0.008491 | 0.003617 | 0.003177 | 0.007283 | 0.005699 | 0.008996 | 0.005166 | 0.005386 | 0.005102 | 0.8118 | 0.466 | 0.1732 | 0.1726 | 0.3037 | 0.2384 | 0.4578 | 0.5448 | 0.4524 | 0.7712 | 0.8525 | 0.4619 | 0.1717 | 0.2189 | 0.2532 | 0.2364 | 0.5104 | 0.4835 | 0.4484 | 0.7645 | -0.0078 | -0.0022 | 0.0027 | 0.0019 | 0.0009 | 2 | 4 | 4 | 4 | 1 | 2 |  | 646 | 699 | 622 | 638 | 762 | [19 empty] | 66 | 77 | 0.864 | 0.557 | 560 | 6 | 140 | 81 | 32 | 0.271 | [127 empty] | 2.4 | 2.5 | 2.6 | 2.6 | 2.7 | 2.8 |  |  |  |  | 0.2 | 0.6 | 1 | 1.2 | 1.5 | 1.7 | [108 empty] | 1.93 | 3.58 | 360 |  | 300 |  |  | 0.18 | 0.18 | [50 empty] | 0.996 | 0.996 | 0.992 | 0.998 | 0.998 | 0.998 | 0.998 | 0.999 | 0.999 | 0.999 | 0.999 | 0.999 | 0.999 | 0.999 | 0.999 | 0.999 | 0.999 | 0.999 | 0.999 | 0.999 | 0.999 | 0.999 | 0.999 | 0.999 | 0.998 | 0.994 | 0.992 | 0.985 | 0.973 | 0.949 | 0.91 | 0.83 | 0.71 | 0.54 | 0.35 | 0.18 | 0.04 | 0 | [6 empty] | 0.991 | 0.991 | 0.984 | 0.996 | 0.996 | 0.996 | 0.996 | 0.998 | 0.998 | 0.998 | 0.998 | 0.998 | 0.998 | 0.998 | 0.998 | 0.999 | 0.999 | 0.999 | 0.999 | 0.999 | 0.999 | 0.997 | 0.997 | 0.997 | 0.996 | 0.989 | 0.983 | 0.971 | 0.946 | 0.901 | 0.82 | 0.69 | 0.51 | 0.3 | 0.13 | 0.03 | 0 | 0 | 0.312873 | 0.3293865 | N-SK4 | 613-586 |  |  | J-SK4 | 613-585 | K-SK4 | 613-586 | H-ZK6 | 613-586 |  | 20190614
Ref. | 106 | BACD11 | 564-608 | 1.56384 | 60.83 | 60.831 | 0.009269 | 1.56605 | 60.58 | 60.579 | 0.009344 | 1.54712 | 1.55181 | 1.55334 | 1.55598 | 1.55777 | 1.5594 | 1.56101 | 1.56146 | 1.56188 | 1.56376 | 1.56384 | 1.56605 | 1.57028 | 1.57081 | 1.57529 | 1.57945 | 1.58655 |  | 2.4095163 | 0 | -9.1904415 | -3 | 1.2939968 | -2 | 2.346143 | -4 | -1.1130589 | -5 | 1.0131863 | -6 | 0.007672 | 0.003242 | 0.002828 | 0.006441 | 0.005013 | 0.008123 | 0.004588 | 0.004756 | 0.004487 | 0.8277 | 0.4779 | 0.1755 | 0.1742 | 0.3051 | 0.2385 | 0.4564 | 0.5408 | 0.4483 | 0.766 | 0.8693 | 0.4741 | 0.1741 | 0.2211 | 0.2544 | 0.2366 | 0.509 | 0.4802 | 0.4447 | 0.7598 | -0.0024 | -0.0009 | 0.0024 | 0.0019 | 0.0115 | 1 | 2 | 2 | 2 | 1 | 1 |  | 597 | 657 | 569 | 588 | 728 | [19 empty] | 66 | 78 | 0.903 | 0.598 | 605 | 6 | 120 | 80 | 32.1 | 0.241 | [127 empty] | 2.9 | 2.9 | 3 | 3.1 | 3.2 | 3.4 |  |  |  |  | 0.8 | 1.1 | 1.4 | 1.7 | 2 | 2.3 | [108 empty] | 2.48 | 3.07 | 335 |  | 285 | 327 | 285 | 0.11 | 0.12 | [50 empty] | 0.996 | 0.996 | 0.989 | 0.998 | 0.998 | 0.998 | 0.998 | 0.998 | 0.998 | 0.998 | 0.999 | 0.999 | 0.999 | 0.999 | 0.999 | 0.999 | 0.999 | 0.999 | 0.999 | 0.999 | 0.999 | 0.999 | 0.998 | 0.998 | 0.999 | 0.999 | 0.997 | 0.996 | 0.993 | 0.992 | 0.972 | 0.952 | 0.913 | 0.838 | 0.718 | 0.527 | 0.311 | 0.129 | [6 empty] | 0.991 | 0.992 | 0.979 | 0.996 | 0.996 | 0.997 | 0.997 | 0.997 | 0.997 | 0.997 | 0.998 | 0.998 | 0.998 | 0.999 | 0.999 | 0.999 | 0.999 | 0.999 | 0.999 | 0.999 | 0.999 | 0.997 | 0.996 | 0.996 | 0.997 | 0.997 | 0.995 | 0.993 | 0.985 | 0.984 | 0.944 | 0.905 | 0.834 | 0.703 | 0.516 | 0.278 | 0.097 | 0.017 | 0.3129049 | 0.3294475 | N-SK11 | 564-608 | S-BAL41 | 564-607 | J-SK11 | 564-607 |  |  | H-BaK6 | 564-608 |  | 20190614
Ref. | 107 | BACD14 | 603-607 | 1.60311 | 60.7 | 60.699 | 0.009936 | 1.60548 | 60.43 | 60.427 | 0.01002 | 1.58463 | 1.59011 | 1.59182 | 1.5947 | 1.59662 | 1.59836 | 1.60009 | 1.60057 | 1.60102 | 1.60302 | 1.60311 | 1.60548 | 1.61002 | 1.61059 | 1.6154 | 1.61984 | 1.62742 |  | 2.5335256 | 0 | -1.1903338 | -2 | 1.2257249 | -2 | 7.9172149 | -4 | -7.7381829 | -5 | 3.9935441 | -6 | 0.008266 | 0.003464 | 0.003025 | 0.006911 | 0.005377 | 0.008747 | 0.004915 | 0.005105 | 0.004812 | 0.8319 | 0.4833 | 0.175 | 0.1736 | 0.3044 | 0.2386 | 0.4569 | 0.5412 | 0.4472 | 0.7626 | 0.873 | 0.4792 | 0.1736 | 0.2202 | 0.2539 | 0.2366 | 0.5095 | 0.4802 | 0.4434 | 0.7562 | 0.0024 | -0.0019 | 0.0031 | 0.002 | 0.0058 | 3 | 4 | 5 | 5 | 2 | 5 |  | 646 | 699 | 618 | 639 | 756 | [19 empty] | 60 | 74 | 0.826 | 0.514 | 585 | 6 | 130 | 84 | 33 | 0.264 | [127 empty] | 1.9 | 1.8 | 2 | 2 | 2.1 | 2.2 |  |  |  |  | -0.3 | 0 | 0.4 | 0.6 | 0.9 | 1.1 | [108 empty] | 2.04 | 3.43 | 350 |  | 295 | 339 | 293 | 0.3 | 0.26 | [6 empty] | 0.999 | 0.998 | 0.997 | 0.999 | 0.999 | 0.999 | 0.999 | 0.999 | 0.999 | 0.999 | 0.999 | 0.999 | 0.999 | 0.999 | 0.999 | 0.999 | 0.999 | 0.999 | 0.999 | 0.999 | 0.999 | 0.999 | 0.998 | 0.998 | 0.998 | 0.998 | 0.998 | 0.996 | 0.993 | 0.988 | 0.978 | 0.961 | 0.929 | 0.878 | 0.793 | 0.664 | 0.49 | 0.303 | [6 empty] | 0.996 | 0.996 | 0.991 | 0.999 | 0.999 | 0.999 | 0.999 | 0.999 | 0.999 | 0.999 | 0.999 | 0.999 | 0.999 | 0.999 | 0.999 | 0.999 | 0.999 | 0.999 | 0.999 | 0.999 | 0.998 | 0.997 | 0.996 | 0.995 | 0.996 | 0.995 | 0.994 | 0.989 | 0.982 | 0.97 | 0.946 | 0.905 | 0.833 | 0.722 | 0.559 | 0.358 | 0.167 | 0.05 | [6 empty] | 0.993 | 0.992 | 0.983 | 0.998 | 0.998 | 0.998 | 0.998 | 0.999 | 0.999 | 0.999 | 0.999 | 0.999 | 0.999 | 0.999 | 0.999 | 0.999 | 0.999 | 0.997 | 0.997 | 0.999 | 0.996 | 0.994 | 0.992 | 0.991 | 0.991 | 0.99 | 0.988 | 0.978 | 0.965 | 0.941 | 0.894 | 0.819 | 0.693 | 0.522 | 0.313 | 0.128 | 0.028 | 0 | 0.3130836 | 0.3298486 | N-SK14 | 603-606 | S-BSM14 | 603-607 | J-SK14 | 603-607 | K-SK14 | 603-607 | H-ZK14 | 603-606 |  | 20210517
Ref. | 108 | BACD15 | 623-581 | 1.62299 | 58.12 | 58.12 | 0.010719 | 1.62555 | 57.87 | 57.873 | 0.010809 | 1.60478 | 1.60941 | 1.61104 | 1.61397 | 1.616 | 1.61787 | 1.61973 | 1.62025 | 1.62074 | 1.6229 | 1.62299 | 1.62555 | 1.63045 | 1.63106 | 1.63628 | 1.64115 | 1.64946 |  | 2.5864832 | 0 | -8.0357829 | -3 | 1.8080573 | -2 | -4.5974172 | -4 | 8.8484321 | -5 | -3.7544765 | -6 | 0.008689 | 0.003728 | 0.003265 | 0.007454 | 0.005836 | 0.009209 | 0.005301 | 0.005508 | 0.005226 | 0.8106 | 0.4628 | 0.1743 | 0.1735 | 0.3046 | 0.2385 | 0.4569 | 0.5445 | 0.4539 | 0.7753 | 0.852 | 0.459 | 0.1728 | 0.2202 | 0.254 | 0.2365 | 0.5096 | 0.4835 | 0.4501 | 0.7688 | -0.0068 | 0.0004 | 0.0004 | 0.0007 | 0.0024 | 2 | 4 | 4 | 2 | 2 | 4 |  | 656 | 711 | 627 | 649 | 761 | [19 empty] | 61 | 75 | 0.833 | 0.515 | 595 | 6 | 130 | 87 | 34.3 | 0.269 | [127 empty] | 3.1 | 2.9 | 2.9 | 2.9 | 2.9 | 3 |  |  |  |  | 0.9 | 1.1 | 1.3 | 1.5 | 1.7 | 1.9 | [108 empty] | 1.99 | 3.55 | 360 |  | 300 | 345 | 300 | 0.16 | 0.13 | [6 empty] | 0.999 | 0.998 | 0.997 | 0.999 | 0.999 | 0.999 | 0.999 | 0.999 | 0.999 | 0.999 | 0.999 | 0.999 | 0.999 | 0.999 | 0.999 | 0.999 | 0.999 | 0.999 | 0.999 | 0.999 | 0.999 | 0.999 | 0.999 | 0.999 | 0.999 | 0.998 | 0.997 | 0.995 | 0.992 | 0.985 | 0.971 | 0.95 | 0.905 | 0.842 | 0.739 | 0.601 | 0.428 | 0.325 | [6 empty] | 0.997 | 0.996 | 0.992 | 0.999 | 0.999 | 0.999 | 0.998 | 0.998 | 0.998 | 0.998 | 0.998 | 0.998 | 0.999 | 0.999 | 0.999 | 0.999 | 0.999 | 0.998 | 0.998 | 0.999 | 0.999 | 0.999 | 0.998 | 0.997 | 0.997 | 0.995 | 0.993 | 0.988 | 0.979 | 0.963 | 0.93 | 0.88 | 0.78 | 0.65 | 0.47 | 0.28 | 0.12 | 0.06 | [6 empty] | 0.993 | 0.993 | 0.984 | 0.997 | 0.997 | 0.997 | 0.996 | 0.996 | 0.996 | 0.996 | 0.996 | 0.996 | 0.997 | 0.997 | 0.998 | 0.998 | 0.997 | 0.997 | 0.997 | 0.998 | 0.997 | 0.997 | 0.996 | 0.995 | 0.994 | 0.991 | 0.986 | 0.975 | 0.959 | 0.927 | 0.87 | 0.77 | 0.62 | 0.43 | 0.22 | 0.08 | 0.01 | 0 | 0.3128015 | 0.3293658 |  |  | S-BSM15 | 623-582 | J-SK15 | 623-581 | K-SK15 | 623-581 | H-ZK21 | 623-581 |  | 20210517
Ref. | 109 | BACD18 | 639-555 | 1.63854 | 55.45 | 55.453 | 0.011515 | 1.64129 | 55.18 | 55.184 | 0.011621 | 1.61897 | 1.6241 | 1.62585 | 1.62895 | 1.6311 | 1.63308 | 1.63505 | 1.63561 | 1.63613 | 1.63844 | 1.63854 | 1.64129 | 1.64657 | 1.64723 | 1.65287 | 1.65813 | 1.66715 |  | 2.6365277 | 0 | -9.7558464 | -3 | 1.7143665 | -2 | 2.2592497 | -4 | 3.0855342 | -6 | 4.5831917 | -7 | 0.009204 | 0.003953 | 0.003488 | 0.008027 | 0.006305 | 0.009758 | 0.00568 | 0.005941 | 0.005645 | 0.7993 | 0.456 | 0.1716 | 0.1717 | 0.3029 | 0.2385 | 0.4586 | 0.5475 | 0.4564 | 0.7833 | 0.8397 | 0.4519 | 0.17 | 0.2178 | 0.2525 | 0.2363 | 0.5112 | 0.4858 | 0.4522 | 0.7762 | -0.0057 | -0.0009 | -0.0009 | -0.001 | -0.0107 | 1 | 4 | 4 | 2 | 2 | 3 |  | 620 | 676 | 595 | 613 | 746 | [19 empty] | 69 | 81 | 0.794 | 0.516 | 590 | 6 | 150 | 82 | 31.9 | 0.281 | [127 empty] | 2.3 | 2.3 | 2.4 | 2.4 | 2.6 | 2.7 |  |  |  |  | 0.1 | 0.4 | 0.7 | 1 | 1.3 | 1.5 | [108 empty] | 1.77 | 3.66 | 360 |  | 320 | 350 | 318 | 0.36 | 0.32 | [6 empty] | 0.998 | 0.998 | 0.998 | 0.999 | 0.999 | 0.999 | 0.999 | 0.999 | 0.999 | 0.999 | 0.999 | 0.999 | 0.999 | 0.999 | 0.999 | 0.999 | 0.999 | 0.999 | 0.999 | 0.999 | 0.999 | 0.999 | 0.998 | 0.998 | 0.998 | 0.997 | 0.996 | 0.994 | 0.99 | 0.98 | 0.956 | 0.909 | 0.804 | 0.602 | 0.312 | 0 | 0 | 0 | [6 empty] | 0.996 | 0.996 | 0.995 | 0.998 | 0.998 | 0.998 | 0.998 | 0.998 | 0.998 | 0.998 | 0.998 | 0.999 | 0.999 | 0.999 | 0.999 | 0.999 | 0.999 | 0.998 | 0.999 | 0.999 | 0.998 | 0.997 | 0.996 | 0.995 | 0.995 | 0.994 | 0.991 | 0.986 | 0.974 | 0.95 | 0.894 | 0.788 | 0.58 | 0.281 | 0.054 | 0 | 0 | 0 | [6 empty] | 0.992 | 0.992 | 0.99 | 0.997 | 0.997 | 0.996 | 0.996 | 0.996 | 0.996 | 0.997 | 0.997 | 0.997 | 0.997 | 0.998 | 0.998 | 0.998 | 0.999 | 0.997 | 0.998 | 0.999 | 0.996 | 0.994 | 0.992 | 0.99 | 0.991 | 0.987 | 0.982 | 0.971 | 0.949 | 0.902 | 0.799 | 0.621 | 0.336 | 0.079 | 0 | 0 | 0 | 0 | 0.3131776 | 0.3299333 |  |  | S-BSM18 | 639-554 | J-SK18 | 639-553 | K-SK18 | 639-555 | H-ZK11 | 639-555 |  | 20230125
Ref. | 110 | LAC7 | 652-584 | 1.6516 | 58.4 | 58.403 | 0.011157 | 1.65426 | 58.15 | 58.151 | 0.011251 | 1.63083 | 1.63707 | 1.63899 | 1.6422 | 1.64434 | 1.64628 | 1.64821 | 1.64875 | 1.64925 | 1.6515 | 1.6516 | 1.65426 | 1.65936 | 1.66 | 1.66538 | 1.67035 | 1.67884 |  | 2.6876223 | 0 | -1.4375187 | -2 | 1.2545954 | -2 | 1.4642295 | -3 | -1.6982461 | -4 | 8.8048639 | -6 | 0.009218 | 0.003867 | 0.003393 | 0.007764 | 0.006022 | 0.009758 | 0.005516 | 0.005735 | 0.005388 | 0.8262 | 0.4796 | 0.1739 | 0.1727 | 0.3041 | 0.2387 | 0.4572 | 0.5398 | 0.4448 | 0.7609 | 0.8673 | 0.4756 | 0.1724 | 0.2193 | 0.2536 | 0.2367 | 0.5097 | 0.4789 | 0.4411 | 0.7545 | 0.0075 | -0.0012 | -0.0032 | -0.0035 | -0.0186 | 4 | 5 | † | 3 | 5 | 5 |  | 636 | 679 | 616 | 632 | 717 | [19 empty] | 69 | 83 | 0.848 | 0.589 | 580 | 6 | 150 | 98 | 38.2 | 0.285 | [127 empty] | 1.9 | 1.9 | 1.9 | 1.9 | 2 | 2.1 |  |  |  |  | -0.3 | 0 | 0.2 | 0.5 | 0.8 | 1 | [108 empty] | 1.88 | 3.62 | 370 |  | 300 |  |  | 0.43 | 0.43 | [50 empty] | 0.995 | 0.995 | 0.995 | 0.998 | 0.998 | 0.998 | 0.998 | 0.998 | 0.998 | 0.998 | 0.999 | 0.998 | 0.998 | 0.998 | 0.998 | 0.998 | 0.999 | 0.999 | 0.999 | 0.999 | 0.999 | 0.998 | 0.997 | 0.996 | 0.994 | 0.991 | 0.985 | 0.977 | 0.957 | 0.92 | 0.87 | 0.79 | 0.66 | 0.51 | 0.35 | 0.22 | 0.1 | 0.04 | [6 empty] | 0.991 | 0.991 | 0.989 | 0.996 | 0.996 | 0.996 | 0.996 | 0.996 | 0.996 | 0.996 | 0.996 | 0.996 | 0.997 | 0.997 | 0.997 | 0.998 | 0.999 | 0.999 | 0.999 | 0.999 | 0.999 | 0.996 | 0.994 | 0.991 | 0.989 | 0.981 | 0.97 | 0.954 | 0.915 | 0.85 | 0.75 | 0.62 | 0.43 | 0.26 | 0.12 | 0.05 | 0.01 | 0 | 0.3131315 | 0.3299036 | N-LAK7 | 652-585 | S-LAL7 | 652-585 | J-LAK7 | 652-586 | K-LaK7 | 652-583 | H-LaK50A | 652-584 |  | 20190614
Ref. | 111 | LAC9 | 691-547 | 1.691 | 54.7 | 54.698 | 0.012633 | 1.69401 | 54.48 | 54.479 | 0.012739 | 1.66814 | 1.67464 | 1.67674 | 1.68033 | 1.68275 | 1.68496 | 1.68715 | 1.68776 | 1.68833 | 1.69088 | 1.691 | 1.69401 | 1.69978 | 1.7005 | 1.70663 | 1.71231 | 1.72209 |  | 2.8081523 | 0 | -1.4167885 | -2 | 1.7693707 | -2 | 7.6788759 | -4 | -7.4886174 | -5 | 4.7044756 | -6 | 0.010409 | 0.004397 | 0.003847 | 0.008786 | 0.006846 | 0.011021 | 0.006249 | 0.00649 | 0.006128 | 0.824 | 0.4759 | 0.1746 | 0.1734 | 0.3045 | 0.2386 | 0.4569 | 0.5419 | 0.4499 | 0.7738 | 0.8651 | 0.4719 | 0.1732 | 0.22 | 0.2539 | 0.2366 | 0.5095 | 0.481 | 0.4462 | 0.7674 | 0.0225 | 0.0048 | -0.0099 | -0.008 | -0.0332 | 1 | 5 | † | 2 | 5 | 4 |  | 611 | 649 | 586 | 606 | 682 | [19 empty] | 58 | 73 | 0.857 | 0.585 | 695 | 7 | 70 | 103 | 40.3 | 0.277 | [127 empty] | 5 | 5.1 | 5.2 | 5.3 | 5.4 | 5.6 |  |  |  |  | 2.7 | 3.1 | 3.5 | 3.8 | 4.2 | 4.4 | [108 empty] | 2.02 | 3.65 | 360 |  | 280 |  |  | 0.28 | 0.28 | [50 empty] | 0.997 | 0.997 | 0.996 | 0.999 | 0.999 | 0.999 | 0.999 | 0.999 | 0.999 | 0.999 | 0.999 | 0.999 | 0.999 | 0.999 | 0.999 | 0.999 | 0.999 | 0.999 | 0.999 | 0.999 | 0.999 | 0.999 | 0.998 | 0.997 | 0.995 | 0.992 | 0.989 | 0.985 | 0.975 | 0.958 | 0.926 | 0.883 | 0.822 | 0.743 | 0.65 | 0.551 | 0.449 | 0.343 | [6 empty] | 0.995 | 0.993 | 0.992 | 0.998 | 0.999 | 0.999 | 0.999 | 0.999 | 0.999 | 0.999 | 0.999 | 0.999 | 0.999 | 0.999 | 0.999 | 0.999 | 0.999 | 0.999 | 0.999 | 0.999 | 0.999 | 0.999 | 0.997 | 0.995 | 0.99 | 0.985 | 0.979 | 0.97 | 0.95 | 0.917 | 0.858 | 0.78 | 0.675 | 0.552 | 0.422 | 0.303 | 0.201 | 0.08 | 0.3129252 | 0.3295446 | N-LAK9 | 691-547 | S-LAL9 | 691-548 | J-LAK9 | 691-549 | K-LaK9 | 691-548 | H-LaK59A | 691-548 |  | 20190614
Ref. | 112 | LAC10 | 720-504 | 1.72 | 50.35 | 50.346 | 0.014301 | 1.72341 | 50.1 | 50.105 | 0.014438 | 1.69628 | 1.70232 | 1.70442 | 1.70818 | 1.71081 | 1.71324 | 1.71568 | 1.71636 | 1.717 | 1.71987 | 1.72 | 1.72341 | 1.72998 | 1.7308 | 1.73785 | 1.74443 | 1.75579 |  | 2.8951998 | 0 | -1.1701218 | -2 | 2.2126485 | -2 | 3.8494791 | -4 | -7.9808302 | -6 | 1.5035116 | -6 | 0.011259 | 0.00487 | 0.004319 | 0.009982 | 0.00787 | 0.011944 | 0.007042 | 0.007396 | 0.007048 | 0.7873 | 0.4468 | 0.17 | 0.1705 | 0.302 | 0.2383 | 0.4597 | 0.5503 | 0.4602 | 0.7941 | 0.8273 | 0.4425 | 0.1684 | 0.2164 | 0.2517 | 0.236 | 0.5123 | 0.4882 | 0.4558 | 0.7866 | 0.0062 | 0.0026 | -0.0088 | -0.0074 | -0.0412 | 1 | 4 | 4 | 1 | 4 | 2 |  | 617 | 655 | 592 | 612 | 692 | [19 empty] | 74 | 91 | 0.834 | 0.588 | 650 | 7 | 110 | 100 | 39.3 | 0.276 | [127 empty] | 3 | 2.9 | 2.8 | 2.9 | 3 | 3.1 |  |  |  |  | 0.7 | 0.9 | 1.1 | 1.4 | 1.7 | 2 | [108 empty] | 1.87 | 3.87 | 370 |  | 310 |  |  | 0.2 | 0.2 | [50 empty] | 0.998 | 0.998 | 0.999 | 0.999 | 0.999 | 0.999 | 0.999 | 0.999 | 0.999 | 0.999 | 0.999 | 0.999 | 0.999 | 0.999 | 0.999 | 0.999 | 0.998 | 0.998 | 0.998 | 0.998 | 0.998 | 0.998 | 0.997 | 0.997 | 0.996 | 0.993 | 0.989 | 0.985 | 0.975 | 0.958 | 0.926 | 0.879 | 0.807 | 0.69 | 0.492 | 0.214 | 0.03 | 0 | [6 empty] | 0.997 | 0.997 | 0.998 | 0.999 | 0.999 | 0.999 | 0.999 | 0.999 | 0.999 | 0.999 | 0.999 | 0.999 | 0.999 | 0.999 | 0.999 | 0.998 | 0.996 | 0.996 | 0.996 | 0.996 | 0.996 | 0.996 | 0.994 | 0.994 | 0.991 | 0.985 | 0.979 | 0.97 | 0.95 | 0.917 | 0.858 | 0.772 | 0.65 | 0.476 | 0.242 | 0.046 | 0 | 0 | 0.312855 | 0.3293912 | (N-LAK10) | (720-506) | S-LAL10 | 720-502 | J-LAK10 | 720-503 | K-LaK10 | 720-503 | H-LaK8A | 720-503 |  | 20190614
Ref. | 113 | LAC12 | 678-555 | 1.6779 | 55.52 | 55.516 | 0.012211 | 1.68081 | 55.27 | 55.265 | 0.012319 | 1.65694 | 1.66251 | 1.66439 | 1.66771 | 1.66999 | 1.6721 | 1.6742 | 1.67479 | 1.67534 | 1.67779 | 1.6779 | 1.68081 | 1.68641 | 1.6871 | 1.69307 | 1.6986 | 1.70808 |  | 2.7634844 | 0 | -1.1068339 | -2 | 1.8246442 | -2 | 3.7697356 | -4 | -1.7788655 | -5 | 1.5314262 | -6 | 0.009807 | 0.004203 | 0.003705 | 0.008506 | 0.006657 | 0.010396 | 0.006028 | 0.006291 | 0.00596 | 0.8031 | 0.4589 | 0.1722 | 0.172 | 0.3034 | 0.2385 | 0.4581 | 0.5452 | 0.4533 | 0.7763 | 0.8439 | 0.4549 | 0.1707 | 0.2183 | 0.2529 | 0.2364 | 0.5107 | 0.4838 | 0.4493 | 0.7695 | -0.0022 | -0.0001 | -0.0036 | -0.0033 | -0.0202 | 3 | 4 | 5 | 3 | 5 | 5 |  | 637 | 677 | 613 | 631 | 715 | [19 empty] | 77 | 90 | 0.832 | 0.582 | 590 | 6 | 150 | 94 | 36.4 | 0.292 | [127 empty] | 1 | 0.8 | 0.9 | 0.9 | 0.9 | 0.9 |  |  |  |  | -1.3 | -1.1 | -0.8 | -0.6 | -0.4 | -0.2 | [108 empty] | 1.6 | 3.8 | 370 |  | 310 |  |  | 0.56 | 0.56 | [50 empty] | 0.996 | 0.997 | 0.997 | 0.999 | 0.999 | 0.999 | 0.999 | 0.999 | 0.998 | 0.999 | 0.999 | 0.999 | 0.999 | 0.999 | 0.999 | 0.999 | 0.999 | 0.999 | 0.999 | 0.999 | 0.999 | 0.997 | 0.997 | 0.994 | 0.993 | 0.99 | 0.975 | 0.958 | 0.93 | 0.87 | 0.77 | 0.64 | 0.47 | 0.3 | 0.17 | 0.09 | 0.04 | 0 | [6 empty] | 0.993 | 0.993 | 0.994 | 0.998 | 0.998 | 0.998 | 0.998 | 0.997 | 0.997 | 0.997 | 0.997 | 0.998 | 0.998 | 0.998 | 0.998 | 0.998 | 0.999 | 0.999 | 0.999 | 0.999 | 0.999 | 0.994 | 0.994 | 0.989 | 0.986 | 0.98 | 0.951 | 0.917 | 0.86 | 0.76 | 0.6 | 0.41 | 0.22 | 0.09 | 0.03 | 0.01 | 0 | 0 | 0.3132254 | 0.3300648 | (N-LAK12) | (678-552) | S-LAL12 | 678-553 | J-LAK12 | 678-554 | K-LaK12 | 678-555 | H-LaK5A | 678-555 |  | 20190614
Ref. | 114 | LAC13 | 694-533 | 1.6935 | 53.34 | 53.342 | 0.013001 | 1.6966 | 53.12 | 53.119 | 0.013114 | 1.67059 | 1.67687 | 1.67895 | 1.68258 | 1.68505 | 1.68731 | 1.68955 | 1.69018 | 1.69077 | 1.69339 | 1.6935 | 1.6966 | 1.70255 | 1.7033 | 1.70965 | 1.71555 | 1.72565 |  | 2.8125316 | 0 | -1.2915271 | -2 | 1.9960339 | -2 | 1.9877888 | -4 | 1.7647061 | -5 | -4.4767632 | -7 | 0.010605 | 0.004506 | 0.00395 | 0.009051 | 0.007094 | 0.011234 | 0.00642 | 0.006694 | 0.006352 | 0.8157 | 0.4691 | 0.1738 | 0.1728 | 0.3038 | 0.2384 | 0.4578 | 0.5457 | 0.4542 | 0.7764 | 0.8566 | 0.4651 | 0.1723 | 0.2193 | 0.2532 | 0.2363 | 0.5104 | 0.4844 | 0.4503 | 0.7697 | 0.0206 | 0.005 | -0.0085 | -0.0067 | -0.0384 | 1 | 4 | 4 | 1 | 2 | 3 |  | 626 | 665 | 603 | 620 | 701 | [19 empty] | 53 | 68 | 0.855 | 0.574 | 700 | 7 | 70 | 105 | 45 | 0.269 | [127 empty] | 5.3 | 5.3 | 5.3 | 5.4 | 5.5 | 5.7 |  |  |  |  | 3 | 3.3 | 3.7 | 4 | 4.3 | 4.5 | [108 empty] | 2.08 | 3.56 | 370 |  | 300 |  |  | 0.37 | 0.35 | [50 empty] | 0.994 | 0.993 | 0.991 | 0.999 | 0.999 | 0.999 | 0.999 | 0.999 | 0.999 | 0.999 | 0.999 | 0.999 | 0.999 | 0.999 | 0.999 | 0.999 | 0.999 | 0.999 | 0.999 | 0.999 | 0.998 | 0.998 | 0.998 | 0.997 | 0.995 | 0.99 | 0.985 | 0.976 | 0.96 | 0.93 | 0.89 | 0.82 | 0.72 | 0.59 | 0.39 | 0.16 | 0.06 | 0 | [6 empty] | 0.988 | 0.986 | 0.982 | 0.998 | 0.999 | 0.999 | 0.999 | 0.999 | 0.999 | 0.999 | 0.999 | 0.999 | 0.999 | 0.999 | 0.999 | 0.999 | 0.999 | 0.998 | 0.998 | 0.999 | 0.997 | 0.996 | 0.995 | 0.993 | 0.99 | 0.98 | 0.97 | 0.952 | 0.921 | 0.87 | 0.79 | 0.67 | 0.52 | 0.34 | 0.16 | 0.03 | 0 | 0 | 0.3130132 | 0.329689 |  |  | S-LAL13 | 694-532 | J-LAK13 | 694-532 | K-LaK13 | 694-534 | H-LaK6A | 694-534 |  | 20190614
Ref. | 115 | LACL60 | 640-602 | 1.64 | 60.2 | 60.201 | 0.010631 | 1.64254 | 60 | 60 | 0.010709 | 1.61933 | 1.62564 | 1.62759 | 1.63083 | 1.63296 | 1.63486 | 1.63674 | 1.63726 | 1.63775 | 1.6399 | 1.64 | 1.64254 | 1.64737 | 1.64797 | 1.65307 | 1.65777 | 1.66577 |  | 2.6490884 | 0 | -1.4159869 | -2 | 1.4451135 | -2 | 5.2707873 | -4 | -4.3447523 | -5 | 2.4612971 | -6 | 0.009149 | 0.003783 | 0.003262 | 0.007369 | 0.0057 | 0.009671 | 0.005277 | 0.005432 | 0.0051 | 0.8606 | 0.5048 | 0.1795 | 0.1764 | 0.3068 | 0.2386 | 0.4545 | 0.5362 | 0.4424 | 0.7525 | 0.9031 | 0.5011 | 0.1782 | 0.2238 | 0.2559 | 0.2369 | 0.5072 | 0.4762 | 0.4392 | 0.747 | 0.0335 | 0.0059 | -0.0054 | -0.0039 | -0.0135 | 3 | 4 | 5 | 5 | 5 | 5 |  | 656 | 691 | 630 | 649 | 722 | [19 empty] | 60 | 78 | 0.972 | 0.696 | 665 | 7 | 90 | 106 | 41.3 | 0.282 | [127 empty] | 3.1 | 3 | 3.1 | 3.1 | 3.3 | 3.5 |  |  |  |  | 0.9 | 1.1 | 1.4 | 1.7 | 2 | 2.3 | [109 empty] | 3.02 | 350 |  | 280 |  |  | 0.29 | 0.26 | [50 empty] | 0.997 | 0.996 | 0.995 | 0.999 | 0.999 | 0.999 | 0.999 | 0.999 | 0.999 | 0.999 | 0.999 | 0.999 | 0.999 | 0.999 | 0.999 | 0.999 | 0.999 | 0.999 | 0.998 | 0.999 | 0.999 | 0.998 | 0.997 | 0.996 | 0.995 | 0.993 | 0.99 | 0.984 | 0.976 | 0.96 | 0.94 | 0.9 | 0.84 | 0.76 | 0.65 | 0.54 | 0.41 | 0.28 | [6 empty] | 0.993 | 0.992 | 0.991 | 0.998 | 0.998 | 0.998 | 0.998 | 0.998 | 0.998 | 0.998 | 0.998 | 0.999 | 0.998 | 0.998 | 0.998 | 0.998 | 0.998 | 0.997 | 0.997 | 0.998 | 0.997 | 0.996 | 0.994 | 0.993 | 0.99 | 0.985 | 0.979 | 0.969 | 0.952 | 0.922 | 0.87 | 0.8 | 0.7 | 0.57 | 0.43 | 0.29 | 0.17 | 0.08 | 0.3129427 | 0.3296325 | N-LAK21 | 640-601 | S-BSM81 | 640-601 | J-LAK01 | 640-602 | K-LaKn2 | 641-601 | H-LaK4L | 640-602 |  | 20190614
Ref. | 116 | E-FEL6 | 532-488 | 1.53172 | 48.84 | 48.844 | 0.010886 | 1.53431 | 48.53 | 48.534 | 0.011009 | 1.51325 | 1.51829 | 1.51995 | 1.52284 | 1.52482 | 1.52664 | 1.52847 | 1.52898 | 1.52946 | 1.53162 | 1.53172 | 1.53431 | 1.53935 | 1.53999 | 1.54551 | 1.55077 | 1.56013 |  | 2.3068946 | 0 | -9.6888755 | -3 | 1.309702 | -2 | 6.5013927 | -4 | -4.2328222 | -5 | 3.5888777 | -6 | 0.008516 | 0.003652 | 0.003253 | 0.007633 | 0.006158 | 0.00903 | 0.005325 | 0.005684 | 0.005521 | 0.7823 | 0.4468 | 0.1675 | 0.168 | 0.2988 | 0.2376 | 0.4636 | 0.5657 | 0.4832 | 0.8601 | 0.8202 | 0.4418 | 0.1656 | 0.2128 | 0.2488 | 0.2349 | 0.5163 | 0.5015 | 0.4778 | 0.8505 | 0.0082 | -0.0007 | 0.0063 | 0.0052 | 0.0345 | 1 | 1 | 1 | 2 | 1 | 1 |  | 521 | 592 | 493 | 512 | 677 | [19 empty] | 86 | 95 | 0.943 | 0.725 | 470 | 5 | 140 | [130 empty] | 0 | 0 | 0.1 | 0.2 | 0.3 | 0.4 |  |  |  |  | -2.1 | -1.7 | -1.4 | -1.1 | -0.9 | -0.6 | [109 empty] | 2.51 | 365 |  | 340 | 361 | 339 | 0.28 | 0.28 | [50 empty] | 0.996 | 0.997 | 0.998 | 0.999 | 0.999 | 0.999 | 0.999 | 0.999 | 0.999 | 0.999 | 0.999 | 0.999 | 0.999 | 0.999 | 0.999 | 0.999 | 0.998 | 0.998 | 0.998 | 0.998 | 0.997 | 0.996 | 0.996 | 0.996 | 0.996 | 0.994 | 0.991 | 0.982 | 0.964 | 0.894 | 0.67 | 0.278 | 0 | 0 | 0 | 0 | 0 | 0 | [6 empty] | 0.993 | 0.995 | 0.995 | 0.998 | 0.998 | 0.999 | 0.998 | 0.998 | 0.998 | 0.999 | 0.998 | 0.999 | 0.998 | 0.999 | 0.999 | 0.999 | 0.997 | 0.996 | 0.997 | 0.997 | 0.993 | 0.992 | 0.991 | 0.991 | 0.991 | 0.989 | 0.982 | 0.965 | 0.929 | 0.799 | 0.448 | 0.077 | 0 | 0 | 0 | 0 | 0 | 0 | 0.3131783 | 0.3296955 |  |  | S-TIL6 | 532-489 | J-LLF6 | 532-488 |  |  | H-QF6A | 532-488 |  | 20190614
Ref. | 117 | E-F1 | 626-357 | 1.62588 | 35.74 | 35.742 | 0.017511 | 1.63003 | 35.48 | 35.483 | 0.017756 | 1.59975 | 1.60584 | 1.60805 | 1.61216 | 1.61511 | 1.6179 | 1.62074 | 1.62155 | 1.6223 | 1.62573 | 1.62588 | 1.63003 | 1.63825 | 1.6393 | 1.64855 | 1.65758 | 1.67427 |  | 2.5730565 | 0 | -1.0203605 | -2 | 2.3095784 | -2 | 8.7114252 | -4 | -3.0730079 | -5 | 6.9457986 | -6 | 0.012689 | 0.005631 | 0.005139 | 0.012372 | 0.010293 | 0.013495 | 0.008478 | 0.009278 | 0.009242 | 0.7246 | 0.4031 | 0.1592 | 0.1624 | 0.2935 | 0.2367 | 0.4698 | 0.5878 | 0.5162 | 0.9526 | 0.76 | 0.3975 | 0.157 | 0.2055 | 0.244 | 0.2334 | 0.5225 | 0.5205 | 0.5091 | 0.9395 | 0.0117 | 0.0013 | 0.0039 | 0.0038 | 0.0441 | 1 | 1 | 1 | 1 | 1 | 1 |  | 569 | 621 | 540 | 562 | 679 | [19 empty] | 86 | 107 | 1.09 | 0.752 | 550 | 6 | 140 | 78 | 31.5 | 0.242 | [127 empty] | 1.3 | 1.4 | 1.6 | 1.7 | 1.8 | 1.9 |  |  |  |  | -0.9 | -0.4 | -0.1 | 0.3 | 0.6 | 0.8 | [109 empty] | 2.7 | 390 |  | 360 | 382 | 357 | 1.19 | 1.23 | [50 empty] | 0.996 | 0.996 | 0.996 | 0.999 | 0.999 | 0.999 | 0.999 | 0.999 | 0.999 | 0.999 | 0.999 | 0.999 | 0.999 | 0.999 | 0.998 | 0.998 | 0.998 | 0.998 | 0.998 | 0.999 | 0.996 | 0.995 | 0.993 | 0.991 | 0.988 | 0.972 | 0.947 | 0.877 | 0.704 | 0.345 | 0 | 0 | 0 | 0 | 0 | 0 | 0 | 0 | [6 empty] | 0.992 | 0.993 | 0.992 | 0.997 | 0.997 | 0.997 | 0.997 | 0.997 | 0.997 | 0.997 | 0.997 | 0.998 | 0.998 | 0.997 | 0.997 | 0.996 | 0.997 | 0.997 | 0.997 | 0.997 | 0.993 | 0.989 | 0.986 | 0.982 | 0.976 | 0.946 | 0.896 | 0.769 | 0.495 | 0.119 | 0 | 0 | 0 | 0 | 0 | 0 | 0 | 0 | 0.3136939 | 0.3306443 |  |  | S-TIM1 | 626-357 | J-F1 | 626-357 |  |  | H-F13 | 626-357 |  | 20190614
Ref. | 118 | E-F3 | 613-370 | 1.61293 | 36.96 | 36.961 | 0.016583 | 1.61686 | 36.7 | 36.698 | 0.016809 | 1.58767 | 1.59374 | 1.5959 | 1.59986 | 1.60269 | 1.60535 | 1.60805 | 1.60882 | 1.60954 | 1.61278 | 1.61293 | 1.61686 | 1.62463 | 1.62563 | 1.63434 | 1.64284 | 1.65855 |  | 2.5362697 | 0 | -1.0610424 | -2 | 2.1233821 | -2 | 9.9012105 | -4 | -5.9984348 | -5 | 8.2354366 | -6 | 0.012149 | 0.005363 | 0.004879 | 0.011704 | 0.009702 | 0.012915 | 0.00804 | 0.008769 | 0.00871 | 0.7326 | 0.4092 | 0.1603 | 0.1631 | 0.2942 | 0.2368 | 0.469 | 0.5851 | 0.5129 | 0.9471 | 0.7683 | 0.4037 | 0.1581 | 0.2065 | 0.2447 | 0.2336 | 0.5217 | 0.5182 | 0.506 | 0.9343 | 0.014 | 0.0017 | 0.0032 | 0.0032 | 0.046 | 1 | 1 | 1 | 1 | 1 | 1 |  | 581 | 633 | 545 | 572 | 694 | [19 empty] | 77 | 96 | 1.02 | 0.742 | 540 | 5 | 150 | 80 | 32.4 | 0.233 | [127 empty] | 2.6 | 2.8 | 3 | 3.1 | 3.2 | 3.3 |  |  |  |  | 0.4 | 1 | 1.4 | 1.7 | 1.9 | 2.2 | [109 empty] | 2.64 | 390 |  | 355 | 382 | 354 | 1.17 | 1.18 | [50 empty] | 0.997 | 0.998 | 0.995 | 0.999 | 0.999 | 0.999 | 0.999 | 0.999 | 0.999 | 0.999 | 0.999 | 0.999 | 0.999 | 0.999 | 0.999 | 0.999 | 0.999 | 0.998 | 0.999 | 0.999 | 0.996 | 0.995 | 0.993 | 0.992 | 0.988 | 0.974 | 0.949 | 0.88 | 0.71 | 0.41 | 0.117 | 0 | 0 | 0 | 0 | 0 | 0 | 0 | [6 empty] | 0.995 | 0.995 | 0.99 | 0.999 | 0.999 | 0.999 | 0.998 | 0.998 | 0.998 | 0.999 | 0.999 | 0.999 | 0.999 | 0.999 | 0.998 | 0.998 | 0.998 | 0.997 | 0.998 | 0.998 | 0.993 | 0.99 | 0.986 | 0.983 | 0.977 | 0.949 | 0.901 | 0.775 | 0.504 | 0.168 | 0.014 | 0 | 0 | 0 | 0 | 0 | 0 | 0 | 0.3137106 | 0.3306511 |  |  |  |  | J-F3 | 613-370 |  |  | H-F2 | 613-370 |  | 20190614
Ref. | 119 | E-F8 | 596-392 | 1.59551 | 39.22 | 39.22 | 0.015184 | 1.59911 | 38.95 | 38.949 | 0.015382 | 1.57201 | 1.57777 | 1.57979 | 1.58347 | 1.58609 | 1.58854 | 1.59103 | 1.59173 | 1.59239 | 1.59538 | 1.59551 | 1.59911 | 1.60621 | 1.60712 | 1.61503 | 1.62269 | 1.6367 |  | 2.4866561 | 0 | -1.0188484 | -2 | 1.9287417 | -2 | 8.8553737 | -4 | -5.0937106 | -5 | 6.4256956 | -6 | 0.011239 | 0.004941 | 0.004481 | 0.010703 | 0.008812 | 0.011944 | 0.007375 | 0.008007 | 0.007909 | 0.7402 | 0.4148 | 0.1614 | 0.164 | 0.2951 | 0.237 | 0.4679 | 0.5803 | 0.5051 | 0.9226 | 0.7765 | 0.4094 | 0.1593 | 0.2077 | 0.2455 | 0.234 | 0.5205 | 0.5142 | 0.4986 | 0.9107 | 0.0111 | 0.001 | 0.0028 | 0.0026 | 0.0338 | 1 | 1 | 1 | 1 | 1 | 1 |  | 574 | 625 | 539 | 564 | 686 | [19 empty] | 82 | 100 | 1.02 | 0.73 | 540 | 5 | 140 | [130 empty] | 2.1 | 2.2 | 2.3 | 2.4 | 2.6 | 2.7 |  |  |  |  | -0.1 | 0.3 | 0.7 | 1.1 | 1.4 | 1.6 | [109 empty] | 2.62 | 385 |  | 355 | 377 | 353 | 0.78 | 0.76 | [50 empty] | 0.999 | 0.999 | 0.997 | 0.999 | 0.999 | 0.999 | 0.999 | 0.999 | 0.999 | 0.999 | 0.999 | 0.999 | 0.999 | 0.999 | 0.999 | 0.999 | 0.999 | 0.998 | 0.999 | 0.999 | 0.997 | 0.996 | 0.995 | 0.994 | 0.992 | 0.982 | 0.966 | 0.922 | 0.8 | 0.506 | 0.123 | 0 | 0 | 0 | 0 | 0 | 0 | 0 | [6 empty] | 0.997 | 0.997 | 0.995 | 0.999 | 0.999 | 0.999 | 0.999 | 0.999 | 0.999 | 0.999 | 0.999 | 0.999 | 0.999 | 0.999 | 0.999 | 0.999 | 0.999 | 0.996 | 0.998 | 0.998 | 0.994 | 0.992 | 0.991 | 0.988 | 0.984 | 0.965 | 0.934 | 0.851 | 0.641 | 0.256 | 0.015 | 0 | 0 | 0 | 0 | 0 | 0 | 0 | 0.3133499 | 0.3300882 |  |  | S-TIM8 | 596-392 | J-F8 | 596-392 |  |  | H-QF14 | 596-392 |  | 20190614
Ref. | 120 | E-FD1 | 717-295 | 1.71736 | 29.5 | 29.502 | 0.024316 | 1.7231 | 29.27 | 29.267 | 0.024707 | 1.68312 | 1.69073 | 1.69354 | 1.69886 | 1.70275 | 1.70648 | 1.71032 | 1.71142 | 1.71245 | 1.71715 | 1.71736 | 1.7231 | 1.73464 | 1.73613 | 1.74932 | 1.76244 | 1.78735 |  | 2.8508499 | 0 | -1.323461 | -2 | 2.9415325 | -2 | 2.5542666 | -3 | -2.1232133 | -4 | 2.2261936 | -5 | 0.016779 | 0.00757 | 0.007036 | 0.01728 | 0.014676 | 0.017875 | 0.011682 | 0.013025 | 0.013189 | 0.69 | 0.3787 | 0.1532 | 0.1581 | 0.2894 | 0.2361 | 0.4745 | 0.6036 | 0.5397 | 1.0245 | 0.7235 | 0.3727 | 0.1508 | 0.1999 | 0.2404 | 0.2324 | 0.5272 | 0.5338 | 0.5311 | 1.0083 | 0.0063 | -0.0013 | 0.0096 | 0.0083 | 0.0843 | 1 | 1 | 1 | 1 | 1 | 2 |  | 592 | 634 | 566 | 583 | 680 | [19 empty] | 92 | 109 | 0.965 | 0.664 | 535 | 5 | 170 | 87 | 34.6 | 0.258 | [127 empty] | 0.9 | 1 | 1.1 | 1.3 | 1.5 | 1.7 |  |  |  |  | -1.4 | -1 | -0.6 | -0.2 | 0.2 | 0.5 | [109 empty] | 3.08 | 400 |  | 360 | 389 | 361 | 1.99 | 2.13 | [6 empty] | 0.998 | 0.998 | 0.998 | 0.999 | 0.999 | 0.999 | 0.999 | 0.999 | 0.999 | 0.999 | 0.999 | 0.999 | 0.999 | 0.999 | 0.999 | 0.999 | 0.999 | 0.999 | 0.999 | 0.999 | 0.998 | 0.997 | 0.996 | 0.994 | 0.99 | 0.977 | 0.958 | 0.911 | 0.776 | 0.457 | 0 | 0 | 0 | 0 | 0 | 0 | 0 | 0 | [6 empty] | 0.995 | 0.996 | 0.996 | 0.999 | 0.999 | 0.999 | 0.999 | 0.999 | 0.999 | 0.999 | 0.999 | 0.999 | 0.999 | 0.998 | 0.998 | 0.998 | 0.998 | 0.998 | 0.997 | 0.996 | 0.994 | 0.993 | 0.99 | 0.985 | 0.976 | 0.944 | 0.899 | 0.793 | 0.53 | 0.141 | 0 | 0 | 0 | 0 | 0 | 0 | 0 | 0 | [6 empty] | 0.991 | 0.992 | 0.992 | 0.998 | 0.998 | 0.998 | 0.998 | 0.998 | 0.998 | 0.998 | 0.998 | 0.998 | 0.998 | 0.997 | 0.997 | 0.997 | 0.996 | 0.996 | 0.994 | 0.993 | 0.989 | 0.986 | 0.981 | 0.971 | 0.953 | 0.892 | 0.809 | 0.629 | 0.281 | 0.02 | 0 | 0 | 0 | 0 | 0 | 0 | 0 | 0 | 0.3141471 | 0.3313448 | N-SF1 | 717-296 | S-TIH1 | 717-295 | J-SF1 | 717-296 | K-SFLD1 | 717-295 | H-ZF3 | 717-295 |  | 20210517
Ref. | 121 | E-FD4 | 755-275 | 1.7552 | 27.53 | 27.53 | 0.027432 | 1.76167 | 27.31 | 27.312 | 0.027888 | 1.71739 | 1.72555 | 1.72863 | 1.73449 | 1.73883 | 1.74299 | 1.74729 | 1.74852 | 1.74968 | 1.75496 | 1.7552 | 1.76167 | 1.77472 | 1.77641 | 1.79143 | 1.80649 | 1.83539 |  | 2.9673173 | 0 | -1.3989565 | -2 | 3.345668 | -2 | 3.0717804 | -3 | -2.6682435 | -4 | 2.8950241 | -5 | 0.018663 | 0.008467 | 0.007907 | 0.019525 | 0.016708 | 0.019894 | 0.013147 | 0.014741 | 0.015021 | 0.6803 | 0.3717 | 0.1517 | 0.1569 | 0.2882 | 0.2359 | 0.4759 | 0.6091 | 0.5489 | 1.0535 | 0.7134 | 0.3656 | 0.1492 | 0.1985 | 0.2394 | 0.232 | 0.5286 | 0.5386 | 0.5399 | 0 | 0.0058 | -0.0016 | 0.0118 | 0.0103 | 0 | 1 | 1 | 1 | 1 | 1 | 1 |  | 608 | 652 | 583 | 602 | 697 | [19 empty] | 87 | 100 | 0.943 | 0.627 | 550 | 6 | 160 | 91 | 36.2 | 0.256 | [127 empty] | 1.3 | 1.4 | 1.5 | 1.6 | 1.8 | 1.9 |  |  |  |  | -1.1 | -0.6 | -0.2 | 0.1 | 0.4 | 0.7 | [109 empty] | 3.23 | 420 |  | 365 | 392 | 364 | 2.52 | 2.58 | [6 empty] | 0.999 | 0.999 | 0.999 | 0.999 | 0.999 | 0.999 | 0.999 | 0.999 | 0.999 | 0.999 | 0.999 | 0.999 | 0.999 | 0.999 | 0.999 | 0.999 | 0.999 | 0.999 | 0.999 | 0.999 | 0.997 | 0.996 | 0.995 | 0.993 | 0.989 | 0.974 | 0.951 | 0.888 | 0.718 | 0.394 | 0 | 0 | 0 | 0 | 0 | 0 | 0 | 0 | [6 empty] | 0.998 | 0.998 | 0.998 | 0.999 | 0.999 | 0.999 | 0.999 | 0.999 | 0.999 | 0.999 | 0.999 | 0.999 | 0.999 | 0.999 | 0.999 | 0.998 | 0.997 | 0.998 | 0.998 | 0.998 | 0.994 | 0.991 | 0.987 | 0.983 | 0.972 | 0.936 | 0.882 | 0.742 | 0.437 | 0.097 | 0 | 0 | 0 | 0 | 0 | 0 | 0 | 0 | [6 empty] | 0.996 | 0.996 | 0.996 | 0.999 | 0.999 | 0.999 | 0.998 | 0.998 | 0.998 | 0.998 | 0.998 | 0.998 | 0.998 | 0.998 | 0.998 | 0.997 | 0.993 | 0.996 | 0.995 | 0.996 | 0.987 | 0.982 | 0.974 | 0.966 | 0.944 | 0.876 | 0.778 | 0.551 | 0.191 | 0 | 0 | 0 | 0 | 0 | 0 | 0 | 0 | 0 | 0.3146615 | 0.3322782 | N-SF4 | 755-274 | S-TIH4 | 755-275 | J-SF4 | 755-276 | K-SFLD4 | 755-275 | H-ZF6 | 755-275 |  | 20190614
Ref. | 122 | E-FD7 | 640-346 | 1.6398 | 34.57 | 34.571 | 0.018507 | 1.64418 | 34.31 | 34.307 | 0.018777 | 1.61238 | 1.61883 | 1.62115 | 1.62542 | 1.6285 | 1.63141 | 1.63439 | 1.63524 | 1.63603 | 1.63964 | 1.6398 | 1.64418 | 1.6529 | 1.65401 | 1.66385 | 1.67351 | 1.6915 |  | 2.6165865 | 0 | -1.1427854 | -2 | 2.2534361 | -2 | 1.551289 | -3 | -1.1769852 | -4 | 1.2401891 | -5 | 0.013243 | 0.005892 | 0.005408 | 0.013099 | 0.010951 | 0.014089 | 0.00894 | 0.009837 | 0.009835 | 0.7156 | 0.3972 | 0.1573 | 0.161 | 0.2922 | 0.2366 | 0.4712 | 0.5917 | 0.5219 | 0.9722 | 0.7503 | 0.3915 | 0.1551 | 0.2038 | 0.243 | 0.2332 | 0.5239 | 0.5238 | 0.5144 | 0.9582 | 0.0082 | -0.0004 | 0.0065 | 0.0056 | 0.0591 | 1 | 1 | 1 | 1 | 1 | 1 |  | 570 | 621 | 543 | 561 | 677 | [19 empty] | 87 | 107 | 0.988 | 0.725 | 540 | 5 | 150 | 79 | 31.8 | 0.245 | [127 empty] | 1.3 | 1.4 | 1.6 | 1.6 | 1.7 | 1.7 |  |  |  |  | -0.9 | -0.4 | -0.1 | 0.2 | 0.4 | 0.6 | [109 empty] | 2.75 | 395 |  | 360 | 384 | 359 | 1.38 | 1.31 | [50 empty] | 0.997 | 0.998 | 0.997 | 0.999 | 0.999 | 0.999 | 0.999 | 0.999 | 0.999 | 0.999 | 0.999 | 0.999 | 0.999 | 0.999 | 0.999 | 0.999 | 0.999 | 0.997 | 0.998 | 0.999 | 0.996 | 0.995 | 0.993 | 0.991 | 0.986 | 0.966 | 0.934 | 0.852 | 0.65 | 0.286 | 0 | 0 | 0 | 0 | 0 | 0 | 0 | 0 | [6 empty] | 0.994 | 0.995 | 0.995 | 0.999 | 0.999 | 0.999 | 0.998 | 0.998 | 0.998 | 0.998 | 0.998 | 0.998 | 0.998 | 0.998 | 0.998 | 0.998 | 0.997 | 0.994 | 0.997 | 0.998 | 0.992 | 0.99 | 0.987 | 0.982 | 0.973 | 0.933 | 0.872 | 0.726 | 0.423 | 0.082 | 0 | 0 | 0 | 0 | 0 | 0 | 0 | 0 | 0.3136245 | 0.3307115 |  |  | S-TIM27 | 640-345 | J-SF7 | 640-346 |  |  | H-F51 | 640-345 |  | 20190614
Ref. | 123 | E-FD10 | 728-283 | 1.72825 | 28.32 | 28.32 | 0.025715 | 1.73432 | 28.1 | 28.099 | 0.026133 | 1.69248 | 1.70027 | 1.70319 | 1.70875 | 1.71284 | 1.71677 | 1.72082 | 1.72198 | 1.72307 | 1.72803 | 1.72825 | 1.73432 | 1.74653 | 1.74811 | 1.76211 | 1.7761 | 1.80278 |  | 2.881518 | 0 | -1.3228312 | -2 | 3.145559 | -2 | 2.6851666 | -3 | -2.2577544 | -4 | 2.4693268 | -5 | 0.017627 | 0.007977 | 0.00743 | 0.018285 | 0.01558 | 0.018785 | 0.012342 | 0.013791 | 0.014004 | 0.6855 | 0.3753 | 0.1526 | 0.1576 | 0.2889 | 0.236 | 0.475 | 0.6059 | 0.5437 | 1.0376 | 0.7188 | 0.3693 | 0.1502 | 0.1994 | 0.24 | 0.2323 | 0.5277 | 0.5359 | 0.535 | 0 | 0.0073 | -0.001 | 0.0097 | 0.0085 | 0 | 1 | 1 | 1 | 1 | 1 | 1 |  | 592 | 634 | 565 | 583 | 681 | [19 empty] | 90 | 109 | 0.993 | 0.68 | 545 | 5 | 150 | 88 | 34.9 | 0.256 | [127 empty] | 1 | 1.1 | 1.2 | 1.3 | 1.5 | 1.6 |  |  |  |  | -1.3 | -0.9 | -0.5 | -0.2 | 0.2 | 0.5 | [109 empty] | 3.07 | 420 |  | 365 | 395 | 365 | 2.79 | 2.87 | [6 empty] | 0.999 | 0.999 | 0.999 | 0.999 | 0.999 | 0.999 | 0.999 | 0.999 | 0.999 | 0.999 | 0.999 | 0.999 | 0.999 | 0.999 | 0.999 | 0.999 | 0.999 | 0.999 | 0.999 | 0.999 | 0.997 | 0.996 | 0.995 | 0.993 | 0.987 | 0.969 | 0.94 | 0.87 | 0.7 | 0.396 | 0 | 0 | 0 | 0 | 0 | 0 | 0 | 0 | [6 empty] | 0.998 | 0.998 | 0.997 | 0.999 | 0.999 | 0.999 | 0.999 | 0.999 | 0.999 | 0.999 | 0.999 | 0.999 | 0.999 | 0.999 | 0.999 | 0.999 | 0.997 | 0.997 | 0.998 | 0.997 | 0.993 | 0.99 | 0.986 | 0.982 | 0.968 | 0.923 | 0.856 | 0.705 | 0.409 | 0.099 | 0 | 0 | 0 | 0 | 0 | 0 | 0 | 0 | [6 empty] | 0.995 | 0.995 | 0.994 | 0.999 | 0.999 | 0.999 | 0.999 | 0.999 | 0.999 | 0.999 | 0.999 | 0.999 | 0.998 | 0.998 | 0.998 | 0.998 | 0.995 | 0.994 | 0.996 | 0.994 | 0.985 | 0.98 | 0.973 | 0.964 | 0.937 | 0.853 | 0.733 | 0.497 | 0.168 | 0 | 0 | 0 | 0 | 0 | 0 | 0 | 0 | 0 | 0.3149039 | 0.3324213 | (N-SF10) | (728-285) | (S-TIH10) | (728-285) | J-SF10 | 728-284 | K-SFLD10 | 728-284 | H-ZF4A | 728-283 |  | 20210517
Ref. | 124 | E-FD15 | 699-301 | 1.69895 | 30.05 | 30.051 | 0.023259 | 1.70444 | 29.82 | 29.815 | 0.023627 | 1.6661 | 1.67337 | 1.67608 | 1.6812 | 1.68494 | 1.68852 | 1.69221 | 1.69326 | 1.69425 | 1.69875 | 1.69895 | 1.70444 | 1.71547 | 1.71689 | 1.72949 | 1.74204 | 1.76587 |  | 2.7919943 | 0 | -1.2311206 | -2 | 2.8802741 | -2 | 2.1430059 | -3 | -1.6932119 | -4 | 1.9741766 | -5 | 0.016131 | 0.007268 | 0.00674 | 0.016519 | 0.014022 | 0.017183 | 0.01118 | 0.012447 | 0.012602 | 0.6935 | 0.3811 | 0.1539 | 0.1586 | 0.2898 | 0.2361 | 0.4741 | 0.6029 | 0.5394 | 1.0248 | 0.7273 | 0.3751 | 0.1515 | 0.2006 | 0.2407 | 0.2324 | 0.5268 | 0.5334 | 0.531 | 1.0088 | 0.0072 | -0.0008 | 0.0098 | 0.0086 | 0.0893 | 1 | 1 | 1 | 1 | 1 | 1 |  | 593 | 640 | 566 | 585 | 685 | [19 empty] | 87 | 106 | 0.973 | 0.671 | 545 | 5 | 140 | 85 | 34.1 | 0.25 | [127 empty] | 1.5 | 1.5 | 1.6 | 1.8 | 1.9 | 2.1 |  |  |  |  | -0.8 | -0.4 | 0 | 0.3 | 0.7 | 1 | [109 empty] | 2.95 | 420 |  | 360 | 393 | 361 | 2.51 | 2.49 | [6 empty] | 0.999 | 0.999 | 0.999 | 0.999 | 0.999 | 0.999 | 0.999 | 0.999 | 0.999 | 0.999 | 0.999 | 0.999 | 0.999 | 0.999 | 0.999 | 0.999 | 0.999 | 0.998 | 0.999 | 0.999 | 0.997 | 0.996 | 0.995 | 0.993 | 0.989 | 0.973 | 0.948 | 0.885 | 0.746 | 0.511 | 0.191 | 0 | 0 | 0 | 0 | 0 | 0 | 0 | [6 empty] | 0.997 | 0.997 | 0.998 | 0.999 | 0.999 | 0.999 | 0.999 | 0.999 | 0.999 | 0.999 | 0.999 | 0.999 | 0.999 | 0.999 | 0.999 | 0.998 | 0.998 | 0.996 | 0.998 | 0.998 | 0.993 | 0.99 | 0.987 | 0.983 | 0.974 | 0.935 | 0.875 | 0.736 | 0.481 | 0.187 | 0.016 | 0 | 0 | 0 | 0 | 0 | 0 | 0 | [6 empty] | 0.997 | 0.996 | 0.996 | 0.998 | 0.999 | 0.999 | 0.998 | 0.998 | 0.998 | 0.998 | 0.998 | 0.998 | 0.998 | 0.998 | 0.998 | 0.997 | 0.995 | 0.992 | 0.996 | 0.996 | 0.986 | 0.98 | 0.973 | 0.966 | 0.948 | 0.874 | 0.765 | 0.542 | 0.231 | 0.035 | 0 | 0 | 0 | 0 | 0 | 0 | 0 | 0 | 0.3146891 | 0.3323077 | N-SF15 | 699-302 | S-TIM35 | 699-301 | J-SF15 | 699-301 | (K-CD300) | (692-296) | H-ZF11 | 699-301 |  | 20210517
Ref. | 125 | E-FDS3 | 104-170 | 2.1042 | 17.02 | 17.018 | 0.064883 | 2.11935 | 16.88 | 16.876 | 0.066328 | 2.02712 | 2.04059 | 2.0464 | 2.05829 | 2.0675 | 2.07659 | 2.08618 | 2.08895 | 2.09157 | 2.10365 | 2.1042 | 2.11935 | 2.15106 | 2.15527 | 2.19408 | 2.23521 | 2.31952 |  | 4.1120387 | 0 | -1.822767 | -2 | 8.9852105 | -2 | 7.87144 | -3 | -5.2228008 | -4 | 1.1773061 | -4 | 0.039773 | 0.018671 | 0.018024 | 0.046859 | 0.043022 | 0.042544 | 0.030402 | 0.035926 | 0.038806 | 0.613 | 0.3252 | 0.1401 | 0.1477 | 0.2778 | 0.2335 | 0.4887 | 0.6631 | 0.6339 | 1.2995 | 0.6414 | 0.3181 | 0.137 | 0.1863 | 0.23 | 0.2284 | 0.5416 | 0.5851 | 0 | 0 | -0.0124 | -0.0097 | 0.0523 | 0.0454 | 0 | 1 | 1 | 1 | 2 | 2 | 1 |  | 561 | 596 | 529 | 552 | 626 | 62 | 64 | 65 | 66 | 67 | 68 | 69 | 69 | 70 | 70 | 70 | 71 | 71 | 71 | 72 | 72 | 73 | 74 | 75 | 68 | 82 | 0.719 | 0.378 | 410 | 4 | 250 | 88 | 34.9 | 0.263 | 53 | 1.98e-06 | 1.44e-08 | -3.95e-11 | 2.17e-06 | 2.05e-09 | 0.302 | 27.2 | 28.5 | 29.7 | 31 | 32.2 | 33.4 | 34.5 | 35.6 | 36.6 | 37.3 | 24.2 | 25.9 | 27.5 | 29 | 30.5 | 31.9 | 33.1 | 34.3 | 35.5 | 36.2 | 20.3 | 21.3 | 22.2 | 23.2 | 24.1 | 25 | 25.8 | 26.6 | 27.3 | 27.8 | 17.3 | 18.7 | 20 | 21.2 | 22.4 | 23.5 | 24.5 | 25.4 | 26.2 | 26.7 | 14.9 | 15.6 | 16.4 | 17.1 | 17.8 | 18.4 | 19 | 19.6 | 20.1 | 20.4 | 12 | 13.1 | 14.2 | 15.2 | 16.1 | 17 | 17.7 | 18.4 | 19 | 19.4 | 14.4 | 15.1 | 15.8 | 16.5 | 17.2 | 17.8 | 18.4 | 18.9 | 19.4 | 19.6 | 11.4 | 12.6 | 13.6 | 14.6 | 15.5 | 16.3 | 17.1 | 17.7 | 18.3 | 18.7 | 10.8 | 11.3 | 11.8 | 12.4 | 12.9 | 13.4 | 13.8 | 14.2 | 14.5 | 14.7 | 7.9 | 8.8 | 9.7 | 10.5 | 11.3 | 11.9 | 12.5 | 13 | 13.4 | 13.7 | 9.2 | 9.7 | 10.2 | 10.7 | 11.1 | 11.5 | 11.9 | 12.2 | 12.4 | 12.6 | 6.4 | 7.3 | 8.1 | 8.8 | 9.5 | 10.1 | 10.6 | 11 | 11.4 | 11.6 | 8 | 8.5 | 8.9 | 9.3 | 9.7 | 10.1 | 10.4 | 10.6 | 10.8 | 10.9 | 5.2 | 6 | 6.8 | 7.5 | 8.1 | 8.6 | 9.1 | 9.5 | 9.8 | 10 | 7.8 | 8.2 | 8.6 | 9 | 9.4 | 9.8 | 10.1 | 10.3 | 10.5 | 10.6 | 5 | 5.8 | 6.5 | 7.2 | 7.8 | 8.4 | 8.8 | 9.2 | 9.5 | 9.7 | 7.5 | 7.9 | 8.4 | 8.8 | 9.1 | 9.5 | 9.8 | 10 | 10.2 | 10.3 | 4.7 | 5.5 | 6.3 | 7 | 7.5 | 8.1 | 8.5 | 8.9 | 9.2 | 9.3 | 6.7 | 7.1 | 7.5 | 7.8 | 8.2 | 8.5 | 8.7 | 8.9 | 9.1 | 9.2 | 3.9 | 4.7 | 5.4 | 6 | 6.6 | 7.1 | 7.5 | 7.8 | 8.1 | 8.2 | -1.7 | -1.7 | -1.8 | -1.9 | -1.9 | -2 | -2 | -2.1 | -2.2 | -2.2 | -1.7 | -1.7 | -1.8 | -1.9 | -1.9 | -2 | -2 | -2.1 | -2.2 | -2.2 | -1.7 | -1.7 | -1.8 | -1.9 | -1.9 | -2 | -2 | -2.1 | -2.2 | -2.2 | -1.7 | -1.7 | -1.8 | -1.9 | -1.9 | -2 | -2 | -2.1 | -2.2 | -2.2 |  |  |  |  | 1.21 | 5.63 |  | 490 | 420 | 458 | 417 | 31.36 | 32.53 | 0.985 | 0.989 | 0.996 | 0.999 | 0.999 | 0.999 | 0.999 | 0.999 | 0.999 | 0.999 | 0.999 | 0.999 | 0.999 | 0.999 | 0.999 | 0.999 | 0.999 | 0.999 | 0.999 | 0.999 | 0.999 | 0.999 | 0.998 | 0.998 | 0.996 | 0.993 | 0.985 | 0.977 | 0.96 | 0.894 | 0.605 | 0.034 | 0 | 0 | 0 | 0 | 0 | 0 | 0 | 0 | 0 | 0 | 0 | 0 | 0.962 | 0.973 | 0.989 | 0.998 | 0.999 | 0.999 | 0.998 | 0.997 | 0.999 | 0.999 | 0.999 | 0.999 | 0.999 | 0.999 | 0.998 | 0.998 | 0.998 | 0.998 | 0.997 | 0.997 | 0.997 | 0.997 | 0.996 | 0.994 | 0.991 | 0.982 | 0.962 | 0.944 | 0.902 | 0.755 | 0.285 | 0 | 0 | 0 | 0 | 0 | 0 | 0 | 0 | 0 | 0 | 0 | 0 | 0 | 0.925 | 0.947 | 0.978 | 0.996 | 0.998 | 0.999 | 0.996 | 0.995 | 0.999 | 0.999 | 0.999 | 0.998 | 0.997 | 0.997 | 0.996 | 0.996 | 0.996 | 0.995 | 0.995 | 0.994 | 0.994 | 0.993 | 0.992 | 0.988 | 0.982 | 0.965 | 0.925 | 0.891 | 0.814 | 0.57 | 0.081 | 0 | 0 | 0 | 0 | 0 | 0 | 0 | 0 | 0 | 0 | 0 | 0 | 0 | 0.3381718 | 0.3735561 | [10 empty] | 形状につきましては御相談ください。 | 20220905
Ref. | 126 | FDS24 | 921-240 | 1.92119 | 23.96 | 23.956 | 0.038453 | 1.93024 | 23.77 | 23.766 | 0.039142 | 1.87097 | 1.88084 | 1.88482 | 1.89264 | 1.89854 | 1.90425 | 1.9102 | 1.91191 | 1.91351 | 1.92086 | 1.92119 | 1.93024 | 1.94865 | 1.95105 | 1.9725 | 1.9942 | 2.03607 |  | 3.5126327 | 0 | -1.53015 | -2 | 5.3936061 | -2 | 3.4949369 | -3 | -1.7950295 | -4 | 3.4403181 | -5 | 0.025385 | 0.011663 | 0.010988 | 0.027465 | 0.02385 | 0.02709 | 0.018335 | 0.020807 | 0.021456 | 0.6602 | 0.3569 | 0.1486 | 0.1547 | 0.2858 | 0.2354 | 0.4788 | 0.6202 | 0.5642 | 1.0888 | 0.6921 | 0.3506 | 0.146 | 0.1955 | 0.2372 | 0.2313 | 0.5316 | 0.5482 | 0.5543 | 0 | 0.0023 | -0.0026 | 0.0173 | 0.015 | 0 | 1 | 1 | 1 | 1 | 1 | 1 | 1 | 629 | 678 | 603 | 623 |  | 70 | 72 | 74 | 76 | 77 | 78 | 79 | 80 | 81 | 81 | 81 | 82 | 82 | 83 | 83 | 84 | 84 | 85 | 86 | 78 | 96 | 1.19 | 0.637 | 605 | 6 | 120 | 115 | 45.2 | 0.275 |  | -3.37e-06 | 7.78e-09 | -2.33e-11 | 1.13e-06 | 1.32e-09 | 0.275 | 7.8 | 8.2 | 8.6 | 9 | 9.5 | 9.9 | 10.3 | 10.7 | 11.1 | 11.4 | 5.1 | 5.9 | 6.6 | 7.3 | 7.9 | 8.5 | 9.1 | 9.6 | 10.1 | 10.4 | 5.9 | 6.1 | 6.4 | 6.7 | 7 | 7.4 | 7.7 | 7.9 | 8.2 | 8.4 | 3.1 | 3.8 | 4.4 | 5 | 5.5 | 6 | 6.4 | 6.8 | 7.2 | 7.5 | 4.1 | 4.3 | 4.5 | 4.7 | 4.9 | 5.2 | 5.4 | 5.6 | 5.7 | 5.8 | 1.4 | 2 | 2.5 | 3 | 3.4 | 3.8 | 4.2 | 4.5 | 4.8 | 4.9 | 3.9 | 4.1 | 4.3 | 4.5 | 4.7 | 4.9 | 5.1 | 5.3 | 5.5 | 5.6 | 1.3 | 1.8 | 2.3 | 2.8 | 3.2 | 3.6 | 3.9 | 4.2 | 4.5 | 4.7 | 2.7 | 2.8 | 2.9 | 3 | 3.2 | 3.3 | 3.5 | 3.6 | 3.7 | 3.7 | 0 | 0.5 | 0.9 | 1.3 | 1.7 | 2 | 2.3 | 2.5 | 2.7 | 2.8 | 2.1 | 2.2 | 2.3 | 2.4 | 2.5 | 2.6 | 2.7 | 2.8 | 2.9 | 2.9 | -0.5 | -0.1 | 0.3 | 0.7 | 1 | 1.3 | 1.5 | 1.7 | 1.9 | 2 | 1.6 | 1.7 | 1.8 | 1.9 | 2 | 2 | 2.1 | 2.2 | 2.2 | 2.2 | -0.9 | -0.5 | -0.1 | 0.2 | 0.5 | 0.7 | 1 | 1.1 | 1.3 | 1.4 | 1.6 | 1.6 | 1.7 | 1.7 | 1.8 | 1.9 | 2 | 2.1 | 2.1 | 2.1 | -1 | -0.6 | -0.2 | 0.1 | 0.4 | 0.6 | 0.8 | 1 | 1.2 | 1.2 | 1.5 | 1.5 | 1.6 | 1.6 | 1.7 | 1.8 | 1.9 | 1.9 | 2 | 2 | -1.1 | -0.7 | -0.3 | 0 | 0.3 | 0.5 | 0.7 | 0.9 | 1 | 1.1 | 1.2 | 1.2 | 1.2 | 1.3 | 1.3 | 1.4 | 1.5 | 1.5 | 1.5 | 1.5 | -1.4 | -1 | -0.7 | -0.4 | -0.1 | 0.1 | 0.3 | 0.5 | 0.6 | 0.6 | -1.5 | -1.6 | -1.6 | -1.7 | -1.8 | -1.9 | -1.9 | -2 | -2.1 | -2.1 | -1.5 | -1.6 | -1.7 | -1.7 | -1.8 | -1.9 | -1.9 | -2 | -2.1 | -2.1 | -1.5 | -1.6 | -1.6 | -1.7 | -1.8 | -1.9 | -1.9 | -2 | -2.1 | -2.1 | -1.5 | -1.6 | -1.7 | -1.7 | -1.8 | -1.9 | -1.9 | -2 | -2.1 | -2.1 |  |  |  |  | 1.93 | 3.84 |  | 435 | 370 | 419 | 369 | 7.03 | 7.47 | 0.985 | 0.989 | 0.996 | 0.999 | 0.999 | 0.999 | 0.999 | 0.999 | 0.999 | 0.999 | 0.999 | 0.999 | 0.999 | 0.999 | 0.999 | 0.999 | 0.999 | 0.999 | 0.999 | 0.999 | 0.999 | 0.999 | 0.998 | 0.998 | 0.998 | 0.997 | 0.991 | 0.988 | 0.983 | 0.975 | 0.958 | 0.919 | 0.878 | 0.787 | 0.586 | 0.163 | 0 | 0 | 0 | 0 | 0 | 0 | 0 | 0 | 0.962 | 0.972 | 0.989 | 0.997 | 0.999 | 0.998 | 0.999 | 0.999 | 0.999 | 0.999 | 0.999 | 0.999 | 0.999 | 0.999 | 0.999 | 0.999 | 0.999 | 0.998 | 0.998 | 0.998 | 0.998 | 0.998 | 0.996 | 0.995 | 0.994 | 0.991 | 0.979 | 0.971 | 0.959 | 0.939 | 0.898 | 0.811 | 0.722 | 0.549 | 0.263 | 0 | 0 | 0 | 0 | 0 | 0 | 0 | 0 | 0 | 0.925 | 0.944 | 0.978 | 0.995 | 0.999 | 0.997 | 0.999 | 0.999 | 0.999 | 0.999 | 0.999 | 0.999 | 0.998 | 0.998 | 0.998 | 0.998 | 0.997 | 0.997 | 0.997 | 0.997 | 0.996 | 0.995 | 0.992 | 0.989 | 0.989 | 0.983 | 0.958 | 0.942 | 0.92 | 0.881 | 0.806 | 0.657 | 0.521 | 0.301 | 0.069 | 0 | 0 | 0 | 0 | 0 | 0 | 0 | 0 | 0 | 0.3197647 | 0.3397558 | [11 empty] | 20190614
Ref. | 127 | FDS90 | 847-238 | 1.84666 | 23.78 | 23.785 | 0.035597 | 1.85505 | 23.6 | 23.599 | 0.036233 | 1.7993 | 1.80923 | 1.813 | 1.82028 | 1.82572 | 1.831 | 1.83649 | 1.83807 | 1.83956 | 1.84636 | 1.84666 | 1.85505 | 1.87209 | 1.8743 | 1.89413 | 1.91423 | 1.95354 |  | 3.2606321 | 0 | -1.7780398 | -2 | 4.0902938 | -2 | 5.6076934 | -3 | -5.6434039 | -4 | 5.4763391 | -5 | 0.023492 | 0.01077 | 0.010171 | 0.025426 | 0.022042 | 0.025069 | 0.016979 | 0.019254 | 0.019829 | 0.6599 | 0.3574 | 0.1482 | 0.1544 | 0.2857 | 0.2356 | 0.4787 | 0.6192 | 0.5647 | 1.1043 | 0.6919 | 0.3511 | 0.1456 | 0.1952 | 0.2372 | 0.2314 | 0.5314 | 0.5473 | 0.5548 | 0 | 0.0029 | -0.0031 | 0.0159 | 0.0137 | 0 | 2 | 1 | 1 | 1 | 1 | 1 |  | 612 | 653 | 588 | 604 | 697 | 83 | 84 | 85 | 86 | 87 | 87 | 88 | 88 | 88 | 89 | 89 | 89 | 90 | 90 | 91 | 92 | 93 | 94 | 95 | 87 | 107 | 1 | 0.61 | 550 | 6 | 160 | 101 | 40.7 | 0.244 |  | -4.62e-06 | 1.29e-08 | -2.11e-11 | 1.04e-06 | 1.27e-09 | 0.296 | 6.6 | 7.1 | 7.7 | 8.3 | 8.8 | 9.4 | 10 | 10.6 | 11.1 | 11.5 | 4 | 4.9 | 5.7 | 6.6 | 7.4 | 8.1 | 8.9 | 9.5 | 10.2 | 10.7 | 4.4 | 4.8 | 5.2 | 5.7 | 6.2 | 6.6 | 7.1 | 7.5 | 7.9 | 8.2 | 1.8 | 2.6 | 3.3 | 4 | 4.7 | 5.3 | 5.9 | 6.5 | 7 | 7.4 | 2.7 | 3 | 3.3 | 3.6 | 4 | 4.4 | 4.7 | 5 | 5.4 | 5.6 | 0.1 | 0.8 | 1.4 | 2 | 2.5 | 3.1 | 3.6 | 4 | 4.4 | 4.7 | 2.5 | 2.8 | 3.1 | 3.4 | 3.8 | 4.1 | 4.5 | 4.8 | 5.1 | 5.3 | -0.1 | 0.6 | 1.2 | 1.8 | 2.3 | 2.8 | 3.3 | 3.8 | 4.2 | 4.5 | 1.3 | 1.5 | 1.7 | 2 | 2.3 | 2.6 | 2.8 | 3.1 | 3.3 | 3.5 | -1.2 | -0.7 | -0.1 | 0.4 | 0.9 | 1.3 | 1.7 | 2.1 | 2.4 | 2.6 | 0.8 | 0.9 | 1.2 | 1.4 | 1.6 | 1.9 | 2.1 | 2.3 | 2.5 | 2.7 | -1.7 | -1.2 | -0.7 | -0.2 | 0.2 | 0.6 | 1 | 1.3 | 1.6 | 1.8 | 0.4 | 0.5 | 0.7 | 0.9 | 1.1 | 1.4 | 1.6 | 1.8 | 1.9 | 2.1 | -2.1 | -1.6 | -1.1 | -0.7 | -0.3 | 0.1 | 0.4 | 0.8 | 1 | 1.2 | 0.3 | 0.4 | 0.6 | 0.8 | 1 | 1.2 | 1.5 | 1.6 | 1.8 | 2 | -2.2 | -1.7 | -1.2 | -0.8 | -0.4 | 0 | 0.3 | 0.6 | 0.9 | 1.1 | 0.2 | 0.3 | 0.5 | 0.7 | 0.9 | 1.1 | 1.3 | 1.5 | 1.7 | 1.8 | -2.3 | -1.8 | -1.3 | -0.9 | -0.5 | -0.1 | 0.2 | 0.5 | 0.8 | 1 | -0.1 | 0 | 0.2 | 0.4 | 0.6 | 0.8 | 1 | 1.1 | 1.3 | 1.4 | -2.5 | -2.1 | -1.6 | -1.2 | -0.8 | -0.5 | -0.2 | 0.1 | 0.4 | 0.6 | -1.5 | -1.6 | -1.7 | -1.8 | -1.8 | -1.9 | -2 | -2.1 | -2.2 | -2.2 | -1.5 | -1.6 | -1.7 | -1.8 | -1.9 | -1.9 | -2 | -2.1 | -2.2 | -2.2 | -1.5 | -1.6 | -1.7 | -1.8 | -1.8 | -1.9 | -2 | -2.1 | -2.2 | -2.2 | -1.6 | -1.6 | -1.7 | -1.8 | -1.9 | -1.9 | -2 | -2.1 | -2.2 | -2.2 |  |  |  |  | 2.73 | 3.5 |  | 410 | 370 | 402 | 368 | 4.16 | 4.24 | 0.975 | 0.98 | 0.99 | 0.997 | 0.999 | 0.999 | 0.999 | 0.999 | 0.999 | 0.999 | 0.999 | 0.999 | 0.999 | 0.999 | 0.999 | 0.999 | 0.999 | 0.999 | 0.999 | 0.999 | 0.999 | 0.999 | 0.998 | 0.998 | 0.998 | 0.998 | 0.995 | 0.994 | 0.991 | 0.987 | 0.978 | 0.953 | 0.918 | 0.83 | 0.616 | 0.306 | 0 | 0 | 0 | 0 | 0 | 0 | 0 | 0 | 0.938 | 0.95 | 0.976 | 0.991 | 0.997 | 0.999 | 0.997 | 0.997 | 0.998 | 0.999 | 0.999 | 0.999 | 0.999 | 0.999 | 0.999 | 0.999 | 0.999 | 0.999 | 0.999 | 0.998 | 0.999 | 0.998 | 0.996 | 0.994 | 0.995 | 0.995 | 0.989 | 0.984 | 0.977 | 0.968 | 0.946 | 0.887 | 0.808 | 0.627 | 0.298 | 0.052 | 0 | 0 | 0 | 0 | 0 | 0 | 0 | 0 | 0.879 | 0.902 | 0.953 | 0.983 | 0.994 | 0.999 | 0.993 | 0.994 | 0.996 | 0.999 | 0.999 | 0.999 | 0.999 | 0.999 | 0.999 | 0.998 | 0.998 | 0.998 | 0.997 | 0.997 | 0.997 | 0.995 | 0.992 | 0.988 | 0.991 | 0.99 | 0.977 | 0.968 | 0.954 | 0.937 | 0.895 | 0.786 | 0.653 | 0.393 | 0.089 | 0 | 0 | 0 | 0 | 0 | 0 | 0 | 0 | 0 | 0.3161796 | 0.3347779 | N-SF57 | 847-238 | S-TIH53 | 847-238 | J-SF03 | 847-238 | K-SFLDn3 | 847-239 | H-ZF52 | 847-238 |  | 20210517
Ref. | 128 | TAC2 | 741-526 | 1.741 | 52.61 | 52.605 | 0.014086 | 1.74436 | 52.38 | 52.379 | 0.014211 | 1.71625 | 1.72309 | 1.72533 | 1.72922 | 1.73187 | 1.7343 | 1.73672 | 1.7374 | 1.73804 | 1.74087 | 1.741 | 1.74436 | 1.75081 | 1.75161 | 1.75848 | 1.76485 | 1.7758 |  | 2.9717137 | 0 | -1.4952593 | -2 | 2.0162868 | -2 | 9.4072283 | -4 | -8.8614104 | -5 | 5.3191242 | -6 | 0.011393 | 0.004854 | 0.004274 | 0.009812 | 0.00767 | 0.012072 | 0.006955 | 0.007256 | 0.006866 | 0.8088 | 0.4642 | 0.1725 | 0.1721 | 0.3034 | 0.2385 | 0.458 | 0.5445 | 0.4524 | 0.7772 | 0.8495 | 0.4601 | 0.171 | 0.2184 | 0.253 | 0.2364 | 0.5106 | 0.4831 | 0.4484 | 0.7703 | 0.0171 | 0.0039 | -0.0109 | -0.0092 | -0.046 | 1 | 4 | 2 | 1 | 2 | 2 |  | 651 | 688 | 623 | 643 | 718 | [19 empty] | 52 | 71 | 0.842 | 0.525 | 715 | 7 | 70 | 117 | 45.1 | 0.299 | [127 empty] | 6.6 | 6.7 | 6.8 | 6.9 | 7 | 7.2 |  |  |  |  | 4.3 | 4.7 | 5.1 | 5.4 | 5.7 | 6.1 | [108 empty] | 1.56 | 4.19 | 370 |  | 290 |  |  | 0.73 | 0.73 | [50 empty] | 0.996 | 0.996 | 0.996 | 0.999 | 0.999 | 0.999 | 0.999 | 0.999 | 0.999 | 0.999 | 0.999 | 0.999 | 0.999 | 0.999 | 0.999 | 0.999 | 0.999 | 0.999 | 0.999 | 0.999 | 0.999 | 0.997 | 0.993 | 0.992 | 0.988 | 0.982 | 0.972 | 0.959 | 0.94 | 0.9 | 0.84 | 0.75 | 0.64 | 0.52 | 0.38 | 0.28 | 0.18 | 0.07 | [6 empty] | 0.992 | 0.993 | 0.993 | 0.999 | 0.999 | 0.999 | 0.999 | 0.998 | 0.999 | 0.999 | 0.999 | 0.998 | 0.998 | 0.998 | 0.998 | 0.997 | 0.996 | 0.996 | 0.996 | 0.996 | 0.996 | 0.994 | 0.987 | 0.984 | 0.977 | 0.965 | 0.944 | 0.92 | 0.87 | 0.8 | 0.7 | 0.57 | 0.41 | 0.27 | 0.04 | 0.08 | 0.03 | 0.01 | 0.3133614 | 0.3303839 |  |  | S-LAL61 | 741-527 | (J-LAK011) | (741-528) | K-LaKn14 | 741-527 | H-LaK61 | 741-526 |  | 20190614
Ref. | 129 | TAC4 | 734-511 | 1.734 | 51.05 | 51.054 | 0.014377 | 1.73742 | 50.82 | 50.818 | 0.014511 | 1.70926 | 1.71584 | 1.71807 | 1.722 | 1.7247 | 1.72718 | 1.72965 | 1.73034 | 1.73099 | 1.73387 | 1.734 | 1.73742 | 1.74402 | 1.74485 | 1.75193 | 1.75853 | 1.76975 |  | 2.9425645 | 0 | -1.3266554 | -2 | 2.3559223 | -2 | -1.6399009 | -4 | 9.2370759 | -5 | -4.8615982 | -6 | 0.011578 | 0.004946 | 0.004351 | 0.010026 | 0.007908 | 0.01227 | 0.007083 | 0.007428 | 0.007082 | 0.8053 | 0.4613 | 0.1722 | 0.1718 | 0.3026 | 0.2382 | 0.4592 | 0.55 | 0.4589 | 0.7803 | 0.8456 | 0.457 | 0.1706 | 0.2179 | 0.2522 | 0.236 | 0.5119 | 0.488 | 0.4546 | 0.7731 | 0.0209 | 0.0052 | -0.0081 | -0.0064 | -0.0502 | 1 | 4 | 3 | 1 | 2 | 2 |  | 620 | 657 | 590 | 612 | 690 | [19 empty] | 52 | 66 | 0.82 | 0.528 | 765 | 7 | 60 | 113 | 43.3 | 0.299 | [127 empty] | 6.6 | 6.6 | 6.6 | 6.7 | 6.9 | 7.1 |  |  |  |  | 4.2 | 4.6 | 5 | 5.4 | 5.7 | 6.1 | [108 empty] | 2.06 | 4.06 | 370 |  | 290 |  |  | 0.28 | 0.29 | [50 empty] | 0.995 | 0.995 | 0.996 | 0.999 | 0.999 | 0.999 | 0.999 | 0.999 | 0.999 | 0.999 | 0.999 | 0.999 | 0.999 | 0.999 | 0.999 | 0.999 | 0.999 | 0.999 | 0.999 | 0.999 | 0.999 | 0.999 | 0.998 | 0.997 | 0.996 | 0.993 | 0.99 | 0.984 | 0.973 | 0.954 | 0.922 | 0.877 | 0.815 | 0.736 | 0.631 | 0.54 | 0.432 | 0.292 | [6 empty] | 0.991 | 0.991 | 0.991 | 0.999 | 0.999 | 0.999 | 0.999 | 0.999 | 0.999 | 0.999 | 0.999 | 0.999 | 0.999 | 0.999 | 0.999 | 0.999 | 0.999 | 0.999 | 0.999 | 0.999 | 0.999 | 0.997 | 0.996 | 0.994 | 0.992 | 0.986 | 0.98 | 0.968 | 0.948 | 0.911 | 0.85 | 0.768 | 0.665 | 0.542 | 0.398 | 0.292 | 0.187 | 0.085 | 0.3129853 | 0.3296243 |  |  | (S-LAL59) | (734-515) | (J-LAK09) | (734-515) | K-LaKn12 | 734-512 | (H-LaK54) | (734-515) |  | 20190614
Ref. | 130 | BAF10 | 670-472 | 1.67003 | 47.2 | 47.199 | 0.014196 | 1.6734 | 46.9 | 46.904 | 0.014357 | 1.64662 | 1.65279 | 1.65486 | 1.65852 | 1.66106 | 1.66342 | 1.66579 | 1.66646 | 1.66709 | 1.6699 | 1.67003 | 1.6734 | 1.67999 | 1.68082 | 1.688 | 1.6948 | 1.7068 |  | 2.7324621 | 0 | -1.249046 | -2 | 1.8562334 | -2 | 9.9990536 | -4 | -6.8388552 | -5 | 4.9257931 | -6 | 0.010931 | 0.00473 | 0.004237 | 0.009959 | 0.008009 | 0.0116 | 0.006942 | 0.007415 | 0.007179 | 0.77 | 0.4368 | 0.166 | 0.1672 | 0.2985 | 0.2377 | 0.4639 | 0.5642 | 0.4792 | 0.8452 | 0.808 | 0.4319 | 0.1641 | 0.212 | 0.2485 | 0.235 | 0.5165 | 0.5 | 0.4738 | 0.8358 | 0.0036 | -0.001 | 0.0014 | 0.0008 | 0.0011 | 1 | 2 | 1 | 2 | 1 | 1 |  | 576 | 642 | 552 | 569 | 704 | [19 empty] | 72 | 86 | 0.967 | 0.569 | 610 | 6 | 140 | 95 | 37.2 | 0.277 | 104 | [126 empty] | 4.6 | 4.6 | 4.7 | 4.7 | 4.9 | 5 |  |  |  |  | 2.4 | 2.7 | 3 | 3.3 | 3.6 | 3.9 | [108 empty] | 2.12 | 3.61 | 390 |  | 340 |  |  | 1.18 | 1.24 | [66 empty] | 0.999 | 0.999 | 0.999 | 0.999 | 0.995 | 0.993 | 0.991 | 0.986 | 0.984 | 0.975 | 0.96 | 0.94 | 0.89 | 0.78 | 0.56 | 0.22 | 0 | 0 | 0 | 0 | 0 | 0 | [22 empty] | 0.997 | 0.997 | 0.997 | 0.997 | 0.99 | 0.986 | 0.982 | 0.972 | 0.969 | 0.951 | 0.921 | 0.88 | 0.78 | 0.61 | 0.32 | 0.05 | 0 | 0 | 0 | 0 | 0 | 0 | 0.3141031 | 0.3312971 | N-BAF10 | 670-471 | S-BAH10 | 670-473 | J-BAF10 | 670-471 | (K-LCV93) | (665-473) | H-ZBaF52 | 670-472 |  | 20190614
Ref. | 131 | BAF11 | 667-483 | 1.66672 | 48.3 | 48.299 | 0.013804 | 1.67 | 47.97 | 47.97 | 0.013967 | 1.64391 | 1.65012 | 1.65213 | 1.65564 | 1.65807 | 1.66033 | 1.66262 | 1.66326 | 1.66387 | 1.6666 | 1.66672 | 1.67 | 1.67642 | 1.67723 | 1.6842 | 1.69077 | 1.70233 |  | 2.7272955 | 0 | -1.3470236 | -2 | 1.4809271 | -2 | 1.9615335 | -3 | -1.9787663 | -4 | 1.0851117 | -5 | 0.010486 | 0.004545 | 0.004104 | 0.0097 | 0.007779 | 0.011132 | 0.006741 | 0.007226 | 0.00697 | 0.7596 | 0.4304 | 0.1636 | 0.1656 | 0.2973 | 0.2378 | 0.4649 | 0.5635 | 0.4762 | 0.8371 | 0.797 | 0.4254 | 0.1617 | 0.2099 | 0.2476 | 0.2351 | 0.5174 | 0.499 | 0.4706 | 0.8274 | -0.012 | -0.0062 | 0.0044 | 0.0021 | -0.0003 | 1 | 2 | 1 | 2 | 1 | 1 |  | 579 | 633 | 552 | 569 | 696 | [19 empty] | 72 | 87 | 0.838 | 0.549 | 610 | 6 | 150 | 98 | 38.9 | 0.255 | [127 empty] | 4.5 | 4.5 | 4.5 | 4.6 | 4.6 | 4.7 |  |  |  |  | 2.2 | 2.6 | 2.8 | 3.1 | 3.4 | 3.6 | [108 empty] | 1.99 | 3.63 | 380 |  | 340 |  |  | 0.94 | 0.96 | [50 empty] | 0.998 | 0.998 | 0.997 | 0.999 | 0.999 | 0.999 | 0.999 | 0.999 | 0.999 | 0.999 | 0.999 | 0.999 | 0.999 | 0.999 | 0.999 | 0.999 | 0.999 | 0.999 | 0.999 | 0.999 | 0.999 | 0.995 | 0.993 | 0.99 | 0.988 | 0.983 | 0.973 | 0.951 | 0.91 | 0.81 | 0.52 | 0.34 | 0.08 | 0 | 0 | 0 | 0 | 0 | [6 empty] | 0.997 | 0.996 | 0.995 | 0.999 | 0.998 | 0.997 | 0.997 | 0.997 | 0.997 | 0.997 | 0.997 | 0.997 | 0.997 | 0.997 | 0.999 | 0.999 | 0.999 | 0.999 | 0.999 | 0.999 | 0.997 | 0.99 | 0.986 | 0.98 | 0.976 | 0.966 | 0.946 | 0.904 | 0.83 | 0.66 | 0.27 | 0.11 | 0.01 | 0 | 0 | 0 | 0 | 0 | 0.3137893 | 0.3309671 |  |  | S-BAH11 | 667-483 | J-BAF11 | 667-483 |  |  | H-ZBaF16 | 667-484 |  | 20190614
Ref. | 132 | E-ADF10 | 613-444 | 1.6131 | 44.36 | 44.36 | 0.013821 | 1.61639 | 44.13 | 44.132 | 0.013967 | 1.58842 | 1.59562 | 1.59788 | 1.6017 | 1.60427 | 1.60661 | 1.60895 | 1.60961 | 1.61022 | 1.61298 | 1.6131 | 1.61639 | 1.62277 | 1.62358 | 1.63052 | 1.63711 | 1.64888 |  | 2.5528983 | 0 | -1.5709364 | -2 | 1.5647688 | -2 | 1.4461641 | -3 | -1.4458879 | -4 | 9.5275733 | -6 | 0.011075 | 0.004685 | 0.004148 | 0.009673 | 0.007747 | 0.011732 | 0.006777 | 0.00719 | 0.006944 | 0.8013 | 0.4623 | 0.1696 | 0.1694 | 0.3001 | 0.2378 | 0.4621 | 0.5605 | 0.4771 | 0.8515 | 0.84 | 0.4575 | 0.1678 | 0.2146 | 0.2499 | 0.2353 | 0.5148 | 0.4972 | 0.4721 | 0.8426 | 0.0481 | 0.0083 | -0.0104 | -0.008 | -0.0198 | 3 | 6 | † | 5 | 5 | 5 |  | 496 | 538 | 468 | 486 | 570 | [19 empty] | 47 | 60 | 0.706 | 0.622 | 445 | 4 | 130 | [130 empty] | 5.6 | 5.7 | 5.9 | 6 | 6.2 | 6.4 |  |  |  |  | 3.5 | 3.9 | 4.3 | 4.6 | 5 | 5.3 | [109 empty] | 3.04 | 380 |  | 340 |  |  | 0.83 | 0.88 | [50 empty] | 0.981 | 0.977 | 0.962 | 0.996 | 0.997 | 0.998 | 0.998 | 0.998 | 0.997 | 0.998 | 0.998 | 0.999 | 0.998 | 0.998 | 0.999 | 0.999 | 0.998 | 0.998 | 0.998 | 0.998 | 0.997 | 0.996 | 0.995 | 0.992 | 0.987 | 0.977 | 0.966 | 0.945 | 0.9 | 0.82 | 0.61 | 0.31 | 0.06 | 0 | 0 | 0 | 0 | 0 | [6 empty] | 0.963 | 0.954 | 0.926 | 0.992 | 0.995 | 0.995 | 0.995 | 0.996 | 0.995 | 0.995 | 0.997 | 0.998 | 0.997 | 0.997 | 0.997 | 0.997 | 0.997 | 0.997 | 0.997 | 0.996 | 0.994 | 0.992 | 0.989 | 0.984 | 0.975 | 0.954 | 0.932 | 0.893 | 0.82 | 0.67 | 0.38 | 0.09 | 0 | 0 | 0 | 0 | 0 | 0 | 0.3135064 | 0.3303356 | N-KZFS4 | 613-445 | S-NBM51 | 613-443 | (J-KZFH1) | (613-445) |  |  | (H-TF3L) | (613-441) |  | 20190614
Ref. | 133 | E-ADF50 | 654-396 | 1.65412 | 39.62 | 39.62 | 0.01651 | 1.65803 | 39.39 | 39.386 | 0.016707 | 1.62711 | 1.63408 | 1.63647 | 1.64074 | 1.6437 | 1.64645 | 1.64921 | 1.64998 | 1.65071 | 1.65397 | 1.65412 | 1.65803 | 1.66571 | 1.66669 | 1.67519 | 1.68338 | 1.69815 |  | 2.6680422 | 0 | -1.3184258 | -2 | 2.3930479 | -2 | 2.3928655 | -4 | 5.0697941 | -5 | 9.1240958 | -7 | 0.012734 | 0.005503 | 0.004915 | 0.011595 | 0.009472 | 0.013511 | 0.008053 | 0.008654 | 0.008498 | 0.7713 | 0.438 | 0.1662 | 0.1671 | 0.2977 | 0.2371 | 0.4652 | 0.5737 | 0.4962 | 0.8945 | 0.8087 | 0.4328 | 0.1642 | 0.2116 | 0.2477 | 0.2343 | 0.518 | 0.5086 | 0.4904 | 0.8839 | 0.0403 | 0.0084 | -0.0055 | -0.0033 | 0.0004 | 2 | 6 | † | 5 | 5 | 5 |  | 497 | 539 | 474 | 488 | 568 | [19 empty] | 51 | 65 | 0.753 | 0.614 | 460 | 5 | 160 | [130 empty] | 6.6 | 6.7 | 6.9 | 7.1 | 7.3 | 7.6 |  |  |  |  | 4.4 | 4.8 | 5.3 | 5.7 | 6.1 | 6.4 | [109 empty] | 3.38 | 400 |  | 350 |  |  | 1.74 | 1.77 | [50 empty] | 0.986 | 0.984 | 0.976 | 0.996 | 0.997 | 0.997 | 0.998 | 0.997 | 0.996 | 0.996 | 0.996 | 0.996 | 0.996 | 0.997 | 0.997 | 0.997 | 0.997 | 0.997 | 0.997 | 0.998 | 0.996 | 0.994 | 0.99 | 0.984 | 0.975 | 0.953 | 0.93 | 0.89 | 0.8 | 0.62 | 0.3 | 0.06 | 0 | 0 | 0 | 0 | 0 | 0 | [6 empty] | 0.972 | 0.967 | 0.953 | 0.993 | 0.995 | 0.994 | 0.995 | 0.994 | 0.993 | 0.992 | 0.993 | 0.992 | 0.993 | 0.993 | 0.993 | 0.993 | 0.994 | 0.995 | 0.995 | 0.995 | 0.992 | 0.987 | 0.98 | 0.969 | 0.95 | 0.909 | 0.87 | 0.79 | 0.63 | 0.38 | 0.09 | 0 | 0 | 0 | 0 | 0 | 0 | 0 | 0.3141647 | 0.3317227 | N-KZFS5 | 654-397 | S-NBH5 | 654-397 |  |  |  |  | H-TF5 | 654-395 |  | 20190614
Ref. | 134 | E-BACD10 | 623-569 | 1.6228 | 56.91 | 56.908 | 0.010944 | 1.62541 | 56.63 | 56.629 | 0.011044 | 1.60378 | 1.609 | 1.61072 | 1.6137 | 1.61574 | 1.61762 | 1.61949 | 1.62001 | 1.62051 | 1.6227 | 1.6228 | 1.62541 | 1.63043 | 1.63106 | 1.63642 | 1.64139 | 1.6499 |  | 2.5906326 | 0 | -1.0608994 | -2 | 1.4490916 | -2 | 6.7542247 | -4 | -5.5303116 | -5 | 3.0061364 | -6 | 0.008772 | 0.003747 | 0.003311 | 0.007633 | 0.005985 | 0.009298 | 0.005394 | 0.00565 | 0.005359 | 0.8015 | 0.4592 | 0.1712 | 0.1711 | 0.3025 | 0.2384 | 0.4591 | 0.5469 | 0.4545 | 0.7779 | 0.8419 | 0.455 | 0.1697 | 0.2172 | 0.2522 | 0.2362 | 0.5116 | 0.4852 | 0.4504 | 0.7708 | -0.0103 | -0.0036 | 0.0021 | 0.0009 | -0.0051 | 1 | 4 | 4 | 1 | 2 | 1 |  | 630 | 687 | 605 | 623 | 745 | [19 empty] | 67 | 82 | 0.824 | 0.558 | 535 | 5 | 140 | 80 | 31.5 | 0.276 | [127 empty] | 2.4 | 2.5 | 2.7 | 2.8 | 3 | 3.2 |  |  |  |  | 0.2 | 0.7 | 1.1 | 1.4 | 1.8 | 2.1 | [109 empty] | 3.66 | 350 |  | 300 |  |  | 0.07 | 0.07 | [50 empty] | 0.997 | 0.997 | 0.996 | 0.999 | 0.999 | 0.999 | 0.999 | 0.999 | 0.999 | 0.999 | 0.999 | 0.999 | 0.999 | 0.999 | 0.999 | 0.999 | 0.999 | 0.999 | 0.999 | 0.999 | 0.999 | 0.999 | 0.999 | 0.999 | 0.999 | 0.997 | 0.994 | 0.991 | 0.983 | 0.968 | 0.94 | 0.89 | 0.81 | 0.68 | 0.5 | 0.28 | 0.11 | 0.03 | [6 empty] | 0.995 | 0.994 | 0.992 | 0.998 | 0.999 | 0.999 | 0.999 | 0.999 | 0.999 | 0.999 | 0.999 | 0.999 | 0.999 | 0.999 | 0.999 | 0.999 | 0.999 | 0.999 | 0.999 | 0.999 | 0.999 | 0.999 | 0.999 | 0.998 | 0.998 | 0.994 | 0.989 | 0.983 | 0.967 | 0.938 | 0.884 | 0.8 | 0.66 | 0.47 | 0.25 | 0.08 | 0.01 | 0 | 0.3127507 | 0.3291836 |  |  | S-BSM10 | 623-570 | J-SK10 | 623-571 |  |  | H-ZK10L | 623-569 |  | 20190614
Ref. | 135 | E-BACED20 | 649-530 | 1.6485 | 53.03 | 53.03 | 0.012229 | 1.65141 | 52.74 | 52.741 | 0.012351 | 1.62835 | 1.6335 | 1.63528 | 1.63846 | 1.64069 | 1.64275 | 1.64482 | 1.6454 | 1.64595 | 1.64839 | 1.6485 | 1.65141 | 1.65705 | 1.65775 | 1.6638 | 1.66943 | 1.6791 |  | 2.6667537 | 0 | -9.7319259 | -3 | 1.7436284 | -2 | 4.7558015 | -4 | -1.7144989 | -5 | 1.1049589 | -6 | 0.009538 | 0.004133 | 0.003682 | 0.008547 | 0.006752 | 0.010121 | 0.006012 | 0.006339 | 0.006047 | 0.7799 | 0.442 | 0.1685 | 0.1694 | 0.3011 | 0.2382 | 0.4607 | 0.5521 | 0.4609 | 0.7903 | 0.8194 | 0.4376 | 0.1669 | 0.215 | 0.2509 | 0.2359 | 0.5132 | 0.4896 | 0.4563 | 0.7824 | -0.0138 | -0.0033 | 0 | -0.0008 | -0.0206 | 1 | 3 | 2 | 2 | 1 | 2 |  | 609 | 675 | 585 | 601 | 748 | [19 empty] | 70 | 82 | 0.806 | 0.545 | 580 | 6 | 160 | [130 empty] | 3.2 | 3.2 | 3.2 | 3.3 | 3.4 | 3.5 |  |  |  |  | 1 | 1.3 | 1.6 | 1.9 | 2.2 | 2.4 | [109 empty] | 3.68 | 360 |  | 300 |  |  | 0.28 | 0.29 | [50 empty] | 0.998 | 0.998 | 0.997 | 0.999 | 0.999 | 0.999 | 0.999 | 0.999 | 0.999 | 0.999 | 0.999 | 0.999 | 0.999 | 0.999 | 0.999 | 0.999 | 0.999 | 0.999 | 0.999 | 0.999 | 0.998 | 0.998 | 0.997 | 0.996 | 0.995 | 0.992 | 0.989 | 0.983 | 0.972 | 0.95 | 0.91 | 0.84 | 0.73 | 0.57 | 0.38 | 0.19 | 0.07 | 0.02 | [6 empty] | 0.995 | 0.995 | 0.994 | 0.997 | 0.997 | 0.997 | 0.997 | 0.998 | 0.998 | 0.998 | 0.998 | 0.998 | 0.998 | 0.998 | 0.998 | 0.997 | 0.997 | 0.997 | 0.997 | 0.997 | 0.996 | 0.995 | 0.994 | 0.992 | 0.99 | 0.984 | 0.978 | 0.966 | 0.945 | 0.903 | 0.82 | 0.7 | 0.53 | 0.32 | 0.14 | 0.04 | 0.01 | 0 | 0.3130055 | 0.3295974 |  |  | S-BSM71 | 649-530 | [7 empty] | 20190614
Ref. | 136 | E-BAF8 | 624-471 | 1.62374 | 47.05 | 47.05 | 0.013257 | 1.62689 | 46.77 | 46.765 | 0.013405 | 1.6031 | 1.60796 | 1.60974 | 1.61303 | 1.61537 | 1.61756 | 1.61978 | 1.6204 | 1.62099 | 1.62362 | 1.62374 | 1.62689 | 1.63303 | 1.63381 | 1.64049 | 1.64681 | 1.65785 |  | 2.5801121 | 0 | -7.9717945 | -3 | 1.9728054 | -2 | 1.3876076 | -4 | 3.7632071 | -5 | -7.4634717 | -7 | 0.010036 | 0.00441 | 0.003962 | 0.009295 | 0.007459 | 0.010662 | 0.006488 | 0.006917 | 0.006685 | 0.757 | 0.4244 | 0.1654 | 0.1672 | 0.2989 | 0.2378 | 0.4634 | 0.5626 | 0.4767 | 0.8328 | 0.7954 | 0.4197 | 0.1636 | 0.2121 | 0.2489 | 0.2351 | 0.516 | 0.4987 | 0.4714 | 0.8236 | -0.0087 | -0.0013 | -0.0009 | -0.001 | -0.0152 | 1 | 3 | 2 | 2 | 1 | 2 |  | 561 | 626 | 537 | 554 | 696 | [19 empty] | 80 | 95 | 0.766 | 0.589 | 515 | 5 | 210 | [130 empty] | 3.1 | 3.2 | 3.3 | 3.5 | 3.6 | 3.8 |  |  |  |  | 0.9 | 1.4 | 1.7 | 2.1 | 2.4 | 2.7 | [109 empty] | 3.32 | 380 |  | 340 |  |  | 0.67 | 0.65 | [50 empty] | 0.997 | 0.997 | 0.995 | 0.999 | 0.999 | 0.999 | 0.999 | 0.999 | 0.999 | 0.999 | 0.999 | 0.999 | 0.999 | 0.999 | 0.999 | 0.999 | 0.999 | 0.999 | 0.999 | 0.999 | 0.998 | 0.997 | 0.996 | 0.995 | 0.992 | 0.981 | 0.967 | 0.94 | 0.89 | 0.78 | 0.57 | 0.28 | 0.06 | 0 | 0 | 0 | 0 | 0 | [6 empty] | 0.995 | 0.993 | 0.991 | 0.998 | 0.999 | 0.999 | 0.998 | 0.998 | 0.999 | 0.999 | 0.999 | 0.999 | 0.999 | 0.999 | 0.999 | 0.999 | 0.998 | 0.997 | 0.998 | 0.998 | 0.996 | 0.995 | 0.993 | 0.99 | 0.984 | 0.962 | 0.934 | 0.883 | 0.79 | 0.61 | 0.32 | 0.08 | 0 | 0 | 0 | 0 | 0 | 0 | 0.3131896 | 0.3299325 |  |  |  |  | J-BAF8 | 624-470 | K-BaF8 | 624-471 |  |  |  | 20190614
Ref. | 137 | E-LAF7 | 750-350 | 1.7495 | 35.04 | 35.041 | 0.021389 | 1.75456 | 34.77 | 34.774 | 0.021699 | 1.71807 | 1.72534 | 1.72798 | 1.73289 | 1.73644 | 1.7398 | 1.74325 | 1.74423 | 1.74515 | 1.74931 | 1.7495 | 1.75456 | 1.76464 | 1.76592 | 1.77727 | 1.78839 | 1.80904 |  | 2.9704178 | 0 | -1.3290679 | -2 | 2.8359006 | -2 | 1.7661786 | -3 | -1.2453482 | -4 | 1.3951937 | -5 | 0.015269 | 0.00681 | 0.006254 | 0.015135 | 0.012634 | 0.016248 | 0.010337 | 0.011362 | 0.011345 | 0.7139 | 0.3955 | 0.1573 | 0.1611 | 0.2924 | 0.2367 | 0.4709 | 0.5907 | 0.52 | 0.9652 | 0.7488 | 0.3898 | 0.1551 | 0.2039 | 0.2431 | 0.2333 | 0.5236 | 0.5228 | 0.5126 | 0.9514 | 0.0043 | -0.001 | 0.0063 | 0.0054 | 0.0543 | 1 | 2 | 1 | 1 | 1 | 2 |  | 627 | 679 | 604 | 619 | 725 | [19 empty] | 68 | 82 | 0.961 | 0.571 | 570 | 6 | 130 | [130 empty] | 3.2 | 3.2 | 3.3 | 3.4 | 3.6 | 3.8 |  |  |  |  | 0.8 | 1.2 | 1.6 | 1.9 | 2.3 | 2.6 | [109 empty] | 3.72 | 420 |  | 360 | 397 | 361 | 2.88 | 2.95 | [50 empty] | 0.998 | 0.998 | 0.998 | 0.999 | 0.999 | 0.999 | 0.999 | 0.999 | 0.999 | 0.999 | 0.999 | 0.999 | 0.999 | 0.999 | 0.999 | 0.999 | 0.997 | 0.997 | 0.997 | 0.997 | 0.992 | 0.991 | 0.988 | 0.981 | 0.967 | 0.912 | 0.846 | 0.716 | 0.485 | 0.179 | 0 | 0 | 0 | 0 | 0 | 0 | 0 | 0 | [6 empty] | 0.996 | 0.996 | 0.996 | 0.999 | 0.999 | 0.999 | 0.999 | 0.999 | 0.999 | 0.999 | 0.999 | 0.999 | 0.999 | 0.999 | 0.999 | 0.998 | 0.995 | 0.994 | 0.993 | 0.994 | 0.984 | 0.982 | 0.975 | 0.962 | 0.934 | 0.831 | 0.715 | 0.513 | 0.235 | 0.032 | 0 | 0 | 0 | 0 | 0 | 0 | 0 | 0 | 0.3147149 | 0.3323673 | (N-LAF7) | (749-348) | (S-LAM7) | (750-353) | (J-LAF7) | (750-353) |  |  | H-LaF4 | 750-350 |  | 20190614
Ref. | 138 | NBFD3 | 805-396 | 1.8045 | 39.64 | 39.636 | 0.020297 | 1.80932 | 39.39 | 39.387 | 0.020548 | 1.77363 | 1.78085 | 1.78348 | 1.78836 | 1.79185 | 1.79514 | 1.79849 | 1.79943 | 1.80032 | 1.80433 | 1.8045 | 1.80932 | 1.81878 | 1.81998 | 1.83038 | 1.8403 | 1.85788 |  | 3.1633746 | 0 | -1.327628 | -2 | 3.1133309 | -2 | 8.352338 | -4 | 2.9980499 | -6 | 2.5568853 | -6 | 0.015008 | 0.006637 | 0.006016 | 0.014281 | 0.011599 | 0.015954 | 0.009889 | 0.010659 | 0.010402 | 0.7394 | 0.4124 | 0.1621 | 0.1649 | 0.2964 | 0.2374 | 0.4662 | 0.5715 | 0.4888 | 0.8657 | 0.7764 | 0.4074 | 0.1602 | 0.2089 | 0.2467 | 0.2345 | 0.5187 | 0.5062 | 0.4828 | 0.8552 | 0.0083 | 0.002 | -0.0064 | -0.0055 | -0.0357 | 2 | 5 | 3 | 1 | 2 | 2 |  | 585 | 624 | 561 | 580 | 657 | [19 empty] | 53 | 70 | 0.818 | 0.515 | 615 | 6 | 80 | 115 | 44.6 | 0.292 | [127 empty] | 8.2 | 8.4 | 8.6 | 8.8 | 9 | 9.2 |  |  |  |  | 5.8 | 6.3 | 6.8 | 7.3 | 7.7 | 7.8 | [108 empty] | 2.37 | 4.39 | 410 |  | 345 | 375 | 345 | 1.24 | 1.31 | [6 empty] | 0.999 | 0.998 | 0.999 | 0.999 | 0.999 | 0.999 | 0.999 | 0.999 | 0.999 | 0.999 | 0.999 | 0.999 | 0.999 | 0.999 | 0.999 | 0.999 | 0.999 | 0.999 | 0.999 | 0.999 | 0.999 | 0.998 | 0.997 | 0.996 | 0.993 | 0.987 | 0.981 | 0.968 | 0.94 | 0.87 | 0.688 | 0.397 | 0 | 0 | 0 | 0 | 0 | 0 | [6 empty] | 0.997 | 0.996 | 0.998 | 0.999 | 0.999 | 0.999 | 0.999 | 0.999 | 0.999 | 0.999 | 0.999 | 0.999 | 0.999 | 0.999 | 0.999 | 0.999 | 0.999 | 0.999 | 0.999 | 0.999 | 0.997 | 0.995 | 0.992 | 0.989 | 0.983 | 0.969 | 0.952 | 0.922 | 0.857 | 0.705 | 0.392 | 0.099 | 0 | 0 | 0 | 0 | 0 | 0 | [6 empty] | 0.994 | 0.993 | 0.996 | 0.999 | 0.999 | 0.999 | 0.999 | 0.999 | 0.999 | 0.999 | 0.999 | 0.999 | 0.999 | 0.999 | 0.999 | 0.999 | 0.999 | 0.998 | 0.999 | 0.997 | 0.994 | 0.989 | 0.985 | 0.978 | 0.966 | 0.94 | 0.906 | 0.85 | 0.735 | 0.497 | 0.154 | 0 | 0 | 0 | 0 | 0 | 0 | 0 | 0.3140022 | 0.3310798 |  |  | S-LAH63 | 804-396 | J-LASF013 | 804-396 | K-LaSFn2 | 805-396 | H-ZLaF51 | 805-396 |  | 20210517
Ref. | 139 | NBFD12 | 800-423 | 1.7995 | 42.34 | 42.34 | 0.018883 | 1.80399 | 42.09 | 42.092 | 0.019101 | 1.77019 | 1.77717 | 1.77969 | 1.78433 | 1.78763 | 1.79073 | 1.79388 | 1.79476 | 1.79559 | 1.79934 | 1.7995 | 1.80399 | 1.81276 | 1.81386 | 1.82343 | 1.83248 | 1.84838 |  | 3.1513655 | 0 | -1.3052015 | -2 | 2.9502111 | -2 | 6.7643437 | -4 | 3.6679701 | -6 | 1.8233293 | -6 | 0.014188 | 0.006242 | 0.005628 | 0.013255 | 0.010668 | 0.015076 | 0.009228 | 0.009873 | 0.009562 | 0.7514 | 0.4208 | 0.1642 | 0.1664 | 0.298 | 0.2377 | 0.4643 | 0.565 | 0.4797 | 0.8417 | 0.7893 | 0.416 | 0.1623 | 0.211 | 0.2482 | 0.235 | 0.5169 | 0.5006 | 0.4742 | 0.8321 | 0.0077 | 0.0023 | -0.0085 | -0.0072 | -0.045 | 1 | 4 | 3 | 1 | 2 | 2 |  | 586 | 624 | 565 | 581 | 662 | [19 empty] | 57 | 70 | 0.821 | 0.504 | 670 | 7 | 70 | 110 | 42.1 | 0.305 | [127 empty] | 7.9 | 8 | 8 | 8.1 | 8.2 | 8.3 |  |  |  |  | 5.5 | 5.9 | 6.3 | 6.6 | 6.8 | 7 | [108 empty] | 2.28 | 4.45 | 390 |  | 330 |  |  | 0.54 | 0.59 | [50 empty] | 0.999 | 0.999 | 0.999 | 0.999 | 0.999 | 0.999 | 0.999 | 0.999 | 0.999 | 0.999 | 0.999 | 0.999 | 0.999 | 0.999 | 0.999 | 0.999 | 0.999 | 0.999 | 0.999 | 0.998 | 0.997 | 0.996 | 0.995 | 0.993 | 0.991 | 0.987 | 0.981 | 0.972 | 0.954 | 0.92 | 0.841 | 0.685 | 0.398 | 0.106 | 0 | 0 | 0 | 0 | [6 empty] | 0.996 | 0.996 | 0.997 | 0.999 | 0.999 | 0.999 | 0.999 | 0.999 | 0.999 | 0.999 | 0.999 | 0.999 | 0.999 | 0.999 | 0.999 | 0.999 | 0.997 | 0.997 | 0.997 | 0.996 | 0.994 | 0.992 | 0.989 | 0.986 | 0.982 | 0.974 | 0.962 | 0.945 | 0.911 | 0.847 | 0.708 | 0.469 | 0.158 | 0.011 | 0 | 0 | 0 | 0 | 0.313404 | 0.330109 |  |  | S-LAH52 | 800-422 | (J-LASF02) | (800-421) | K-LaSFn3 | 800-423 | H-LaF54 | 800-422 |  | 20190614
Ref. | 140 | TAF2 | 795-454 | 1.7945 | 45.39 | 45.387 | 0.017505 | 1.79866 | 45.14 | 45.145 | 0.017691 | 1.76619 | 1.7733 | 1.77578 | 1.78024 | 1.78338 | 1.7863 | 1.78925 | 1.79008 | 1.79085 | 1.79434 | 1.7945 | 1.79866 | 1.80675 | 1.80777 | 1.81651 | 1.82472 | 1.83905 |  | 3.1415564 | 0 | -1.4370304 | -2 | 2.6483051 | -2 | 9.5642714 | -4 | -5.9411087 | -5 | 4.703953 | -6 | 0.013467 | 0.005866 | 0.00525 | 0.012255 | 0.009755 | 0.014297 | 0.008587 | 0.009104 | 0.008739 | 0.7693 | 0.4342 | 0.1669 | 0.1682 | 0.2999 | 0.238 | 0.462 | 0.5573 | 0.4694 | 0.8182 | 0.8082 | 0.4297 | 0.1651 | 0.2134 | 0.2498 | 0.2355 | 0.5146 | 0.494 | 0.4645 | 0.8096 | 0.0113 | 0.0032 | -0.0111 | -0.0094 | -0.0517 | 1 | 3 | 1 | 1 | 2 | 2 |  | 648 | 684 | 625 | 642 | 712 | [19 empty] | 60 | 74 | 0.835 | 0.509 | 745 | 7 | 60 | 121 | 46.6 | 0.3 | [127 empty] | 4.7 | 4.8 | 4.9 | 5 | 5.2 | 5.3 |  |  |  |  | 2.3 | 2.7 | 3.1 | 3.5 | 3.8 | 4.1 | [108 empty] | 1.55 | 4.35 | 400 |  | 320 |  |  | 0.79 | 0.81 | [50 empty] | 0.996 | 0.995 | 0.996 | 0.999 | 0.999 | 0.999 | 0.999 | 0.999 | 0.999 | 0.999 | 0.999 | 0.999 | 0.999 | 0.999 | 0.999 | 0.999 | 0.999 | 0.999 | 0.999 | 0.999 | 0.997 | 0.996 | 0.994 | 0.991 | 0.988 | 0.98 | 0.972 | 0.957 | 0.933 | 0.893 | 0.82 | 0.709 | 0.51 | 0.234 | 0.031 | 0 | 0 | 0 | [6 empty] | 0.992 | 0.991 | 0.992 | 0.999 | 0.999 | 0.999 | 0.999 | 0.999 | 0.999 | 0.999 | 0.999 | 0.999 | 0.999 | 0.999 | 0.999 | 0.999 | 0.998 | 0.997 | 0.997 | 0.997 | 0.995 | 0.992 | 0.988 | 0.983 | 0.977 | 0.96 | 0.945 | 0.917 | 0.871 | 0.797 | 0.672 | 0.502 | 0.261 | 0.055 | 0.001 | 0 | 0 | 0 | 0.3135083 | 0.3304817 |  |  |  |  | J-LASF017 | 795-453 | [5 empty] | 20190614
Ref. | 141 | TAF3 | 804-465 | 1.8042 | 46.5 | 46.504 | 0.017293 | 1.80831 | 46.26 | 46.261 | 0.017473 | 1.77587 | 1.78301 | 1.78551 | 1.79001 | 1.79316 | 1.79607 | 1.799 | 1.79983 | 1.8006 | 1.80405 | 1.8042 | 1.80831 | 1.8163 | 1.8173 | 1.82595 | 1.83408 | 1.84819 |  | 3.1743707 | 0 | -1.4110466 | -2 | 2.8862637 | -2 | 3.355949 | -5 | 8.0422109 | -5 | -2.8956744 | -6 | 0.013495 | 0.005845 | 0.005197 | 0.012096 | 0.00965 | 0.014318 | 0.008487 | 0.008986 | 0.008647 | 0.7804 | 0.4424 | 0.1686 | 0.1694 | 0.3005 | 0.2378 | 0.4616 | 0.558 | 0.4706 | 0.8159 | 0.8194 | 0.4378 | 0.1669 | 0.2147 | 0.2503 | 0.2354 | 0.5143 | 0.4949 | 0.4657 | 0.8075 | 0.0173 | 0.0047 | -0.0084 | -0.0066 | -0.043 | 1 | 3 | 2 | 1 | 2 | 2 |  | 681 | 712 | 653 | 675 | 744 | 52 | 54 | 56 | 57 | 58 | 59 | 60 | 61 | 61 | 62 | 62 | 62 | 62 | 62 | 63 | 63 | 63 | 64 | 65 | 59 | 75 | 0.828 | 0.48 | 760 | 7 | 60 | 125 | 48.1 | 0.298 | 104 | 2.15e-06 | 9.33e-09 | -4.33e-11 | 5.57e-07 | 5.72e-10 | 0.209 | 5.7 | 5.8 | 6 | 6.1 | 6.2 | 6.3 | 6.3 | 6.3 | 6.3 | 6.2 | 3.2 | 3.7 | 4.1 | 4.5 | 4.8 | 5 | 5.2 | 5.3 | 5.4 | 5.3 | 5.2 | 5.3 | 5.4 | 5.5 | 5.6 | 5.7 | 5.7 | 5.7 | 5.6 | 5.5 | 2.7 | 3.2 | 3.6 | 3.9 | 4.2 | 4.4 | 4.6 | 4.7 | 4.7 | 4.6 | 4.7 | 4.8 | 4.9 | 5 | 5 | 5.1 | 5 | 5 | 4.9 | 4.8 | 2.2 | 2.6 | 3 | 3.4 | 3.6 | 3.8 | 3.9 | 4 | 4 | 3.9 | 4.6 | 4.7 | 4.8 | 4.9 | 4.9 | 5 | 5 | 4.9 | 4.8 | 4.7 | 2.1 | 2.6 | 3 | 3.3 | 3.6 | 3.7 | 3.9 | 3.9 | 3.9 | 3.9 | 4.2 | 4.3 | 4.3 | 4.4 | 4.4 | 4.5 | 4.4 | 4.4 | 4.2 | 4.1 | 1.7 | 2.2 | 2.5 | 2.8 | 3.1 | 3.2 | 3.3 | 3.4 | 3.3 | 3.3 | 4 | 4 | 4.1 | 4.2 | 4.2 | 4.2 | 4.2 | 4.1 | 4 | 3.8 | 1.5 | 1.9 | 2.3 | 2.6 | 2.8 | 3 | 3.1 | 3.1 | 3.1 | 3 | 3.8 | 3.9 | 3.9 | 4 | 4 | 4 | 4 | 3.9 | 3.7 | 3.6 | 1.4 | 1.8 | 2.1 | 2.4 | 2.6 | 2.8 | 2.9 | 2.9 | 2.8 | 2.8 | 3.8 | 3.8 | 3.9 | 3.9 | 4 | 4 | 3.9 | 3.8 | 3.7 | 3.5 | 1.3 | 1.7 | 2.1 | 2.4 | 2.6 | 2.7 | 2.8 | 2.8 | 2.8 | 2.7 | 3.7 | 3.8 | 3.8 | 3.9 | 3.9 | 3.9 | 3.9 | 3.8 | 3.6 | 3.5 | 1.3 | 1.7 | 2 | 2.3 | 2.5 | 2.7 | 2.8 | 2.8 | 2.7 | 2.7 | 3.6 | 3.6 | 3.7 | 3.7 | 3.8 | 3.8 | 3.7 | 3.6 | 3.5 | 3.3 | 1.2 | 1.6 | 1.9 | 2.2 | 2.4 | 2.5 | 2.6 | 2.6 | 2.6 | 2.5 | -2.2 | -2.3 | -2.4 | -2.5 | -2.5 | -2.7 | -2.7 | -2.9 | -3 | -3 | -2.2 | -2.3 | -2.4 | -2.5 | -2.6 | -2.7 | -2.7 | -2.8 | -2.9 | -3 | -2.2 | -2.3 | -2.4 | -2.5 | -2.5 | -2.7 | -2.7 | -2.9 | -3 | -3 | -2.2 | -2.3 | -2.4 | -2.5 | -2.6 | -2.7 | -2.8 | -2.8 | -2.9 | -3 |  |  |  |  | 1.37 | 4.65 | 385 |  | 320 | 356 | 317 | 0.61 | 0.62 | 0.862 | 0.906 | 0.969 | 0.992 | 0.998 | 0.999 | 0.999 | 0.999 | 0.998 | 0.999 | 0.999 | 0.999 | 0.999 | 0.999 | 0.999 | 0.999 | 0.999 | 0.999 | 0.999 | 0.999 | 0.999 | 0.999 | 0.999 | 0.999 | 0.999 | 0.999 | 0.999 | 0.999 | 0.999 | 0.998 | 0.996 | 0.994 | 0.992 | 0.988 | 0.98 | 0.966 | 0.944 | 0.901 | 0.813 | 0.628 | 0.324 | 0 | 0 | 0 | 0.69 | 0.782 | 0.924 | 0.979 | 0.994 | 0.999 | 0.998 | 0.998 | 0.998 | 0.999 | 0.999 | 0.999 | 0.999 | 0.999 | 0.999 | 0.999 | 0.999 | 0.999 | 0.999 | 0.999 | 0.999 | 0.999 | 0.999 | 0.999 | 0.999 | 0.999 | 0.999 | 0.997 | 0.996 | 0.994 | 0.991 | 0.985 | 0.979 | 0.97 | 0.952 | 0.918 | 0.866 | 0.77 | 0.596 | 0.313 | 0.06 | 0 | 0 | 0 | 0.476 | 0.612 | 0.853 | 0.959 | 0.989 | 0.999 | 0.997 | 0.995 | 0.99 | 0.996 | 0.998 | 0.998 | 0.999 | 0.999 | 0.998 | 0.998 | 0.999 | 0.999 | 0.999 | 0.999 | 0.999 | 0.999 | 0.999 | 0.999 | 0.999 | 0.999 | 0.998 | 0.995 | 0.993 | 0.989 | 0.982 | 0.97 | 0.959 | 0.942 | 0.906 | 0.843 | 0.75 | 0.593 | 0.355 | 0.098 | 0 | 0 | 0 | 0 | 0.313296 | 0.3301546 | N-LASF44 | 804-465 | S-LAH65VS | 804-465 | J-LASF015 | 804-466 | K-LaSFn6 | 804-466 | H-ZLaF50D | 804-466 |  | 20210517
Ref. | 142 | TAF4 | 788-475 | 1.788 | 47.49 | 47.493 | 0.016592 | 1.79195 | 47.26 | 47.258 | 0.016758 | 1.76057 | 1.76757 | 1.77 | 1.77435 | 1.77738 | 1.78018 | 1.783 | 1.78379 | 1.78453 | 1.78785 | 1.788 | 1.79195 | 1.79959 | 1.80055 | 1.80878 | 1.81649 | 1.82981 |  | 3.1212281 | 0 | -1.4119909 | -2 | 2.6520622 | -2 | 4.0415763 | -4 | 1.4260634 | -5 | 3.164256 | -7 | 0.013 | 0.005623 | 0.004997 | 0.011595 | 0.009189 | 0.013792 | 0.008156 | 0.008602 | 0.008231 | 0.7835 | 0.4446 | 0.1691 | 0.1698 | 0.3012 | 0.2381 | 0.4607 | 0.5538 | 0.4647 | 0.8026 | 0.823 | 0.4402 | 0.1674 | 0.2154 | 0.2509 | 0.2358 | 0.5133 | 0.4912 | 0.4601 | 0.7947 | 0.0157 | 0.0044 | -0.011 | -0.0091 | -0.0535 | 1 | 3 | 2 | 1 | 2 | 2 |  | 655 | 690 | 631 | 647 | 717 | [19 empty] | 58 | 74 | 0.83 | 0.491 | 745 | 7 | 60 | 122 | 47 | 0.299 | [127 empty] | 4.7 | 4.7 | 4.8 | 4.9 | 5 | 5.2 |  |  |  |  | 2.3 | 2.7 | 3 | 3.4 | 3.7 | 4 | [109 empty] | 4.54 | 380 |  | 310 |  |  | 0.43 | 0.44 | [50 empty] | 0.996 | 0.996 | 0.997 | 0.999 | 0.999 | 0.999 | 0.999 | 0.999 | 0.999 | 0.999 | 0.999 | 0.999 | 0.999 | 0.999 | 0.999 | 0.999 | 0.999 | 0.999 | 0.999 | 0.999 | 0.999 | 0.999 | 0.997 | 0.996 | 0.994 | 0.99 | 0.985 | 0.978 | 0.964 | 0.942 | 0.898 | 0.829 | 0.7 | 0.464 | 0.141 | 0 | 0 | 0 | [6 empty] | 0.993 | 0.992 | 0.995 | 0.999 | 0.999 | 0.999 | 0.999 | 0.999 | 0.999 | 0.999 | 0.999 | 0.999 | 0.999 | 0.999 | 0.999 | 0.999 | 0.999 | 0.999 | 0.999 | 0.999 | 0.997 | 0.997 | 0.993 | 0.992 | 0.987 | 0.98 | 0.971 | 0.956 | 0.93 | 0.887 | 0.806 | 0.687 | 0.49 | 0.215 | 0.02 | 0 | 0 | 0 | 0.3131779 | 0.3298561 | N-LAF21 | 788-475 | S-LAH64 | 788-474 | J-LASF014 | 788-474 | K-LaSFn16 | 788-474 | H-LaF10LA | 788-475 |  | 20190614
Ref. | 143 | TAF5 | 816-466 | 1.816 | 46.57 | 46.57 | 0.017522 | 1.82017 | 46.32 | 46.322 | 0.017706 | 1.7874 | 1.79471 | 1.79722 | 1.80172 | 1.80487 | 1.8078 | 1.81074 | 1.81158 | 1.81235 | 1.81584 | 1.816 | 1.82017 | 1.82827 | 1.82928 | 1.83801 | 1.84619 | 1.86034 |  | 3.2191571 | 0 | -1.5310562 | -2 | 2.636257 | -2 | 1.0534452 | -3 | -6.1660412 | -5 | 3.9733897 | -6 | 0.013524 | 0.005875 | 0.005255 | 0.012267 | 0.009746 | 0.014355 | 0.008596 | 0.00911 | 0.008731 | 0.7718 | 0.4365 | 0.167 | 0.1683 | 0.2999 | 0.2381 | 0.462 | 0.5562 | 0.4667 | 0.8075 | 0.8107 | 0.432 | 0.1653 | 0.2135 | 0.2499 | 0.2356 | 0.5145 | 0.4931 | 0.4619 | 0.7991 | 0.0083 | 0.0019 | -0.0094 | -0.0083 | -0.0547 | 1 | 3 | 2 | 1 | 2 | 2 |  | 698 | 736 | 674 | 691 | 766 | [19 empty] | 63 | 77 | 0.832 | 0.582 | 755 | 7 | 60 | 123 | 47.5 | 0.3 | [127 empty] | 4.3 | 4.3 | 4.3 | 4.5 | 4.6 | 4.8 |  |  |  |  | 1.8 | 2.2 | 2.5 | 2.9 | 3.2 | 3.5 | [109 empty] | 5.06 | 390 |  | 300 |  |  | 0.45 | 0.43 | [66 empty] | 0.999 | 0.998 | 0.996 | 0.998 | 0.999 | 0.998 | 0.998 | 0.996 | 0.993 | 0.982 | 0.973 | 0.96 | 0.93 | 0.88 | 0.81 | 0.71 | 0.58 | 0.43 | 0.24 | 0.14 | 0 | 0 | [22 empty] | 0.997 | 0.996 | 0.993 | 0.996 | 0.997 | 0.996 | 0.996 | 0.991 | 0.985 | 0.964 | 0.946 | 0.92 | 0.86 | 0.77 | 0.66 | 0.51 | 0.34 | 0.19 | 0.06 | 0.02 | 0 | 0 | 0.3127175 | 0.3295188 |  |  | S-LAH59 | 816-466 | J-LASF09A | 816-466 | K-LaSFn9 | 816-467 | H-ZLaF69 | 816-465 |  | 20190614
Ref. | 144 | TAFD5F | 835-427 | 1.83481 | 42.72 | 42.721 | 0.019541 | 1.83945 | 42.47 | 42.469 | 0.019766 | 1.80417 | 1.81159 | 1.81423 | 1.81908 | 1.82251 | 1.82573 | 1.82898 | 1.8299 | 1.83076 | 1.83463 | 1.83481 | 1.83945 | 1.84852 | 1.84967 | 1.85956 | 1.86894 | 1.8854 |  | 3.275546 | 0 | -1.4470354 | -2 | 3.0922062 | -2 | 7.3289981 | -4 | 4.6573307 | -6 | 1.8242746 | -6 | 0.014748 | 0.006469 | 0.005824 | 0.013717 | 0.011042 | 0.015667 | 0.00955 | 0.010216 | 0.009898 | 0.7547 | 0.4237 | 0.1645 | 0.1665 | 0.298 | 0.2377 | 0.4643 | 0.5651 | 0.48 | 0.8424 | 0.7926 | 0.4189 | 0.1627 | 0.2111 | 0.2482 | 0.235 | 0.5168 | 0.5008 | 0.4745 | 0.8328 | 0.0092 | 0.0023 | -0.0075 | -0.0064 | -0.0406 | 2 | 3 | 1 | 1 | 1 | 2 |  | 665 | 697 | 637 | 657 | 727 | 57 | 58 | 59 | 60 | 61 | 62 | 62 | 63 | 63 | 64 | 64 | 65 | 65 | 65 | 66 | 66 | 67 | 68 | 69 | 62 | 78 | 0.799 | 0.467 | 685 | 7 | 60 | 122 | 47 | 0.3 | 105 | 2.79e-06 | 8.81e-09 | -2.5e-11 | 7.25e-07 | 7.24e-10 | 0.197 | 7.1 | 7.2 | 7.4 | 7.5 | 7.7 | 7.8 | 8 | 8.1 | 8.2 | 8.2 | 4.6 | 5 | 5.5 | 5.9 | 6.2 | 6.5 | 6.8 | 7 | 7.2 | 7.4 | 6.5 | 6.5 | 6.7 | 6.8 | 6.9 | 7 | 7.1 | 7.2 | 7.3 | 7.3 | 3.9 | 4.4 | 4.8 | 5.1 | 5.5 | 5.7 | 6 | 6.2 | 6.4 | 6.5 | 5.8 | 5.9 | 5.9 | 6 | 6.1 | 6.2 | 6.3 | 6.4 | 6.4 | 6.4 | 3.3 | 3.7 | 4.1 | 4.4 | 4.7 | 5 | 5.2 | 5.4 | 5.5 | 5.6 | 5.8 | 5.8 | 5.9 | 6 | 6.1 | 6.2 | 6.2 | 6.3 | 6.3 | 6.3 | 3.2 | 3.6 | 4 | 4.3 | 4.6 | 4.9 | 5.1 | 5.3 | 5.4 | 5.5 | 5.2 | 5.2 | 5.3 | 5.3 | 5.4 | 5.5 | 5.5 | 5.6 | 5.6 | 5.6 | 2.7 | 3.1 | 3.4 | 3.7 | 4 | 4.2 | 4.4 | 4.6 | 4.7 | 4.7 | 4.9 | 4.9 | 5 | 5 | 5.1 | 5.1 | 5.2 | 5.2 | 5.2 | 5.2 | 2.4 | 2.8 | 3.1 | 3.4 | 3.7 | 3.9 | 4.1 | 4.2 | 4.3 | 4.4 | 4.7 | 4.7 | 4.7 | 4.8 | 4.8 | 4.9 | 4.9 | 4.9 | 4.9 | 4.9 | 2.2 | 2.6 | 2.9 | 3.2 | 3.4 | 3.6 | 3.8 | 3.9 | 4 | 4.1 | 4.6 | 4.6 | 4.7 | 4.7 | 4.8 | 4.8 | 4.9 | 4.9 | 4.8 | 4.8 | 2.2 | 2.5 | 2.8 | 3.1 | 3.4 | 3.6 | 3.7 | 3.9 | 4 | 4 | 4.6 | 4.6 | 4.6 | 4.7 | 4.7 | 4.8 | 4.8 | 4.8 | 4.8 | 4.8 | 2.1 | 2.5 | 2.8 | 3.1 | 3.3 | 3.5 | 3.7 | 3.8 | 3.9 | 3.9 | 4.4 | 4.4 | 4.4 | 4.5 | 4.5 | 4.6 | 4.6 | 4.6 | 4.6 | 4.5 | 2 | 2.3 | 2.6 | 2.9 | 3.1 | 3.3 | 3.5 | 3.6 | 3.7 | 3.7 | -2.3 | -2.4 | -2.5 | -2.6 | -2.6 | -2.8 | -2.8 | -3 | -3.1 | -3.1 | -2.3 | -2.4 | -2.5 | -2.6 | -2.7 | -2.8 | -2.9 | -3 | -3.1 | -3.1 | -2.3 | -2.4 | -2.5 | -2.6 | -2.6 | -2.8 | -2.8 | -3 | -3.1 | -3.1 | -2.3 | -2.4 | -2.5 | -2.6 | -2.7 | -2.8 | -2.9 | -3 | -3.1 | -3.1 |  |  |  |  | 1.34 | 4.72 | 400 |  | 325 | 360 | 323 | 0.79 | 0.77 | 0.889 | 0.927 | 0.977 | 0.994 | 0.999 | 0.999 | 0.999 | 0.999 | 0.999 | 0.999 | 0.999 | 0.999 | 0.999 | 0.999 | 0.999 | 0.999 | 0.999 | 0.999 | 0.999 | 0.999 | 0.999 | 0.999 | 0.999 | 0.999 | 0.999 | 0.999 | 0.999 | 0.998 | 0.998 | 0.998 | 0.996 | 0.993 | 0.988 | 0.984 | 0.974 | 0.955 | 0.924 | 0.856 | 0.716 | 0.458 | 0 | 0 | 0 | 0 | 0.745 | 0.827 | 0.944 | 0.985 | 0.997 | 0.999 | 0.997 | 0.997 | 0.998 | 0.999 | 0.999 | 0.999 | 0.999 | 0.999 | 0.999 | 0.999 | 0.999 | 0.999 | 0.999 | 0.999 | 0.999 | 0.999 | 0.998 | 0.999 | 0.999 | 0.999 | 0.999 | 0.996 | 0.994 | 0.994 | 0.989 | 0.982 | 0.971 | 0.96 | 0.937 | 0.892 | 0.821 | 0.678 | 0.434 | 0.142 | 0 | 0 | 0 | 0 | 0.555 | 0.684 | 0.892 | 0.971 | 0.995 | 0.999 | 0.994 | 0.994 | 0.995 | 0.998 | 0.998 | 0.998 | 0.998 | 0.998 | 0.998 | 0.997 | 0.997 | 0.997 | 0.996 | 0.998 | 0.998 | 0.998 | 0.997 | 0.998 | 0.999 | 0.999 | 0.998 | 0.993 | 0.988 | 0.987 | 0.978 | 0.965 | 0.944 | 0.922 | 0.877 | 0.796 | 0.675 | 0.459 | 0.189 | 0.02 | 0 | 0 | 0 | 0 | 0.3134858 | 0.33054 | (N-LASF41) | (835-431) | S-LAH55VS | 835-427 | J-LASF05 | 835-427 | K-LaSFn8 | 835-427 | H-ZLaF55C | 835-427 |  | 20210517
Ref. | 145 | TAFD35 | 911-353 | 1.91082 | 35.25 | 35.25 | 0.025839 | 1.91695 | 35.01 | 35.006 | 0.026194 | 1.87352 | 1.88171 | 1.88481 | 1.89068 | 1.89497 | 1.89905 | 1.90323 | 1.90442 | 1.90554 | 1.9106 | 1.91082 | 1.91695 | 1.92907 | 1.93062 | 1.94412 | 1.95717 | 1.98085 |  | 3.5274747 | 0 | -1.4839948 | -2 | 3.9745402 | -2 | 1.803472 | -3 | -8.9279334 | -5 | 1.1377783 | -5 | 0.018424 | 0.008265 | 0.007588 | 0.018251 | 0.015044 | 0.019613 | 0.012525 | 0.013669 | 0.0135 | 0.713 | 0.3932 | 0.158 | 0.1619 | 0.2937 | 0.2371 | 0.4693 | 0.5822 | 0.5052 | 0.9163 | 0.7488 | 0.3878 | 0.1558 | 0.2051 | 0.2443 | 0.2339 | 0.5218 | 0.5154 | 0.4984 | 0.9039 | 0.0024 | 0.0002 | -0.0029 | -0.0027 | -0.0075 | 1 | 1 | 1 | 1 | 1 | 1 |  | 678 | 725 | 657 | 673 | 764 | 62 | 63 | 65 | 66 | 67 | 68 | 69 | 69 | 70 | 70 | 70 | 71 | 71 | 71 | 71 | 71 | 72 | 72 | 72 | 68 | 82 | 0.814 | 0.424 | 630 | 6 | 60 | 126 | 48.3 | 0.303 | 110 | 1.96e-06 | 1.04e-08 | -2.57e-11 | 8.88e-07 | 9.73e-10 | 0.239 | 8.5 | 8.7 | 9 | 9.4 | 9.7 | 10 | 10.3 | 10.6 | 10.8 | 11 | 5.8 | 6.4 | 7.1 | 7.6 | 8.2 | 8.6 | 9.1 | 9.5 | 9.8 | 10.1 | 7.4 | 7.6 | 7.8 | 8.1 | 8.3 | 8.6 | 8.8 | 9 | 9.2 | 9.3 | 4.7 | 5.3 | 5.8 | 6.4 | 6.8 | 7.2 | 7.6 | 8 | 8.3 | 8.5 | 6.3 | 6.5 | 6.7 | 6.9 | 7.1 | 7.3 | 7.5 | 7.6 | 7.8 | 7.8 | 3.7 | 4.2 | 4.7 | 5.2 | 5.6 | 5.9 | 6.3 | 6.6 | 6.8 | 7 | 6.2 | 6.3 | 6.5 | 6.7 | 6.9 | 7.1 | 7.3 | 7.5 | 7.6 | 7.7 | 3.5 | 4.1 | 4.6 | 5 | 5.4 | 5.8 | 6.1 | 6.4 | 6.6 | 6.8 | 5.3 | 5.4 | 5.6 | 5.8 | 5.9 | 6.1 | 6.2 | 6.3 | 6.4 | 6.5 | 2.7 | 3.2 | 3.7 | 4.1 | 4.4 | 4.8 | 5 | 5.3 | 5.5 | 5.6 | 4.9 | 5 | 5.2 | 5.3 | 5.4 | 5.6 | 5.7 | 5.8 | 5.9 | 5.9 | 2.3 | 2.8 | 3.2 | 3.6 | 4 | 4.3 | 4.5 | 4.8 | 4.9 | 5 | 4.6 | 4.7 | 4.8 | 4.9 | 5.1 | 5.2 | 5.3 | 5.4 | 5.4 | 5.5 | 2 | 2.5 | 2.9 | 3.3 | 3.6 | 3.9 | 4.1 | 4.3 | 4.5 | 4.6 | 4.5 | 4.6 | 4.7 | 4.8 | 5 | 5.1 | 5.2 | 5.3 | 5.3 | 5.4 | 2 | 2.4 | 2.8 | 3.2 | 3.5 | 3.8 | 4 | 4.2 | 4.4 | 4.5 | 4.5 | 4.5 | 4.6 | 4.8 | 4.9 | 5 | 5.1 | 5.2 | 5.2 | 5.3 | 1.9 | 2.3 | 2.7 | 3.1 | 3.4 | 3.7 | 3.9 | 4.1 | 4.3 | 4.4 | 4.2 | 4.3 | 4.4 | 4.5 | 4.6 | 4.7 | 4.8 | 4.9 | 4.9 | 4.9 | 1.7 | 2.1 | 2.5 | 2.8 | 3.2 | 3.4 | 3.6 | 3.8 | 4 | 4 | -2.2 | -2.3 | -2.4 | -2.5 | -2.5 | -2.7 | -2.7 | -2.9 | -3 | -3 | -2.2 | -2.3 | -2.4 | -2.5 | -2.6 | -2.7 | -2.8 | -2.9 | -3 | -3 | -2.2 | -2.3 | -2.4 | -2.5 | -2.5 | -2.7 | -2.7 | -2.9 | -3 | -3 | -2.2 | -2.3 | -2.4 | -2.5 | -2.6 | -2.7 | -2.8 | -2.9 | -3 | -3 |  |  |  |  | 1.18 | 4.97 |  | 395 | 350 | 386 | 351 | 2.48 | 2.59 | 0.937 | 0.963 | 0.992 | 0.999 | 0.999 | 0.999 | 0.998 | 0.998 | 0.998 | 0.998 | 0.998 | 0.999 | 0.999 | 0.999 | 0.999 | 0.999 | 0.999 | 0.999 | 0.999 | 0.999 | 0.999 | 0.999 | 0.999 | 0.999 | 0.999 | 0.998 | 0.997 | 0.995 | 0.993 | 0.99 | 0.986 | 0.975 | 0.959 | 0.937 | 0.887 | 0.77 | 0.509 | 0 | 0 | 0 | 0 | 0 | 0 | 0 | 0.85 | 0.91 | 0.98 | 0.997 | 0.999 | 0.999 | 0.994 | 0.994 | 0.995 | 0.996 | 0.996 | 0.997 | 0.997 | 0.997 | 0.997 | 0.998 | 0.998 | 0.998 | 0.999 | 0.999 | 0.999 | 0.998 | 0.998 | 0.997 | 0.997 | 0.996 | 0.992 | 0.988 | 0.983 | 0.976 | 0.965 | 0.938 | 0.9 | 0.85 | 0.74 | 0.52 | 0.19 | 0 | 0 | 0 | 0 | 0 | 0 | 0 | 0.723 | 0.829 | 0.96 | 0.994 | 0.999 | 0.999 | 0.989 | 0.988 | 0.99 | 0.992 | 0.992 | 0.993 | 0.994 | 0.994 | 0.994 | 0.995 | 0.996 | 0.996 | 0.996 | 0.996 | 0.996 | 0.996 | 0.995 | 0.994 | 0.993 | 0.993 | 0.984 | 0.976 | 0.966 | 0.953 | 0.931 | 0.879 | 0.82 | 0.73 | 0.55 | 0.27 | 0.03 | 0 | 0 | 0 | 0 | 0 | 0 | 0 | 0.3152004 | 0.3331219 |  |  | (S-LAH93) | (905-350) | (J-LASFH9A) | (903-358) | K-LaSFn23 | 911-352 | H-ZLaF4LA | 911-353 |  | 20190614
Ref. | 146 | TAFD37 | 900-374 | 1.90043 | 37.37 | 37.372 | 0.024094 | 1.90615 | 37.12 | 37.121 | 0.024411 | 1.86526 | 1.873 | 1.87593 | 1.88149 | 1.88555 | 1.8894 | 1.89333 | 1.89444 | 1.89549 | 1.90022 | 1.90043 | 1.90615 | 1.91742 | 1.91885 | 1.93133 | 1.94331 | 1.96479 |  | 3.4943369 | 0 | -1.3647624 | -2 | 3.883317 | -2 | 1.1132555 | -3 | -7.402237 | -6 | 5.3027754 | -6 | 0.017394 | 0.007779 | 0.007106 | 0.016988 | 0.013907 | 0.018509 | 0.011707 | 0.012704 | 0.012475 | 0.7219 | 0.3991 | 0.1597 | 0.1632 | 0.2949 | 0.2372 | 0.4678 | 0.5772 | 0.4974 | 0.8913 | 0.7582 | 0.3939 | 0.1576 | 0.2068 | 0.2454 | 0.2342 | 0.5204 | 0.511 | 0.491 | 0.8797 | 0.0014 | 0.0007 | -0.0044 | -0.0039 | -0.0215 | 1 | 1 | 1 | 1 | 1 | 1 |  | 714 | 753 | 692 | 709 | 792 | 65 | 67 | 68 | 69 | 69 | 70 | 71 | 71 | 71 | 72 | 72 | 72 | 73 | 73 | 74 | 75 | 76 | 77 | 78 | 70 | 84 | 0.752 | 0.42 | 765 | 7 | 55 | 127 | 48.8 | 0.303 | 106 | 1.06e-06 | 9.55e-09 | -8.39e-12 | 7.47e-07 | 7.08e-10 | 0.249 | 7.4 | 7.5 | 7.7 | 7.9 | 8.1 | 8.4 | 8.7 | 9 | 9.3 | 9.5 | 4.7 | 5.2 | 5.7 | 6.2 | 6.6 | 7.1 | 7.5 | 7.9 | 8.3 | 8.6 | 6.4 | 6.4 | 6.5 | 6.7 | 6.9 | 7.2 | 7.4 | 7.7 | 7.9 | 8.1 | 3.7 | 4.2 | 4.6 | 5 | 5.4 | 5.8 | 6.2 | 6.6 | 7 | 7.2 | 5.4 | 5.4 | 5.5 | 5.7 | 5.8 | 6 | 6.2 | 6.4 | 6.7 | 6.8 | 2.8 | 3.2 | 3.6 | 4 | 4.3 | 4.7 | 5.1 | 5.4 | 5.7 | 5.9 | 5.3 | 5.3 | 5.4 | 5.6 | 5.7 | 5.9 | 6.1 | 6.3 | 6.5 | 6.7 | 2.7 | 3.1 | 3.5 | 3.9 | 4.2 | 4.6 | 4.9 | 5.3 | 5.6 | 5.8 | 4.5 | 4.5 | 4.6 | 4.7 | 4.8 | 5 | 5.2 | 5.3 | 5.5 | 5.6 | 1.9 | 2.3 | 2.7 | 3 | 3.4 | 3.7 | 4 | 4.3 | 4.6 | 4.8 | 4.2 | 4.2 | 4.2 | 4.3 | 4.4 | 4.6 | 4.7 | 4.9 | 5 | 5.2 | 1.6 | 2 | 2.3 | 2.7 | 3 | 3.3 | 3.6 | 3.9 | 4.1 | 4.3 | 3.9 | 3.9 | 3.9 | 4 | 4.1 | 4.2 | 4.4 | 4.5 | 4.7 | 4.8 | 1.3 | 1.7 | 2 | 2.3 | 2.7 | 2.9 | 3.2 | 3.5 | 3.7 | 3.9 | 3.8 | 3.8 | 3.9 | 3.9 | 4 | 4.2 | 4.3 | 4.4 | 4.6 | 4.7 | 1.3 | 1.6 | 2 | 2.3 | 2.6 | 2.9 | 3.2 | 3.4 | 3.7 | 3.8 | 3.8 | 3.7 | 3.8 | 3.9 | 4 | 4.1 | 4.2 | 4.4 | 4.5 | 4.6 | 1.2 | 1.6 | 1.9 | 2.2 | 2.5 | 2.8 | 3.1 | 3.3 | 3.6 | 3.8 | 3.6 | 3.5 | 3.6 | 3.6 | 3.7 | 3.8 | 4 | 4.1 | 4.2 | 4.4 | 1 | 1.4 | 1.7 | 2 | 2.3 | 2.6 | 2.8 | 3.1 | 3.3 | 3.5 | -2.2 | -2.3 | -2.3 | -2.4 | -2.5 | -2.6 | -2.7 | -2.8 | -2.9 | -2.9 | -2.2 | -2.3 | -2.4 | -2.4 | -2.5 | -2.6 | -2.7 | -2.8 | -2.9 | -2.9 | -2.2 | -2.3 | -2.4 | -2.4 | -2.5 | -2.6 | -2.7 | -2.8 | -2.9 | -2.9 | -2.2 | -2.3 | -2.4 | -2.4 | -2.5 | -2.6 | -2.7 | -2.8 | -2.9 | -2.9 |  |  |  |  | 1.05 | 5.19 |  | 395 | 350 | 386 | 348 | 2.32 | 2.46 | 0.936 | 0.964 | 0.991 | 0.998 | 0.999 | 0.999 | 0.999 | 0.999 | 0.999 | 0.999 | 0.999 | 0.999 | 0.999 | 0.999 | 0.999 | 0.999 | 0.999 | 0.999 | 0.999 | 0.999 | 0.999 | 0.999 | 0.999 | 0.999 | 0.999 | 0.998 | 0.997 | 0.995 | 0.993 | 0.991 | 0.986 | 0.976 | 0.964 | 0.943 | 0.902 | 0.817 | 0.606 | 0.223 | 0.018 | 0 | 0 | 0 | 0 | 0 | 0.849 | 0.912 | 0.977 | 0.994 | 0.999 | 0.999 | 0.999 | 0.999 | 0.999 | 0.999 | 0.999 | 0.999 | 0.999 | 0.999 | 0.999 | 0.999 | 0.999 | 0.999 | 0.999 | 0.998 | 0.998 | 0.998 | 0.997 | 0.997 | 0.997 | 0.996 | 0.992 | 0.988 | 0.983 | 0.977 | 0.966 | 0.94 | 0.913 | 0.863 | 0.773 | 0.603 | 0.287 | 0.024 | 0 | 0 | 0 | 0 | 0 | 0 | 0.72 | 0.832 | 0.954 | 0.989 | 0.999 | 0.999 | 0.999 | 0.998 | 0.999 | 0.999 | 0.999 | 0.999 | 0.999 | 0.999 | 0.998 | 0.998 | 0.998 | 0.997 | 0.998 | 0.997 | 0.996 | 0.995 | 0.995 | 0.994 | 0.994 | 0.992 | 0.984 | 0.977 | 0.967 | 0.955 | 0.934 | 0.884 | 0.833 | 0.745 | 0.597 | 0.364 | 0.082 | 0 | 0 | 0 | 0 | 0 | 0 | 0 | 0.315162 | 0.332865 |  |  | (S-LAH92) | (892-371) |  |  |  |  | (H-ZLaF78B) | (901-371) |  | 20210517
◎ | 147 | M-FCD1 | 497-816 | 1.4971 | 81.56 | 81.559 | 0.006095 | 1.49856 | 81.16 | 81.159 | 0.006143 | 1.48592 | 1.48912 | 1.49015 | 1.49192 | 1.4931 | 1.49418 | 1.49524 | 1.49554 | 1.49582 | 1.49705 | 1.4971 | 1.49856 | 1.50134 | 1.50168 | 1.50462 | 1.50732 | 1.51185 |  | 2.2189068 | 0 | -6.1707065 | -3 | 8.0887631 | -3 | 1.3357782 | -4 | 1.9476186 | -7 | -2.2577804 | -7 | 0.005088 | 0.002139 | 0.001862 | 0.004233 | 0.003282 | 0.005385 | 0.003019 | 0.003124 | 0.002937 | 0.8348 | 0.4838 | 0.1764 | 0.1746 | 0.3055 | 0.2386 | 0.4559 | 0.5385 | 0.443 | 0.7432 | 0.8766 | 0.4801 | 0.175 | 0.2216 | 0.2548 | 0.2367 | 0.5085 | 0.4781 | 0.4395 | 0.7374 | -0.0921 | -0.025 | 0.0468 | 0.0369 | 0.1668 | 1 | 3 | 4 | 4 | 3 | 2 | 1 | 384 | 427 | 369 | 381 | 513 | 119 | 122 | 125 | 127 | 129 | 130 | 131 | 132 | 132 | 133 | 133 | 134 | 134 | 135 | 136 | 137 | 138 | 140 | 143 | 129 | 163 | 0.755 | 0.583 | 385 | 4 | 410 | 81 | 31 | 0.29 | 50 | -1.75e-05 | -5.28e-09 | 2.39e-11 | 3.52e-07 | 1.97e-10 | 0.186 | -3.9 | -4.3 | -4.7 | -4.9 | -5.1 | -5.3 | -5.4 | -5.4 | -5.5 | -5.5 | -6 | -6.1 | -6.2 | -6.3 | -6.3 | -6.3 | -6.3 | -6.3 | -6.2 | -6.2 | -4.1 | -4.5 | -4.8 | -5.1 | -5.3 | -5.5 | -5.6 | -5.6 | -5.7 | -5.7 | -6.1 | -6.3 | -6.3 | -6.4 | -6.5 | -6.5 | -6.5 | -6.5 | -6.4 | -6.4 | -4.2 | -4.7 | -5 | -5.3 | -5.5 | -5.6 | -5.8 | -5.8 | -5.8 | -5.9 | -6.3 | -6.4 | -6.5 | -6.6 | -6.6 | -6.7 | -6.7 | -6.6 | -6.6 | -6.6 | -4.2 | -4.7 | -5 | -5.3 | -5.5 | -5.6 | -5.8 | -5.8 | -5.9 | -5.9 | -6.3 | -6.4 | -6.5 | -6.6 | -6.7 | -6.7 | -6.7 | -6.7 | -6.6 | -6.6 | -4.4 | -4.8 | -5.2 | -5.4 | -5.6 | -5.8 | -5.9 | -6 | -6 | -6 | -6.4 | -6.6 | -6.7 | -6.7 | -6.8 | -6.8 | -6.8 | -6.8 | -6.8 | -6.7 | -4.5 | -4.9 | -5.2 | -5.5 | -5.7 | -5.9 | -6 | -6.1 | -6.1 | -6.1 | -6.5 | -6.6 | -6.7 | -6.8 | -6.9 | -6.9 | -6.9 | -6.9 | -6.9 | -6.8 | -4.5 | -4.9 | -5.3 | -5.6 | -5.8 | -5.9 | -6.1 | -6.1 | -6.2 | -6.2 | -6.5 | -6.7 | -6.8 | -6.9 | -6.9 | -7 | -7 | -7 | -6.9 | -6.9 | -4.5 | -5 | -5.3 | -5.6 | -5.8 | -6 | -6.1 | -6.2 | -6.2 | -6.2 | -6.6 | -6.7 | -6.8 | -6.9 | -6.9 | -7 | -7 | -7 | -6.9 | -6.9 | -4.6 | -5 | -5.3 | -5.6 | -5.8 | -6 | -6.1 | -6.2 | -6.2 | -6.2 | -6.6 | -6.7 | -6.8 | -6.9 | -6.9 | -7 | -7 | -7 | -6.9 | -6.9 | -4.6 | -5 | -5.4 | -5.6 | -5.9 | -6 | -6.1 | -6.2 | -6.3 | -6.3 | -6.6 | -6.7 | -6.8 | -6.9 | -7 | -7 | -7 | -7 | -7 | -7 | -4.8 | -5 | -4.9 | -5 | -4.9 | -5.2 | -5.1 | -5.4 | -5.6 | -5.4 | -4.7 | -4.8 | -4.9 | -5 | -5.1 | -5.1 | -5.2 | -5.3 | -5.4 | -5.5 | -4.8 | -4.8 | -4.9 | -5 | -4.9 | -5.2 | -5.2 | -5.5 | -5.6 | -5.4 | -4.7 | -4.8 | -4.9 | -5 | -5.1 | -5.2 | -5.3 | -5.4 | -5.4 | -5.5 | 46 | 46 | 46 | 46 | 0.77 | 3.64 | 350 |  | 300 | 342 | 299 | 0.21 | 0.12 | 0.997 | 0.999 | 0.999 | 0.999 | 0.999 | 0.999 | 0.999 | 0.999 | 0.999 | 0.999 | 0.999 | 0.999 | 0.999 | 0.999 | 0.999 | 0.999 | 0.999 | 0.999 | 0.999 | 0.999 | 0.999 | 0.999 | 0.999 | 0.999 | 0.999 | 0.999 | 0.999 | 0.9962 | 0.999 | 0.999 | 0.999 | 0.999 | 0.998 | 0.998 | 0.995 | 0.99 | 0.977 | 0.951 | 0.902 | 0.821 | 0.704 | 0.563 | 0.423 | 0.302 | 0.992 | 0.997 | 0.997 | 0.998 | 0.998 | 0.998 | 0.999 | 0.998 | 0.999 | 0.999 | 0.999 | 0.999 | 0.999 | 0.999 | 0.998 | 0.998 | 0.998 | 0.999 | 0.999 | 0.998 | 0.999 | 0.999 | 0.999 | 0.998 | 0.999 | 0.999 | 0.999 | 0.998 | 0.997 | 0.997 | 0.996 | 0.997 | 0.996 | 0.994 | 0.989 | 0.975 | 0.944 | 0.882 | 0.774 | 0.611 | 0.416 | 0.238 | 0.116 | 0.05 | 0.985 | 0.994 | 0.995 | 0.997 | 0.997 | 0.996 | 0.997 | 0.997 | 0.997 | 0.999 | 0.999 | 0.999 | 0.999 | 0.999 | 0.9967 | 0.9962 | 0.9967 | 0.9976 | 0.9991 | 0.9967 | 0.9975 | 0.9977 | 0.9976 | 0.9959 | 0.9971 | 0.9991 | 0.9972 | 0.9962 | 0.9947 | 0.9931 | 0.9926 | 0.9936 | 0.9923 | 0.9879 | 0.9772 | 0.9502 | 0.8909 | 0.7787 | 0.5984 | 0.3731 | 0.1734 | 0.0568 | 0.0135 | 0.0025 | 0.3128826 | 0.3296349 | N-PK52A | 497-816 |  |  | (Q-FK01AS) | (497-816) | K-PFK80 | 497-815 | D-FK61 | 497-816 |  | 20230801
◎ | 148 | MP-FCD1-M20 | 497-815 | 1.4969 | 81.51 | 81.512 | 0.006096 | 1.49836 | 81.11 | 81.113 | 0.006144 | 1.48534 | 1.48886 | 1.48994 | 1.49173 | 1.49291 | 1.49398 | 1.49504 | 1.49534 | 1.49561 | 1.49684 | 1.4969 | 1.49836 | 1.50114 | 1.50148 | 1.5044 | 1.50708 | 1.51161 |  | 2.2209418 | 0 | -7.4830372 | -3 | 6.2463392 | -3 | 7.1157759 | -4 | -8.2274254 | -5 | 4.0430546 | -6 | 0.005099 | 0.002128 | 0.001859 | 0.004237 | 0.003267 | 0.005395 | 0.003019 | 0.003125 | 0.002923 | 0.8365 | 0.4874 | 0.1754 | 0.1737 | 0.305 | 0.2388 | 0.4562 | 0.5359 | 0.439 | 0.7428 | 0.8781 | 0.4836 | 0.174 | 0.2205 | 0.2544 | 0.237 | 0.5086 | 0.4757 | 0.4355 | 0.737 | -0.0902 | -0.0268 | 0.0447 | 0.0342 | 0.1619 | 1 | 3 | 4 | 4 | 3 | 2 | 1 | 384 | 427 | 369 | 381 | 513 | 119 | 122 | 125 | 127 | 129 | 130 | 131 | 132 | 132 | 133 | 133 | 134 | 134 | 135 | 136 | 137 | 138 | 140 | 143 | 129 | 163 | 0.755 | 0.583 | 385 | 4 | 410 | 81 | 31 | 0.29 | 50 | -1.75e-05 | -5.28e-09 | 2.39e-11 | 3.52e-07 | 1.97e-10 | 0.186 | -3.9 | -4.3 | -4.7 | -4.9 | -5.1 | -5.3 | -5.4 | -5.4 | -5.5 | -5.5 | -6 | -6.1 | -6.2 | -6.3 | -6.3 | -6.3 | -6.3 | -6.3 | -6.2 | -6.2 | -4.1 | -4.5 | -4.8 | -5.1 | -5.3 | -5.4 | -5.6 | -5.6 | -5.7 | -5.7 | -6.1 | -6.3 | -6.3 | -6.4 | -6.5 | -6.5 | -6.5 | -6.5 | -6.4 | -6.4 | -4.2 | -4.7 | -5 | -5.3 | -5.5 | -5.6 | -5.7 | -5.8 | -5.8 | -5.9 | -6.3 | -6.4 | -6.5 | -6.6 | -6.6 | -6.7 | -6.7 | -6.6 | -6.6 | -6.5 | -4.2 | -4.7 | -5 | -5.3 | -5.5 | -5.6 | -5.8 | -5.8 | -5.9 | -5.9 | -6.3 | -6.4 | -6.5 | -6.6 | -6.7 | -6.7 | -6.7 | -6.7 | -6.6 | -6.6 | -4.4 | -4.8 | -5.2 | -5.4 | -5.6 | -5.8 | -5.9 | -6 | -6 | -6 | -6.4 | -6.6 | -6.7 | -6.7 | -6.8 | -6.8 | -6.8 | -6.8 | -6.8 | -6.7 | -4.5 | -4.9 | -5.2 | -5.5 | -5.7 | -5.9 | -6 | -6.1 | -6.1 | -6.1 | -6.5 | -6.6 | -6.7 | -6.8 | -6.9 | -6.9 | -6.9 | -6.9 | -6.9 | -6.8 | -4.5 | -4.9 | -5.3 | -5.6 | -5.8 | -5.9 | -6.1 | -6.1 | -6.2 | -6.2 | -6.5 | -6.7 | -6.8 | -6.9 | -6.9 | -7 | -7 | -7 | -6.9 | -6.9 | -4.5 | -5 | -5.3 | -5.6 | -5.8 | -6 | -6.1 | -6.2 | -6.2 | -6.2 | -6.6 | -6.7 | -6.8 | -6.9 | -6.9 | -7 | -7 | -7 | -6.9 | -6.9 | -4.6 | -5 | -5.3 | -5.6 | -5.8 | -6 | -6.1 | -6.2 | -6.2 | -6.2 | -6.6 | -6.7 | -6.8 | -6.9 | -6.9 | -7 | -7 | -7 | -6.9 | -6.9 | -4.6 | -5 | -5.4 | -5.6 | -5.9 | -6 | -6.1 | -6.2 | -6.3 | -6.3 | -6.6 | -6.7 | -6.8 | -6.9 | -7 | -7 | -7 | -7 | -7 | -7 | -4.8 | -5 | -4.9 | -5 | -4.9 | -5.2 | -5.1 | -5.4 | -5.5 | -5.4 | -4.6 | -4.7 | -4.8 | -4.9 | -5 | -5.1 | -5.2 | -5.3 | -5.4 | -5.5 | -4.8 | -4.8 | -4.9 | -5 | -4.9 | -5.2 | -5.2 | -5.5 | -5.6 | -5.4 | -4.7 | -4.8 | -4.9 | -5 | -5.1 | -5.2 | -5.3 | -5.3 | -5.4 | -5.5 | 46 | 46 | 46 | 46 | 0.77 | 3.64 | 350 |  | 300 | 342 | 299 | 0.21 | 0.12 | 0.997 | 0.999 | 0.999 | 0.999 | 0.999 | 0.999 | 0.999 | 0.999 | 0.999 | 0.999 | 0.999 | 0.999 | 0.999 | 0.999 | 0.999 | 0.999 | 0.999 | 0.999 | 0.999 | 0.999 | 0.999 | 0.999 | 0.999 | 0.999 | 0.999 | 0.999 | 0.999 | 0.9962 | 0.999 | 0.999 | 0.999 | 0.999 | 0.998 | 0.998 | 0.995 | 0.99 | 0.977 | 0.951 | 0.902 | 0.821 | 0.704 | 0.563 | 0.423 | 0.302 | 0.992 | 0.997 | 0.997 | 0.998 | 0.998 | 0.998 | 0.999 | 0.998 | 0.999 | 0.999 | 0.999 | 0.999 | 0.999 | 0.999 | 0.998 | 0.998 | 0.998 | 0.999 | 0.999 | 0.998 | 0.999 | 0.999 | 0.999 | 0.998 | 0.999 | 0.999 | 0.999 | 0.998 | 0.997 | 0.997 | 0.996 | 0.997 | 0.996 | 0.994 | 0.989 | 0.975 | 0.944 | 0.882 | 0.774 | 0.611 | 0.416 | 0.238 | 0.116 | 0.05 | 0.985 | 0.994 | 0.995 | 0.997 | 0.997 | 0.996 | 0.997 | 0.997 | 0.997 | 0.999 | 0.999 | 0.999 | 0.999 | 0.999 | 0.9967 | 0.9962 | 0.9967 | 0.9976 | 0.9991 | 0.9967 | 0.9975 | 0.9977 | 0.9976 | 0.9959 | 0.9971 | 0.9991 | 0.9972 | 0.9962 | 0.9947 | 0.9931 | 0.9926 | 0.9936 | 0.9923 | 0.9879 | 0.9772 | 0.9502 | 0.8909 | 0.7787 | 0.5984 | 0.3731 | 0.1734 | 0.0568 | 0.0135 | 0.0025 | 0.3128826 | 0.3296349 | [11 empty] | 20230801
◎ | 149 | MC-FCD1-M20 | 497-815 | 1.4969 | 81.51 | 81.512 | 0.006096 | 1.49836 | 81.11 | 81.113 | 0.006144 | 1.48534 | 1.48886 | 1.48994 | 1.49173 | 1.49291 | 1.49398 | 1.49504 | 1.49534 | 1.49561 | 1.49684 | 1.4969 | 1.49836 | 1.50114 | 1.50148 | 1.5044 | 1.50708 | 1.51161 |  | 2.2209418 | 0 | -7.4830372 | -3 | 6.2463392 | -3 | 7.1157759 | -4 | -8.2274254 | -5 | 4.0430546 | -6 | 0.005099 | 0.002128 | 0.001859 | 0.004237 | 0.003267 | 0.005395 | 0.003019 | 0.003125 | 0.002923 | 0.8365 | 0.4874 | 0.1754 | 0.1737 | 0.305 | 0.2388 | 0.4562 | 0.5359 | 0.439 | 0.7428 | 0.8781 | 0.4836 | 0.174 | 0.2205 | 0.2544 | 0.237 | 0.5086 | 0.4757 | 0.4355 | 0.737 | -0.0902 | -0.0268 | 0.0447 | 0.0342 | 0.1619 | 1 | 3 | 4 | 4 | 3 | 2 | 1 | 384 | 427 | 369 | 381 | 513 | 119 | 122 | 125 | 127 | 129 | 130 | 131 | 132 | 132 | 133 | 133 | 134 | 134 | 135 | 136 | 137 | 138 | 140 | 143 | 129 | 163 | 0.755 | 0.583 | 385 | 4 | 410 | 81 | 31 | 0.29 | 50 | -1.75e-05 | -5.28e-09 | 2.39e-11 | 3.52e-07 | 1.97e-10 | 0.186 | -3.9 | -4.3 | -4.7 | -4.9 | -5.1 | -5.3 | -5.4 | -5.4 | -5.5 | -5.5 | -6 | -6.1 | -6.2 | -6.3 | -6.3 | -6.3 | -6.3 | -6.3 | -6.2 | -6.2 | -4.1 | -4.5 | -4.8 | -5.1 | -5.3 | -5.4 | -5.6 | -5.6 | -5.7 | -5.7 | -6.1 | -6.3 | -6.3 | -6.4 | -6.5 | -6.5 | -6.5 | -6.5 | -6.4 | -6.4 | -4.2 | -4.7 | -5 | -5.3 | -5.5 | -5.6 | -5.7 | -5.8 | -5.8 | -5.9 | -6.3 | -6.4 | -6.5 | -6.6 | -6.6 | -6.7 | -6.7 | -6.6 | -6.6 | -6.5 | -4.2 | -4.7 | -5 | -5.3 | -5.5 | -5.6 | -5.8 | -5.8 | -5.9 | -5.9 | -6.3 | -6.4 | -6.5 | -6.6 | -6.7 | -6.7 | -6.7 | -6.7 | -6.6 | -6.6 | -4.4 | -4.8 | -5.2 | -5.4 | -5.6 | -5.8 | -5.9 | -6 | -6 | -6 | -6.4 | -6.6 | -6.7 | -6.7 | -6.8 | -6.8 | -6.8 | -6.8 | -6.8 | -6.7 | -4.5 | -4.9 | -5.2 | -5.5 | -5.7 | -5.9 | -6 | -6.1 | -6.1 | -6.1 | -6.5 | -6.6 | -6.7 | -6.8 | -6.9 | -6.9 | -6.9 | -6.9 | -6.9 | -6.8 | -4.5 | -4.9 | -5.3 | -5.6 | -5.8 | -5.9 | -6.1 | -6.1 | -6.2 | -6.2 | -6.5 | -6.7 | -6.8 | -6.9 | -6.9 | -7 | -7 | -7 | -6.9 | -6.9 | -4.5 | -5 | -5.3 | -5.6 | -5.8 | -6 | -6.1 | -6.2 | -6.2 | -6.2 | -6.6 | -6.7 | -6.8 | -6.9 | -6.9 | -7 | -7 | -7 | -6.9 | -6.9 | -4.6 | -5 | -5.3 | -5.6 | -5.8 | -6 | -6.1 | -6.2 | -6.2 | -6.2 | -6.6 | -6.7 | -6.8 | -6.9 | -6.9 | -7 | -7 | -7 | -6.9 | -6.9 | -4.6 | -5 | -5.4 | -5.6 | -5.9 | -6 | -6.1 | -6.2 | -6.3 | -6.3 | -6.6 | -6.7 | -6.8 | -6.9 | -7 | -7 | -7 | -7 | -7 | -7 | -4.8 | -5 | -4.9 | -5 | -4.9 | -5.2 | -5.1 | -5.4 | -5.5 | -5.4 | -4.6 | -4.7 | -4.8 | -4.9 | -5 | -5.1 | -5.2 | -5.3 | -5.4 | -5.5 | -4.8 | -4.8 | -4.9 | -5 | -4.9 | -5.2 | -5.2 | -5.5 | -5.6 | -5.4 | -4.7 | -4.8 | -4.9 | -5 | -5.1 | -5.2 | -5.3 | -5.3 | -5.4 | -5.5 | 46 | 46 | 46 | 46 | 0.77 | 3.64 | 345 |  | 300 | 340 | 299 | 0.19 | 0.14 | [6 empty] | 0.999 | 0.999 | 0.999 | 0.999 | 0.999 | 0.999 | 0.999 | 0.999 | 0.999 | 0.999 | 0.999 | 0.999 | 0.999 | 0.999 | 0.999 | 0.999 | 0.999 | 0.999 | 0.999 | 0.999 | 0.999 | 0.999 | 0.999 | 0.999 | 0.999 | 0.999 | 0.999 | 0.998 | 0.996 | 0.991 | 0.982 | 0.957 | 0.911 | 0.832 | 0.714 | 0.56 | 0.381 | 0.233 | [6 empty] | 0.999 | 0.998 | 0.999 | 0.999 | 0.999 | 0.999 | 0.999 | 0.999 | 0.999 | 0.999 | 0.999 | 0.999 | 0.999 | 0.999 | 0.999 | 0.999 | 0.999 | 0.998 | 0.999 | 0.999 | 0.999 | 0.998 | 0.997 | 0.997 | 0.996 | 0.997 | 0.997 | 0.995 | 0.989 | 0.978 | 0.954 | 0.897 | 0.793 | 0.632 | 0.43 | 0.235 | 0.089 | 0 | [6 empty] | 0.997 | 0.997 | 0.997 | 0.999 | 0.999 | 0.999 | 0.999 | 0.999 | 0.999 | 0.999 | 0.999 | 0.999 | 0.999 | 0.999 | 0.999 | 0.999 | 0.999 | 0.997 | 0.999 | 0.999 | 0.998 | 0.996 | 0.995 | 0.994 | 0.993 | 0.995 | 0.994 | 0.99 | 0.979 | 0.956 | 0.911 | 0.804 | 0.629 | 0.399 | 0.185 | 0.055 | 0.008 | 0 | 0.3129752 | 0.3296072 | [11 empty] | 20210901
◎ | 150 | M-FCD500 | 553-717 | 1.55332 | 71.69 | 71.692 | 0.007718 | 1.55516 | 71.32 | 71.321 | 0.007784 | 1.53952 | 1.54341 | 1.54467 | 1.54683 | 1.5483 | 1.54964 | 1.55097 | 1.55135 | 1.55169 | 1.55325 | 1.55332 | 1.55516 | 1.55869 | 1.55913 | 1.56286 | 1.5663 | 1.57211 |  | 2.3841554 | 0 | -7.8084423 | -3 | 9.7130883 | -3 | 4.9959889 | -4 | -4.7303224 | -5 | 2.3205441 | -6 | 0.006302 | 0.002673 | 0.002347 | 0.005371 | 0.004171 | 0.006675 | 0.003817 | 0.003967 | 0.003732 | 0.8165 | 0.4702 | 0.1735 | 0.1728 | 0.3041 | 0.2388 | 0.4571 | 0.5404 | 0.4449 | 0.7532 | 0.8575 | 0.4662 | 0.172 | 0.2193 | 0.2536 | 0.2368 | 0.5096 | 0.4794 | 0.4412 | 0.7468 | -0.0643 | -0.0176 | 0.0277 | 0.0211 | 0.0914 | 1 | 3 | 1 | 2 | 3 | 2 | 1 | 397 | 442 | 380 | 394 | 503 | 110 | 115 | 119 | 122 | 124 | 126 | 127 | 128 | 128 | 128 | 128 | 128 | 128 | 128 | 129 | 129 | 130 | 132 | 134 | 124 | 153 | 0.697 | 0.563 | 380 | 4 | 430 | 80 | 31 | 0.29 | 55 | -1.78e-05 | -4.97e-09 | 7.88e-11 | 4.91e-07 | 3.43e-10 | 4.41e-08 | -4.3 | -4.8 | -5.2 | -5.5 | -5.6 | -5.7 | -5.6 | -5.4 | -5.1 | -4.8 | -6.4 | -6.7 | -6.8 | -6.9 | -6.9 | -6.7 | -6.6 | -6.3 | -5.9 | -5.6 | -4.4 | -5 | -5.4 | -5.6 | -5.8 | -5.8 | -5.8 | -5.6 | -5.3 | -5 | -6.6 | -6.8 | -7 | -7 | -7 | -6.9 | -6.7 | -6.5 | -6.1 | -5.8 | -4.6 | -5.1 | -5.6 | -5.8 | -6 | -6 | -6 | -5.8 | -5.5 | -5.2 | -6.7 | -7 | -7.1 | -7.2 | -7.2 | -7.1 | -6.9 | -6.6 | -6.3 | -6 | -4.6 | -5.2 | -5.6 | -5.9 | -6 | -6 | -6 | -5.8 | -5.5 | -5.3 | -6.7 | -7 | -7.1 | -7.2 | -7.2 | -7.1 | -6.9 | -6.7 | -6.3 | -6 | -4.8 | -5.3 | -5.7 | -6 | -6.2 | -6.2 | -6.2 | -6 | -5.7 | -5.5 | -6.9 | -7.1 | -7.3 | -7.4 | -7.4 | -7.3 | -7.1 | -6.9 | -6.5 | -6.2 | -4.8 | -5.4 | -5.8 | -6.1 | -6.3 | -6.3 | -6.3 | -6.1 | -5.8 | -5.6 | -7 | -7.2 | -7.4 | -7.5 | -7.5 | -7.4 | -7.2 | -6.9 | -6.6 | -6.3 | -4.9 | -5.5 | -5.9 | -6.2 | -6.3 | -6.4 | -6.3 | -6.2 | -5.9 | -5.7 | -7 | -7.3 | -7.5 | -7.5 | -7.5 | -7.5 | -7.3 | -7 | -6.7 | -6.4 | -4.9 | -5.5 | -5.9 | -6.2 | -6.4 | -6.4 | -6.4 | -6.2 | -5.9 | -5.7 | -7 | -7.3 | -7.5 | -7.6 | -7.6 | -7.5 | -7.3 | -7 | -6.7 | -6.4 | -5 | -5.5 | -5.9 | -6.2 | -6.4 | -6.4 | -6.4 | -6.2 | -6 | -5.7 | -7 | -7.3 | -7.5 | -7.6 | -7.6 | -7.5 | -7.3 | -7.1 | -6.7 | -6.4 | -5 | -5.6 | -6 | -6.3 | -6.5 | -6.5 | -6.5 | -6.3 | -6 | -5.8 | -7.1 | -7.4 | -7.5 | -7.6 | -7.6 | -7.5 | -7.4 | -7.1 | -6.8 | -6.5 | -3.9 | -4.1 | -4.1 | -4.2 | -4.2 | -4.4 | -4.4 | -4.6 | -4.7 | -4.7 | -3.8 | -3.9 | -4 | -4.2 | -4.3 | -4.4 | -4.5 | -4.6 | -4.6 | -4.7 | -3.9 | -3.9 | -4 | -4.2 | -4.1 | -4.4 | -4.3 | -4.6 | -4.7 | -4.6 | -3.8 | -3.9 | -4 | -4.1 | -4.2 | -4.3 | -4.4 | -4.5 | -4.6 | -4.7 | 55 | 55 | 55 | 55 | 0.78 | 3.66 | 360 |  | 310 | 352 | 310 | 0.2 | 0.17 | 0.996 | 0.998 | 0.998 | 0.999 | 0.999 | 0.999 | 0.999 | 0.999 | 0.999 | 0.999 | 0.999 | 0.999 | 0.999 | 0.999 | 0.999 | 0.999 | 0.999 | 0.999 | 0.999 | 0.999 | 0.999 | 0.999 | 0.999 | 0.999 | 0.999 | 0.999 | 0.999 | 0.999 | 0.999 | 0.999 | 0.999 | 0.998 | 0.997 | 0.994 | 0.987 | 0.972 | 0.938 | 0.878 | 0.779 | 0.643 | 0.48 | 0.323 | 0.181 | 0 | 0.99 | 0.995 | 0.996 | 0.998 | 0.998 | 0.998 | 0.999 | 0.998 | 0.999 | 0.999 | 0.999 | 0.999 | 0.999 | 0.999 | 0.999 | 0.999 | 0.998 | 0.998 | 0.998 | 0.998 | 0.998 | 0.998 | 0.999 | 0.999 | 0.999 | 0.999 | 0.999 | 0.999 | 0.998 | 0.997 | 0.997 | 0.996 | 0.993 | 0.986 | 0.969 | 0.931 | 0.853 | 0.722 | 0.536 | 0.331 | 0.16 | 0.059 | 0.014 | 0 | 0.98 | 0.991 | 0.992 | 0.997 | 0.997 | 0.997 | 0.997 | 0.997 | 0.997 | 0.999 | 0.999 | 0.999 | 0.999 | 0.999 | 0.999 | 0.999 | 0.999 | 0.999 | 0.999 | 0.999 | 0.999 | 0.999 | 0.998 | 0.998 | 0.999 | 0.999 | 0.999 | 0.998 | 0.996 | 0.995 | 0.994 | 0.993 | 0.986 | 0.972 | 0.939 | 0.867 | 0.728 | 0.521 | 0.287 | 0.109 | 0.026 | 0 | 0 | 0 | 0.312897 | 0.329513 | [6 empty] | (K-PSK500) | (552-720) |  |  |  | 20230801
◎ | 151 | MP-FCD500-20 | 554-717 | 1.55352 | 71.72 | 71.718 | 0.007718 | 1.55536 | 71.36 | 71.356 | 0.007783 | 1.5397 | 1.54361 | 1.54487 | 1.54704 | 1.5485 | 1.54984 | 1.55117 | 1.55154 | 1.55189 | 1.55345 | 1.55352 | 1.55536 | 1.55889 | 1.55933 | 1.56305 | 1.56648 | 1.5723 |  | 2.3850427 | 0 | -7.914269 | -3 | 9.4886852 | -3 | 5.7980093 | -4 | -6.0011677 | -5 | 3.0355422 | -6 | 0.006298 | 0.002671 | 0.002347 | 0.005371 | 0.004166 | 0.006671 | 0.003817 | 0.003966 | 0.003728 | 0.816 | 0.4699 | 0.1734 | 0.1727 | 0.3041 | 0.2388 | 0.4571 | 0.5398 | 0.4444 | 0.7536 | 0.8571 | 0.466 | 0.1719 | 0.2192 | 0.2536 | 0.2368 | 0.5096 | 0.479 | 0.4407 | 0.7473 | -0.065 | -0.0179 | 0.0271 | 0.0205 | 0.0915 | 1 | 3 | 1 | 2 | 3 | 2 | 1 | 397 | 442 | 380 | 394 | 503 | 110 | 115 | 119 | 122 | 124 | 126 | 127 | 128 | 128 | 128 | 128 | 128 | 128 | 128 | 129 | 129 | 130 | 132 | 134 | 124 | 153 | 0.697 | 0.563 | 380 | 4 | 430 | 80 | 31 | 0.29 | 55 | -1.78e-05 | -4.97e-09 | 7.88e-11 | 4.91e-07 | 3.43e-10 | 4.41e-08 | -4.3 | -4.8 | -5.2 | -5.5 | -5.6 | -5.7 | -5.6 | -5.4 | -5.1 | -4.8 | -6.4 | -6.7 | -6.8 | -6.9 | -6.9 | -6.8 | -6.6 | -6.3 | -5.9 | -5.6 | -4.4 | -5 | -5.4 | -5.6 | -5.8 | -5.8 | -5.8 | -5.6 | -5.3 | -5 | -6.6 | -6.8 | -7 | -7 | -7 | -6.9 | -6.7 | -6.5 | -6.1 | -5.8 | -4.6 | -5.1 | -5.6 | -5.8 | -6 | -6 | -6 | -5.8 | -5.5 | -5.2 | -6.7 | -7 | -7.1 | -7.2 | -7.2 | -7.1 | -6.9 | -6.6 | -6.3 | -6 | -4.6 | -5.2 | -5.6 | -5.9 | -6 | -6 | -6 | -5.8 | -5.5 | -5.3 | -6.7 | -7 | -7.2 | -7.2 | -7.2 | -7.1 | -6.9 | -6.7 | -6.3 | -6 | -4.8 | -5.3 | -5.8 | -6 | -6.2 | -6.2 | -6.2 | -6 | -5.7 | -5.5 | -6.9 | -7.1 | -7.3 | -7.4 | -7.4 | -7.3 | -7.1 | -6.9 | -6.5 | -6.2 | -4.8 | -5.4 | -5.8 | -6.1 | -6.3 | -6.3 | -6.3 | -6.1 | -5.8 | -5.6 | -7 | -7.2 | -7.4 | -7.5 | -7.5 | -7.4 | -7.2 | -7 | -6.6 | -6.3 | -4.9 | -5.5 | -5.9 | -6.2 | -6.3 | -6.4 | -6.3 | -6.2 | -5.9 | -5.7 | -7 | -7.3 | -7.5 | -7.5 | -7.5 | -7.5 | -7.3 | -7 | -6.7 | -6.4 | -4.9 | -5.5 | -5.9 | -6.2 | -6.4 | -6.4 | -6.4 | -6.2 | -5.9 | -5.7 | -7 | -7.3 | -7.5 | -7.6 | -7.6 | -7.5 | -7.3 | -7.1 | -6.7 | -6.4 | -5 | -5.5 | -5.9 | -6.2 | -6.4 | -6.4 | -6.4 | -6.2 | -6 | -5.7 | -7 | -7.3 | -7.5 | -7.6 | -7.6 | -7.5 | -7.3 | -7.1 | -6.7 | -6.4 | -5 | -5.6 | -6 | -6.3 | -6.5 | -6.5 | -6.5 | -6.3 | -6 | -5.8 | -7.1 | -7.4 | -7.5 | -7.6 | -7.6 | -7.6 | -7.4 | -7.1 | -6.8 | -6.5 | -3.9 | -4.1 | -4.1 | -4.2 | -4.2 | -4.4 | -4.4 | -4.6 | -4.7 | -4.7 | -3.8 | -3.9 | -4 | -4.2 | -4.3 | -4.4 | -4.5 | -4.6 | -4.6 | -4.7 | -3.9 | -3.9 | -4 | -4.2 | -4.1 | -4.4 | -4.4 | -4.6 | -4.7 | -4.6 | -3.8 | -3.9 | -4 | -4.1 | -4.2 | -4.3 | -4.4 | -4.5 | -4.6 | -4.7 | 55 | 55 | 55 | 55 | 0.78 | 3.66 | 360 |  | 310 | 352 | 310 | 0.2 | 0.17 | 0.996 | 0.998 | 0.998 | 0.999 | 0.999 | 0.999 | 0.999 | 0.999 | 0.999 | 0.999 | 0.999 | 0.999 | 0.999 | 0.999 | 0.999 | 0.999 | 0.999 | 0.999 | 0.999 | 0.999 | 0.999 | 0.999 | 0.999 | 0.999 | 0.999 | 0.999 | 0.999 | 0.999 | 0.999 | 0.999 | 0.999 | 0.998 | 0.997 | 0.994 | 0.987 | 0.972 | 0.938 | 0.878 | 0.779 | 0.643 | 0.48 | 0.323 | 0.181 | 0 | 0.99 | 0.995 | 0.996 | 0.998 | 0.998 | 0.998 | 0.999 | 0.998 | 0.999 | 0.999 | 0.999 | 0.999 | 0.999 | 0.999 | 0.999 | 0.999 | 0.998 | 0.998 | 0.998 | 0.998 | 0.998 | 0.998 | 0.999 | 0.999 | 0.999 | 0.999 | 0.999 | 0.999 | 0.998 | 0.997 | 0.997 | 0.996 | 0.993 | 0.986 | 0.969 | 0.931 | 0.853 | 0.722 | 0.536 | 0.331 | 0.16 | 0.059 | 0.014 | 0 | 0.98 | 0.991 | 0.992 | 0.997 | 0.997 | 0.997 | 0.997 | 0.997 | 0.997 | 0.999 | 0.999 | 0.999 | 0.999 | 0.999 | 0.999 | 0.999 | 0.999 | 0.999 | 0.999 | 0.999 | 0.999 | 0.999 | 0.998 | 0.998 | 0.999 | 0.999 | 0.999 | 0.998 | 0.996 | 0.995 | 0.994 | 0.993 | 0.986 | 0.972 | 0.939 | 0.867 | 0.728 | 0.521 | 0.287 | 0.109 | 0.026 | 0 | 0 | 0 | 0.312897 | 0.329513 | [11 empty] | 20230801
◎ | 152 | MC-FCD500-20 | 554-717 | 1.55352 | 71.72 | 71.718 | 0.007718 | 1.55536 | 71.36 | 71.356 | 0.007783 | 1.5397 | 1.54361 | 1.54487 | 1.54704 | 1.5485 | 1.54984 | 1.55117 | 1.55154 | 1.55189 | 1.55345 | 1.55352 | 1.55536 | 1.55889 | 1.55933 | 1.56305 | 1.56648 | 1.5723 |  | 2.3850427 | 0 | -7.914269 | -3 | 9.4886852 | -3 | 5.7980093 | -4 | -6.0011677 | -5 | 3.0355422 | -6 | 0.006298 | 0.002671 | 0.002347 | 0.005371 | 0.004166 | 0.006671 | 0.003817 | 0.003966 | 0.003728 | 0.816 | 0.4699 | 0.1734 | 0.1727 | 0.3041 | 0.2388 | 0.4571 | 0.5398 | 0.4444 | 0.7536 | 0.8571 | 0.466 | 0.1719 | 0.2192 | 0.2536 | 0.2368 | 0.5096 | 0.479 | 0.4407 | 0.7473 | -0.065 | -0.0179 | 0.0271 | 0.0205 | 0.0915 | 1 | 3 | 1 | 2 | 3 | 2 | 1 | 397 | 442 | 380 | 394 | 503 | 110 | 115 | 119 | 122 | 124 | 126 | 127 | 128 | 128 | 128 | 128 | 128 | 128 | 128 | 129 | 129 | 130 | 132 | 134 | 124 | 153 | 0.697 | 0.563 | 380 | 4 | 430 | 80 | 31 | 0.29 | 55 | -1.78e-05 | -4.97e-09 | 7.88e-11 | 4.91e-07 | 3.43e-10 | 4.41e-08 | -4.3 | -4.8 | -5.2 | -5.5 | -5.6 | -5.7 | -5.6 | -5.4 | -5.1 | -4.8 | -6.4 | -6.7 | -6.8 | -6.9 | -6.9 | -6.8 | -6.6 | -6.3 | -5.9 | -5.6 | -4.4 | -5 | -5.4 | -5.6 | -5.8 | -5.8 | -5.8 | -5.6 | -5.3 | -5 | -6.6 | -6.8 | -7 | -7 | -7 | -6.9 | -6.7 | -6.5 | -6.1 | -5.8 | -4.6 | -5.1 | -5.6 | -5.8 | -6 | -6 | -6 | -5.8 | -5.5 | -5.2 | -6.7 | -7 | -7.1 | -7.2 | -7.2 | -7.1 | -6.9 | -6.6 | -6.3 | -6 | -4.6 | -5.2 | -5.6 | -5.9 | -6 | -6 | -6 | -5.8 | -5.5 | -5.3 | -6.7 | -7 | -7.2 | -7.2 | -7.2 | -7.1 | -6.9 | -6.7 | -6.3 | -6 | -4.8 | -5.3 | -5.8 | -6 | -6.2 | -6.2 | -6.2 | -6 | -5.7 | -5.5 | -6.9 | -7.1 | -7.3 | -7.4 | -7.4 | -7.3 | -7.1 | -6.9 | -6.5 | -6.2 | -4.8 | -5.4 | -5.8 | -6.1 | -6.3 | -6.3 | -6.3 | -6.1 | -5.8 | -5.6 | -7 | -7.2 | -7.4 | -7.5 | -7.5 | -7.4 | -7.2 | -7 | -6.6 | -6.3 | -4.9 | -5.5 | -5.9 | -6.2 | -6.3 | -6.4 | -6.3 | -6.2 | -5.9 | -5.7 | -7 | -7.3 | -7.5 | -7.5 | -7.5 | -7.5 | -7.3 | -7 | -6.7 | -6.4 | -4.9 | -5.5 | -5.9 | -6.2 | -6.4 | -6.4 | -6.4 | -6.2 | -5.9 | -5.7 | -7 | -7.3 | -7.5 | -7.6 | -7.6 | -7.5 | -7.3 | -7.1 | -6.7 | -6.4 | -5 | -5.5 | -5.9 | -6.2 | -6.4 | -6.4 | -6.4 | -6.2 | -6 | -5.7 | -7 | -7.3 | -7.5 | -7.6 | -7.6 | -7.5 | -7.3 | -7.1 | -6.7 | -6.4 | -5 | -5.6 | -6 | -6.3 | -6.5 | -6.5 | -6.5 | -6.3 | -6 | -5.8 | -7.1 | -7.4 | -7.5 | -7.6 | -7.6 | -7.6 | -7.4 | -7.1 | -6.8 | -6.5 | -3.9 | -4.1 | -4.1 | -4.2 | -4.2 | -4.4 | -4.4 | -4.6 | -4.7 | -4.7 | -3.8 | -3.9 | -4 | -4.2 | -4.3 | -4.4 | -4.5 | -4.6 | -4.6 | -4.7 | -3.9 | -3.9 | -4 | -4.2 | -4.1 | -4.4 | -4.4 | -4.6 | -4.7 | -4.6 | -3.8 | -3.9 | -4 | -4.1 | -4.2 | -4.3 | -4.4 | -4.5 | -4.6 | -4.7 | 55 | 55 | 55 | 55 | 0.78 | 3.66 | 355 |  | 310 | 348 | 307 | 0.15 | 0.11 | [6 empty] | 0.999 | 0.999 | 0.999 | 0.999 | 0.999 | 0.999 | 0.999 | 0.999 | 0.999 | 0.999 | 0.999 | 0.999 | 0.999 | 0.999 | 0.999 | 0.999 | 0.999 | 0.999 | 0.999 | 0.999 | 0.999 | 0.999 | 0.999 | 0.999 | 0.999 | 0.999 | 0.998 | 0.997 | 0.992 | 0.983 | 0.963 | 0.923 | 0.851 | 0.74 | 0.597 | 0.445 | 0.309 | 0.209 | [6 empty] | 0.999 | 0.998 | 0.999 | 0.999 | 0.999 | 0.999 | 0.999 | 0.999 | 0.999 | 0.999 | 0.999 | 0.999 | 0.999 | 0.999 | 0.999 | 0.999 | 0.999 | 0.999 | 0.999 | 0.999 | 0.999 | 0.999 | 0.998 | 0.998 | 0.998 | 0.997 | 0.995 | 0.991 | 0.981 | 0.958 | 0.91 | 0.817 | 0.667 | 0.471 | 0.276 | 0.132 | 0.053 | 0.02 | [6 empty] | 0.997 | 0.997 | 0.997 | 0.999 | 0.999 | 0.999 | 0.999 | 0.999 | 0.999 | 0.999 | 0.999 | 0.999 | 0.999 | 0.999 | 0.999 | 0.999 | 0.9987 | 0.9975 | 0.9989 | 0.9989 | 0.9987 | 0.9972 | 0.997 | 0.9962 | 0.9953 | 0.9936 | 0.9908 | 0.9828 | 0.9623 | 0.918 | 0.8279 | 0.6681 | 0.4454 | 0.2221 | 0.076 | 0.0174 | 0.0028 | 0 | 0.3128463 | 0.3294179 | [11 empty] | 20230801
◎ | 153 | M-PCD4 | 619-639 | 1.61881 | 63.85 | 63.854 | 0.009691 | 1.62112 | 63.55 | 63.555 | 0.009773 | 1.6015 | 1.60635 | 1.60793 | 1.61065 | 1.6125 | 1.61418 | 1.61586 | 1.61633 | 1.61677 | 1.61872 | 1.61881 | 1.62112 | 1.62555 | 1.6261 | 1.6308 | 1.63514 | 1.64251 |  | 2.582335 | 0 | -9.952039 | -3 | 1.329184 | -2 | 4.550621 | -4 | -3.327132 | -5 | 1.730172 | -6 | 0.00793 | 0.003361 | 0.002948 | 0.006743 | 0.00525 | 0.008399 | 0.004791 | 0.004982 | 0.004699 | 0.8183 | 0.4715 | 0.1738 | 0.173 | 0.3042 | 0.2386 | 0.4572 | 0.5417 | 0.4478 | 0.7603 | 0.8594 | 0.4675 | 0.1723 | 0.2196 | 0.2537 | 0.2366 | 0.5098 | 0.4808 | 0.4441 | 0.7539 | -0.0259 | -0.0076 | 0.0111 | 0.0083 | 0.032 | 1 | 4 | 4* | 2 | 2 | 2 | 1 | 508 | 555 | 486 | 499 | 588 | 94 | 97 | 99 | 101 | 103 | 104 | 105 | 105 | 106 | 106 | 107 | 107 | 107 | 108 | 108 | 109 | 110 | 111 | 112 | 103 | 130 | 0.757 | 0.616 | 390 | 4 | 300 | 86 | 33.4 | 0.282 | 55 | -1.08e-05 | 2.42e-09 | 1.57e-11 | 7.21e-07 | 4.29e-10 | 1.46e-09 | -1.2 | -1.5 | -1.7 | -1.8 | -1.8 | -1.9 | -1.8 | -1.7 | -1.6 | -1.5 | -3.5 | -3.4 | -3.3 | -3.2 | -3.1 | -3 | -2.8 | -2.6 | -2.4 | -2.3 | -1.5 | -1.8 | -2 | -2.1 | -2.1 | -2.2 | -2.1 | -2.1 | -2 | -1.9 | -3.7 | -3.7 | -3.6 | -3.5 | -3.4 | -3.3 | -3.1 | -3 | -2.8 | -2.6 | -1.8 | -2.1 | -2.3 | -2.4 | -2.5 | -2.5 | -2.5 | -2.4 | -2.3 | -2.2 | -4 | -4 | -3.9 | -3.8 | -3.7 | -3.6 | -3.5 | -3.3 | -3.1 | -3 | -1.8 | -2.1 | -2.3 | -2.5 | -2.5 | -2.5 | -2.5 | -2.5 | -2.4 | -2.3 | -4.1 | -4 | -4 | -3.9 | -3.8 | -3.7 | -3.5 | -3.4 | -3.2 | -3 | -2.1 | -2.4 | -2.6 | -2.8 | -2.8 | -2.9 | -2.9 | -2.8 | -2.7 | -2.6 | -4.3 | -4.3 | -4.3 | -4.2 | -4.1 | -4 | -3.8 | -3.7 | -3.5 | -3.4 | -2.3 | -2.6 | -2.8 | -2.9 | -3 | -3 | -3 | -3 | -2.9 | -2.8 | -4.5 | -4.5 | -4.4 | -4.3 | -4.2 | -4.1 | -4 | -3.9 | -3.7 | -3.6 | -2.4 | -2.7 | -2.9 | -3.1 | -3.1 | -3.2 | -3.2 | -3.1 | -3.1 | -3 | -4.6 | -4.6 | -4.5 | -4.5 | -4.4 | -4.3 | -4.2 | -4 | -3.8 | -3.7 | -2.5 | -2.7 | -2.9 | -3.1 | -3.2 | -3.2 | -3.2 | -3.2 | -3.1 | -3 | -4.6 | -4.6 | -4.6 | -4.5 | -4.4 | -4.3 | -4.2 | -4 | -3.9 | -3.7 | -2.5 | -2.8 | -3 | -3.1 | -3.2 | -3.2 | -3.2 | -3.2 | -3.1 | -3 | -4.7 | -4.6 | -4.6 | -4.5 | -4.4 | -4.3 | -4.2 | -4.1 | -3.9 | -3.8 | -2.6 | -2.9 | -3.1 | -3.2 | -3.3 | -3.3 | -3.4 | -3.3 | -3.2 | -3.2 | -4.8 | -4.7 | -4.7 | -4.6 | -4.5 | -4.4 | -4.3 | -4.2 | -4 | -3.9 | -4.4 | -4.6 | -4.6 | -4.7 | -4.7 | -4.9 | -4.9 | -5.1 | -5.2 | -5.1 | -4.4 | -4.5 | -4.6 | -4.7 | -4.8 | -4.9 | -4.9 | -5 | -5.1 | -5.2 | -4.4 | -4.4 | -4.5 | -4.7 | -4.7 | -4.9 | -4.9 | -5.1 | -5.1 | -5.1 | -4.3 | -4.4 | -4.5 | -4.6 | -4.7 | -4.8 | -4.9 | -5 | -5.1 | -5.2 | 82 | 82 | 83 | 83 | 1.03 | 3.57 | 375 |  | 320 | 364 | 319 | 0.48 | 0.42 | [6 empty] | 0.999 | 0.999 | 0.999 | 0.999 | 0.999 | 0.999 | 0.999 | 0.999 | 0.999 | 0.999 | 0.999 | 0.999 | 0.999 | 0.999 | 0.999 | 0.999 | 0.999 | 0.999 | 0.999 | 0.999 | 0.999 | 0.999 | 0.998 | 0.998 | 0.997 | 0.995 | 0.992 | 0.985 | 0.972 | 0.944 | 0.893 | 0.812 | 0.697 | 0.558 | 0.413 | 0.289 | 0 | 0 | [6 empty] | 0.999 | 0.998 | 0.999 | 0.999 | 0.999 | 0.999 | 0.999 | 0.999 | 0.999 | 0.999 | 0.999 | 0.999 | 0.999 | 0.997 | 0.998 | 0.998 | 0.998 | 0.997 | 0.998 | 0.998 | 0.998 | 0.997 | 0.995 | 0.994 | 0.993 | 0.988 | 0.98 | 0.964 | 0.931 | 0.865 | 0.753 | 0.593 | 0.405 | 0.232 | 0.11 | 0.045 | 0 | 0 | [6 empty] | 0.997 | 0.997 | 0.998 | 0.999 | 0.999 | 0.999 | 0.998 | 0.998 | 0.999 | 0.999 | 0.999 | 0.999 | 0.999 | 0.995 | 0.996 | 0.996 | 0.996 | 0.995 | 0.996 | 0.997 | 0.996 | 0.994 | 0.991 | 0.989 | 0.987 | 0.977 | 0.961 | 0.929 | 0.867 | 0.748 | 0.567 | 0.352 | 0.164 | 0.054 | 0.012 | 0.002 | 0 | 0 | 0.3130698 | 0.3299195 | (N-PSK53A) | (618-634) |  |  | Q-PSKH2S | 619-637 | (K-PSKn2) | (618-634) | (D-ZPK1A) | (621-638) |  | 20210901
◎ | 154 | MP-PCD4-40 | 619-639 | 1.61921 | 63.85 | 63.849 | 0.009698 | 1.62152 | 63.56 | 63.557 | 0.009779 | 1.60194 | 1.60675 | 1.60832 | 1.61104 | 1.61289 | 1.61458 | 1.61626 | 1.61673 | 1.61717 | 1.61912 | 1.61921 | 1.62152 | 1.62595 | 1.62651 | 1.63121 | 1.63555 | 1.64293 |  | 2.5831471 | 0 | -9.7502344 | -3 | 1.3615374 | -2 | 3.6346122 | -4 | -2.1187082 | -5 | 1.1536132 | -6 | 0.007938 | 0.003367 | 0.002951 | 0.006747 | 0.005254 | 0.008408 | 0.004795 | 0.004984 | 0.004703 | 0.8185 | 0.4713 | 0.1741 | 0.1731 | 0.3043 | 0.2386 | 0.4571 | 0.5418 | 0.4479 | 0.7606 | 0.8598 | 0.4674 | 0.1726 | 0.2198 | 0.2537 | 0.2366 | 0.5097 | 0.4809 | 0.4442 | 0.7543 | -0.0257 | -0.0072 | 0.011 | 0.0083 | 0.0324 | 1 | 4 | 4* | 2 | 2 | 2 | 1 | 508 | 555 | 486 | 499 | 588 | 94 | 97 | 99 | 101 | 103 | 104 | 105 | 105 | 106 | 106 | 107 | 107 | 107 | 108 | 108 | 109 | 110 | 111 | 112 | 103 | 130 | 0.757 | 0.616 | 390 | 4 | 300 | 86 | 33.4 | 0.282 | 55 | -1.08e-05 | 2.42e-09 | 1.57e-11 | 7.21e-07 | 4.29e-10 | 1.46e-09 | -1.2 | -1.5 | -1.7 | -1.8 | -1.8 | -1.9 | -1.8 | -1.7 | -1.6 | -1.5 | -3.5 | -3.4 | -3.3 | -3.2 | -3.1 | -3 | -2.8 | -2.6 | -2.4 | -2.3 | -1.5 | -1.8 | -2 | -2.1 | -2.1 | -2.2 | -2.1 | -2.1 | -2 | -1.9 | -3.8 | -3.7 | -3.6 | -3.5 | -3.4 | -3.3 | -3.1 | -3 | -2.8 | -2.6 | -1.8 | -2.1 | -2.3 | -2.4 | -2.5 | -2.5 | -2.5 | -2.4 | -2.3 | -2.2 | -4 | -4 | -3.9 | -3.8 | -3.7 | -3.6 | -3.5 | -3.3 | -3.1 | -3 | -1.8 | -2.1 | -2.3 | -2.5 | -2.5 | -2.5 | -2.5 | -2.5 | -2.4 | -2.3 | -4.1 | -4 | -4 | -3.9 | -3.8 | -3.7 | -3.5 | -3.4 | -3.2 | -3 | -2.1 | -2.4 | -2.6 | -2.8 | -2.8 | -2.9 | -2.9 | -2.8 | -2.7 | -2.6 | -4.4 | -4.3 | -4.3 | -4.2 | -4.1 | -4 | -3.8 | -3.7 | -3.5 | -3.4 | -2.3 | -2.6 | -2.8 | -2.9 | -3 | -3 | -3 | -3 | -2.9 | -2.8 | -4.5 | -4.5 | -4.4 | -4.3 | -4.2 | -4.1 | -4 | -3.9 | -3.7 | -3.6 | -2.4 | -2.7 | -2.9 | -3.1 | -3.1 | -3.2 | -3.2 | -3.1 | -3.1 | -3 | -4.6 | -4.6 | -4.5 | -4.5 | -4.4 | -4.3 | -4.2 | -4 | -3.9 | -3.7 | -2.5 | -2.7 | -2.9 | -3.1 | -3.2 | -3.2 | -3.2 | -3.2 | -3.1 | -3 | -4.6 | -4.6 | -4.6 | -4.5 | -4.4 | -4.3 | -4.2 | -4 | -3.9 | -3.8 | -2.5 | -2.8 | -3 | -3.1 | -3.2 | -3.2 | -3.2 | -3.2 | -3.1 | -3 | -4.7 | -4.6 | -4.6 | -4.5 | -4.4 | -4.3 | -4.2 | -4.1 | -3.9 | -3.8 | -2.6 | -2.9 | -3.1 | -3.2 | -3.3 | -3.4 | -3.4 | -3.3 | -3.2 | -3.2 | -4.8 | -4.7 | -4.7 | -4.6 | -4.6 | -4.5 | -4.3 | -4.2 | -4 | -3.9 | -4.4 | -4.6 | -4.6 | -4.7 | -4.7 | -4.9 | -4.9 | -5.1 | -5.2 | -5.1 | -4.4 | -4.5 | -4.6 | -4.7 | -4.8 | -4.9 | -4.9 | -5 | -5.1 | -5.2 | -4.4 | -4.4 | -4.5 | -4.7 | -4.7 | -4.9 | -4.9 | -5.1 | -5.1 | -5.1 | -4.3 | -4.4 | -4.5 | -4.6 | -4.7 | -4.8 | -4.9 | -5 | -5.1 | -5.2 | 82 | 82 | 83 | 83 | 1.03 | 3.57 | 375 |  | 320 | 364 | 319 | 0.48 | 0.42 | [6 empty] | 0.999 | 0.999 | 0.999 | 0.999 | 0.999 | 0.999 | 0.999 | 0.999 | 0.999 | 0.999 | 0.999 | 0.999 | 0.999 | 0.999 | 0.999 | 0.999 | 0.999 | 0.999 | 0.999 | 0.999 | 0.999 | 0.999 | 0.998 | 0.998 | 0.997 | 0.995 | 0.992 | 0.985 | 0.972 | 0.944 | 0.893 | 0.812 | 0.697 | 0.558 | 0.413 | 0.289 | 0 | 0 | [6 empty] | 0.999 | 0.998 | 0.999 | 0.999 | 0.999 | 0.999 | 0.999 | 0.999 | 0.999 | 0.999 | 0.999 | 0.999 | 0.999 | 0.997 | 0.998 | 0.998 | 0.998 | 0.997 | 0.998 | 0.998 | 0.998 | 0.997 | 0.995 | 0.994 | 0.993 | 0.988 | 0.98 | 0.964 | 0.931 | 0.865 | 0.753 | 0.593 | 0.405 | 0.232 | 0.11 | 0.045 | 0 | 0 | [6 empty] | 0.997 | 0.997 | 0.998 | 0.999 | 0.999 | 0.999 | 0.998 | 0.998 | 0.999 | 0.999 | 0.999 | 0.999 | 0.999 | 0.995 | 0.996 | 0.996 | 0.996 | 0.995 | 0.996 | 0.997 | 0.996 | 0.994 | 0.991 | 0.989 | 0.987 | 0.977 | 0.961 | 0.929 | 0.867 | 0.748 | 0.567 | 0.352 | 0.164 | 0.054 | 0.012 | 0.002 | 0 | 0 | 0.3130698 | 0.3299195 | [11 empty] | 20210901
◎ | 155 | MC-PCD4-40 | 619-639 | 1.61921 | 63.85 | 63.849 | 0.009698 | 1.62152 | 63.56 | 63.557 | 0.009779 | 1.60194 | 1.60675 | 1.60832 | 1.61104 | 1.61289 | 1.61458 | 1.61626 | 1.61673 | 1.61717 | 1.61912 | 1.61921 | 1.62152 | 1.62595 | 1.62651 | 1.63121 | 1.63555 | 1.64293 |  | 2.5831471 | 0 | -9.7502344 | -3 | 1.3615374 | -2 | 3.6346122 | -4 | -2.1187082 | -5 | 1.1536132 | -6 | 0.007938 | 0.003367 | 0.002951 | 0.006747 | 0.005254 | 0.008408 | 0.004795 | 0.004984 | 0.004703 | 0.8185 | 0.4713 | 0.1741 | 0.1731 | 0.3043 | 0.2386 | 0.4571 | 0.5418 | 0.4479 | 0.7606 | 0.8598 | 0.4674 | 0.1726 | 0.2198 | 0.2537 | 0.2366 | 0.5097 | 0.4809 | 0.4442 | 0.7543 | -0.0257 | -0.0072 | 0.011 | 0.0083 | 0.0324 | 1 | 4 | 4* | 2 | 2 | 2 | 1 | 508 | 555 | 486 | 499 | 588 | 94 | 97 | 99 | 101 | 103 | 104 | 105 | 105 | 106 | 106 | 107 | 107 | 107 | 108 | 108 | 109 | 110 | 111 | 112 | 103 | 130 | 0.757 | 0.616 | 390 | 4 | 300 | 86 | 33.4 | 0.282 | 55 | -1.08e-05 | 2.42e-09 | 1.57e-11 | 7.21e-07 | 4.29e-10 | 1.46e-09 | -1.2 | -1.5 | -1.7 | -1.8 | -1.8 | -1.9 | -1.8 | -1.7 | -1.6 | -1.5 | -3.5 | -3.4 | -3.3 | -3.2 | -3.1 | -3 | -2.8 | -2.6 | -2.4 | -2.3 | -1.5 | -1.8 | -2 | -2.1 | -2.1 | -2.2 | -2.1 | -2.1 | -2 | -1.9 | -3.8 | -3.7 | -3.6 | -3.5 | -3.4 | -3.3 | -3.1 | -3 | -2.8 | -2.6 | -1.8 | -2.1 | -2.3 | -2.4 | -2.5 | -2.5 | -2.5 | -2.4 | -2.3 | -2.2 | -4 | -4 | -3.9 | -3.8 | -3.7 | -3.6 | -3.5 | -3.3 | -3.1 | -3 | -1.8 | -2.1 | -2.3 | -2.5 | -2.5 | -2.5 | -2.5 | -2.5 | -2.4 | -2.3 | -4.1 | -4 | -4 | -3.9 | -3.8 | -3.7 | -3.5 | -3.4 | -3.2 | -3 | -2.1 | -2.4 | -2.6 | -2.8 | -2.8 | -2.9 | -2.9 | -2.8 | -2.7 | -2.6 | -4.4 | -4.3 | -4.3 | -4.2 | -4.1 | -4 | -3.8 | -3.7 | -3.5 | -3.4 | -2.3 | -2.6 | -2.8 | -2.9 | -3 | -3 | -3 | -3 | -2.9 | -2.8 | -4.5 | -4.5 | -4.4 | -4.3 | -4.2 | -4.1 | -4 | -3.9 | -3.7 | -3.6 | -2.4 | -2.7 | -2.9 | -3.1 | -3.1 | -3.2 | -3.2 | -3.1 | -3.1 | -3 | -4.6 | -4.6 | -4.5 | -4.5 | -4.4 | -4.3 | -4.2 | -4 | -3.9 | -3.7 | -2.5 | -2.7 | -2.9 | -3.1 | -3.2 | -3.2 | -3.2 | -3.2 | -3.1 | -3 | -4.6 | -4.6 | -4.6 | -4.5 | -4.4 | -4.3 | -4.2 | -4 | -3.9 | -3.8 | -2.5 | -2.8 | -3 | -3.1 | -3.2 | -3.2 | -3.2 | -3.2 | -3.1 | -3 | -4.7 | -4.6 | -4.6 | -4.5 | -4.4 | -4.3 | -4.2 | -4.1 | -3.9 | -3.8 | -2.6 | -2.9 | -3.1 | -3.2 | -3.3 | -3.4 | -3.4 | -3.3 | -3.2 | -3.2 | -4.8 | -4.7 | -4.7 | -4.6 | -4.6 | -4.5 | -4.3 | -4.2 | -4 | -3.9 | -4.4 | -4.6 | -4.6 | -4.7 | -4.7 | -4.9 | -4.9 | -5.1 | -5.2 | -5.1 | -4.4 | -4.5 | -4.6 | -4.7 | -4.8 | -4.9 | -4.9 | -5 | -5.1 | -5.2 | -4.4 | -4.4 | -4.5 | -4.7 | -4.7 | -4.9 | -4.9 | -5.1 | -5.1 | -5.1 | -4.3 | -4.4 | -4.5 | -4.6 | -4.7 | -4.8 | -4.9 | -5 | -5.1 | -5.2 | 82 | 82 | 83 | 83 | 1.03 | 3.57 | 370 |  | 315 | 359 | 315 | 0.32 | 0.26 | [6 empty] | 0.999 | 0.999 | 0.999 | 0.999 | 0.999 | 0.999 | 0.999 | 0.999 | 0.999 | 0.999 | 0.999 | 0.999 | 0.999 | 0.999 | 0.999 | 0.999 | 0.999 | 0.999 | 0.999 | 0.999 | 0.999 | 0.999 | 0.999 | 0.998 | 0.998 | 0.997 | 0.995 | 0.991 | 0.981 | 0.96 | 0.921 | 0.854 | 0.751 | 0.62 | 0.471 | 0.332 | 0.216 | 0.112 | [6 empty] | 0.997 | 0.997 | 0.997 | 0.998 | 0.998 | 0.997 | 0.997 | 0.997 | 0.997 | 0.997 | 0.997 | 0.997 | 0.997 | 0.999 | 0.998 | 0.999 | 0.999 | 0.998 | 0.998 | 0.999 | 0.998 | 0.998 | 0.997 | 0.996 | 0.996 | 0.993 | 0.988 | 0.977 | 0.954 | 0.903 | 0.814 | 0.675 | 0.489 | 0.304 | 0.154 | 0.063 | 0.022 | 0 | [6 empty] | 0.994 | 0.994 | 0.995 | 0.996 | 0.995 | 0.995 | 0.994 | 0.994 | 0.994 | 0.994 | 0.994 | 0.994 | 0.994 | 0.997 | 0.997 | 0.997 | 0.997 | 0.996 | 0.997 | 0.998 | 0.997 | 0.996 | 0.994 | 0.992 | 0.991 | 0.986 | 0.976 | 0.954 | 0.911 | 0.815 | 0.663 | 0.455 | 0.24 | 0.092 | 0.024 | 0 | 0 | 0 | 0.3129364 | 0.3296726 | [11 empty] | 20190614
◎ | 156 | M-PCD51 | 592-670 | 1.59201 | 67.02 | 67.023 | 0.008833 | 1.59412 | 66.76 | 66.763 | 0.008899 | 1.57512 | 1.58022 | 1.5818 | 1.58444 | 1.58619 | 1.58776 | 1.58931 | 1.58974 | 1.59014 | 1.59193 | 1.59201 | 1.59412 | 1.59814 | 1.59864 | 1.60288 | 1.60677 | 1.61338 |  | 2.502026 | 0 | -1.108292 | -2 | 1.12772 | -2 | 5.715408 | -4 | -5.587455 | -5 | 2.905292 | -6 | 0.007509 | 0.003122 | 0.002705 | 0.006128 | 0.004733 | 0.007941 | 0.004382 | 0.004517 | 0.004235 | 0.8501 | 0.4967 | 0.1779 | 0.1756 | 0.3062 | 0.2388 | 0.455 | 0.5358 | 0.4411 | 0.7478 | 0.8923 | 0.493 | 0.1765 | 0.2228 | 0.2554 | 0.237 | 0.5076 | 0.4759 | 0.4378 | 0.7422 | -0.0089 | -0.0048 | 0.0104 | 0.0081 | 0.0408 | 1 | 4 | 2* | 3 | 3 | 5 | 0 | 499 | 541 | 475 | 496 | 580 | 80 | 83 | 85 | 86 | 88 | 89 | 90 | 91 | 92 | 93 | 94 | 94 | 95 | 96 | 96 | 97 | 98 | 99 | 100 | 89 | 116 | 0.882 | 0.709 | 440 | 4 | 270 | 89 | 34.8 | 0.271 | 61 | -5.75e-06 | 4.33e-09 | -1.7e-11 | 3.99e-07 | 4.04e-10 | 0.175 | 0.4 | 0.3 | 0.2 | 0.1 | 0.1 | 0 | 0 | 0 | -0.1 | -0.1 | -1.8 | -1.6 | -1.5 | -1.3 | -1.2 | -1.1 | -1 | -0.9 | -0.9 | -0.8 | 0.2 | 0 | -0.1 | -0.1 | -0.2 | -0.2 | -0.3 | -0.3 | -0.4 | -0.4 | -2 | -1.8 | -1.7 | -1.5 | -1.4 | -1.3 | -1.3 | -1.2 | -1.2 | -1.1 | 0 | -0.2 | -0.3 | -0.4 | -0.4 | -0.5 | -0.5 | -0.6 | -0.6 | -0.7 | -2.2 | -2.1 | -1.9 | -1.8 | -1.7 | -1.6 | -1.5 | -1.5 | -1.4 | -1.4 | -0.1 | -0.2 | -0.3 | -0.4 | -0.5 | -0.5 | -0.6 | -0.6 | -0.7 | -0.7 | -2.2 | -2.1 | -1.9 | -1.8 | -1.7 | -1.6 | -1.6 | -1.5 | -1.5 | -1.5 | -0.3 | -0.4 | -0.5 | -0.6 | -0.7 | -0.8 | -0.8 | -0.9 | -1 | -1 | -2.4 | -2.3 | -2.1 | -2 | -1.9 | -1.8 | -1.8 | -1.8 | -1.7 | -1.7 | -0.4 | -0.5 | -0.6 | -0.7 | -0.8 | -0.9 | -0.9 | -1 | -1.1 | -1.1 | -2.5 | -2.4 | -2.2 | -2.1 | -2 | -2 | -1.9 | -1.9 | -1.9 | -1.9 | -0.4 | -0.6 | -0.7 | -0.8 | -0.9 | -1 | -1 | -1.1 | -1.2 | -1.2 | -2.6 | -2.4 | -2.3 | -2.2 | -2.1 | -2.1 | -2 | -2 | -2 | -2 | -0.5 | -0.6 | -0.7 | -0.8 | -0.9 | -1 | -1.1 | -1.1 | -1.2 | -1.3 | -2.6 | -2.5 | -2.3 | -2.2 | -2.1 | -2.1 | -2 | -2 | -2 | -2 | -0.5 | -0.6 | -0.8 | -0.9 | -0.9 | -1 | -1.1 | -1.2 | -1.2 | -1.3 | -2.6 | -2.5 | -2.4 | -2.2 | -2.2 | -2.1 | -2 | -2 | -2 | -2 | -0.5 | -0.7 | -0.8 | -0.9 | -1 | -1.1 | -1.2 | -1.2 | -1.3 | -1.4 | -2.7 | -2.5 | -2.4 | -2.3 | -2.2 | -2.2 | -2.1 | -2.1 | -2.1 | -2.1 | -3.2 | -3.4 | -3.4 | -3.6 | -3.6 | -3.9 | -3.9 | -4.1 | -4.3 | -4.2 | -3.1 | -3.3 | -3.4 | -3.5 | -3.7 | -3.8 | -3.9 | -4.1 | -4.2 | -4.3 | -3.2 | -3.3 | -3.4 | -3.6 | -3.6 | -3.9 | -3.9 | -4.1 | -4.3 | -4.3 | -3.2 | -3.3 | -3.4 | -3.6 | -3.7 | -3.8 | -3.9 | -4.1 | -4.2 | -4.3 | 82 | 82 | 82 | 82 | 1.48 | 3.14 | 345 |  | 270 | 332 | 270 | 0.31 | 0.32 | 0.962 | 0.973 | 0.984 | 0.995 | 0.997 | 0.999 | 0.999 | 0.999 | 0.999 | 0.999 | 0.999 | 0.999 | 0.999 | 0.999 | 0.999 | 0.999 | 0.999 | 0.999 | 0.999 | 0.998 | 0.998 | 0.998 | 0.998 | 0.998 | 0.998 | 0.998 | 0.998 | 0.9872 | 0.997 | 0.997 | 0.996 | 0.996 | 0.996 | 0.995 | 0.993 | 0.989 | 0.982 | 0.971 | 0.952 | 0.922 | 0.88 | 0.824 | 0.753 | 0.662 | 0.909 | 0.933 | 0.96 | 0.986 | 0.993 | 0.997 | 0.999 | 0.998 | 0.999 | 0.999 | 0.999 | 0.999 | 0.999 | 0.999 | 0.999 | 0.998 | 0.997 | 0.997 | 0.996 | 0.996 | 0.996 | 0.996 | 0.996 | 0.995 | 0.995 | 0.996 | 0.994 | 0.994 | 0.993 | 0.992 | 0.991 | 0.991 | 0.989 | 0.987 | 0.982 | 0.973 | 0.957 | 0.929 | 0.884 | 0.817 | 0.727 | 0.617 | 0.493 | 0.356 | 0.826 | 0.871 | 0.921 | 0.973 | 0.986 | 0.995 | 0.997 | 0.997 | 0.998 | 0.999 | 0.999 | 0.999 | 0.998 | 0.998 | 0.9976 | 0.9962 | 0.9947 | 0.9936 | 0.993 | 0.9916 | 0.9912 | 0.9915 | 0.9914 | 0.9905 | 0.9908 | 0.9912 | 0.9887 | 0.9872 | 0.9854 | 0.9833 | 0.9826 | 0.9813 | 0.9791 | 0.9744 | 0.9653 | 0.9467 | 0.9152 | 0.8633 | 0.7811 | 0.6669 | 0.528 | 0.3807 | 0.2428 | 0.1268 | 0.3131853 | 0.3298371 |  |  |  |  | Q-PSKH4S | 592-669 | (K-PSK400) | (595-678) |  |  |  | 20230801
◎ | 157 | MP-PCD51-70 | 593-670 | 1.59271 | 66.97 | 66.973 | 0.00885 | 1.59482 | 66.71 | 66.714 | 0.008916 | 1.57599 | 1.58091 | 1.58247 | 1.58511 | 1.58686 | 1.58844 | 1.59 | 1.59043 | 1.59083 | 1.59263 | 1.59271 | 1.59482 | 1.59885 | 1.59934 | 1.6036 | 1.60751 | 1.61413 |  | 2.5025436 | 0 | -1.0321437 | -2 | 1.2433636 | -2 | 2.1866535 | -4 | -5.5793977 | -6 | 3.0188383 | -7 | 0.00752 | 0.003135 | 0.002712 | 0.006138 | 0.00475 | 0.007954 | 0.00439 | 0.004526 | 0.00425 | 0.8497 | 0.4955 | 0.1784 | 0.1758 | 0.3064 | 0.2386 | 0.4549 | 0.5367 | 0.4425 | 0.7476 | 0.8921 | 0.4918 | 0.1771 | 0.2232 | 0.2555 | 0.2369 | 0.5076 | 0.4767 | 0.4392 | 0.742 | -0.0091 | -0.0039 | 0.0109 | 0.0089 | 0.0416 | 1 | 4 | 2* | 3 | 3 | 5 | 0 | 499 | 541 | 475 | 496 | 580 | 80 | 83 | 85 | 86 | 88 | 89 | 90 | 91 | 92 | 93 | 94 | 94 | 95 | 96 | 96 | 97 | 98 | 99 | 100 | 89 | 116 | 0.882 | 0.709 | 440 | 4 | 270 | 89 | 34.8 | 0.271 | 61 | -5.75e-06 | 4.33e-09 | -1.7e-11 | 3.99e-07 | 4.04e-10 | 0.175 | 0.4 | 0.3 | 0.2 | 0.1 | 0.1 | 0 | 0 | 0 | -0.1 | -0.1 | -1.8 | -1.6 | -1.5 | -1.3 | -1.2 | -1.1 | -1 | -0.9 | -0.9 | -0.8 | 0.2 | 0 | -0.1 | -0.1 | -0.2 | -0.2 | -0.3 | -0.3 | -0.4 | -0.4 | -2 | -1.8 | -1.7 | -1.5 | -1.4 | -1.3 | -1.3 | -1.2 | -1.2 | -1.1 | 0 | -0.2 | -0.3 | -0.4 | -0.4 | -0.5 | -0.5 | -0.6 | -0.7 | -0.7 | -2.2 | -2.1 | -1.9 | -1.8 | -1.7 | -1.6 | -1.5 | -1.5 | -1.5 | -1.4 | -0.1 | -0.2 | -0.3 | -0.4 | -0.5 | -0.5 | -0.6 | -0.6 | -0.7 | -0.7 | -2.2 | -2.1 | -1.9 | -1.8 | -1.7 | -1.6 | -1.6 | -1.5 | -1.5 | -1.5 | -0.3 | -0.4 | -0.5 | -0.6 | -0.7 | -0.8 | -0.8 | -0.9 | -1 | -1 | -2.4 | -2.3 | -2.1 | -2 | -1.9 | -1.8 | -1.8 | -1.8 | -1.7 | -1.7 | -0.4 | -0.5 | -0.6 | -0.7 | -0.8 | -0.9 | -0.9 | -1 | -1.1 | -1.1 | -2.5 | -2.4 | -2.2 | -2.1 | -2 | -2 | -1.9 | -1.9 | -1.9 | -1.9 | -0.4 | -0.6 | -0.7 | -0.8 | -0.9 | -1 | -1 | -1.1 | -1.2 | -1.2 | -2.6 | -2.4 | -2.3 | -2.2 | -2.1 | -2.1 | -2 | -2 | -2 | -2 | -0.5 | -0.6 | -0.7 | -0.8 | -0.9 | -1 | -1.1 | -1.1 | -1.2 | -1.3 | -2.6 | -2.5 | -2.3 | -2.2 | -2.1 | -2.1 | -2 | -2 | -2 | -2 | -0.5 | -0.7 | -0.8 | -0.9 | -0.9 | -1 | -1.1 | -1.2 | -1.2 | -1.3 | -2.6 | -2.5 | -2.4 | -2.2 | -2.2 | -2.1 | -2 | -2 | -2 | -2 | -0.5 | -0.7 | -0.8 | -0.9 | -1 | -1.1 | -1.2 | -1.2 | -1.3 | -1.4 | -2.7 | -2.5 | -2.4 | -2.3 | -2.2 | -2.2 | -2.1 | -2.1 | -2.1 | -2.1 | -3.2 | -3.4 | -3.4 | -3.6 | -3.6 | -3.8 | -3.9 | -4.1 | -4.3 | -4.2 | -3.1 | -3.3 | -3.4 | -3.5 | -3.7 | -3.8 | -3.9 | -4.1 | -4.2 | -4.3 | -3.2 | -3.3 | -3.4 | -3.6 | -3.6 | -3.9 | -3.9 | -4.1 | -4.3 | -4.2 | -3.2 | -3.3 | -3.4 | -3.5 | -3.7 | -3.8 | -3.9 | -4.1 | -4.2 | -4.3 | 82 | 82 | 82 | 82 | 1.48 | 3.14 | 345 |  | 270 | 332 | 270 | 0.31 | 0.32 | 0.962 | 0.973 | 0.984 | 0.995 | 0.997 | 0.999 | 0.999 | 0.999 | 0.999 | 0.999 | 0.999 | 0.999 | 0.999 | 0.999 | 0.999 | 0.999 | 0.999 | 0.999 | 0.999 | 0.998 | 0.998 | 0.998 | 0.998 | 0.998 | 0.998 | 0.998 | 0.998 | 0.9872 | 0.997 | 0.997 | 0.996 | 0.996 | 0.996 | 0.995 | 0.993 | 0.989 | 0.982 | 0.971 | 0.952 | 0.922 | 0.88 | 0.824 | 0.753 | 0.662 | 0.909 | 0.933 | 0.96 | 0.986 | 0.993 | 0.997 | 0.999 | 0.998 | 0.999 | 0.999 | 0.999 | 0.999 | 0.999 | 0.999 | 0.999 | 0.998 | 0.997 | 0.997 | 0.996 | 0.996 | 0.996 | 0.996 | 0.996 | 0.995 | 0.995 | 0.996 | 0.994 | 0.994 | 0.993 | 0.992 | 0.991 | 0.991 | 0.989 | 0.987 | 0.982 | 0.973 | 0.957 | 0.929 | 0.884 | 0.817 | 0.727 | 0.617 | 0.493 | 0.356 | 0.826 | 0.871 | 0.921 | 0.973 | 0.986 | 0.995 | 0.997 | 0.997 | 0.998 | 0.999 | 0.999 | 0.999 | 0.998 | 0.998 | 0.9976 | 0.9962 | 0.9947 | 0.9936 | 0.993 | 0.9916 | 0.9912 | 0.9915 | 0.9914 | 0.9905 | 0.9908 | 0.9912 | 0.9887 | 0.9872 | 0.9854 | 0.9833 | 0.9826 | 0.9813 | 0.9791 | 0.9744 | 0.9653 | 0.9467 | 0.9152 | 0.8633 | 0.7811 | 0.6669 | 0.528 | 0.3807 | 0.2428 | 0.1268 | 0.3131853 | 0.3298371 | [11 empty] | 20230801
◎ | 158 | MC-PCD51-70 | 593-670 | 1.59271 | 66.97 | 66.973 | 0.00885 | 1.59482 | 66.71 | 66.714 | 0.008916 | 1.57599 | 1.58091 | 1.58247 | 1.58511 | 1.58686 | 1.58844 | 1.59 | 1.59043 | 1.59083 | 1.59263 | 1.59271 | 1.59482 | 1.59885 | 1.59934 | 1.6036 | 1.60751 | 1.61413 |  | 2.5025436 | 0 | -1.0321437 | -2 | 1.2433636 | -2 | 2.1866535 | -4 | -5.5793977 | -6 | 3.0188383 | -7 | 0.00752 | 0.003135 | 0.002712 | 0.006138 | 0.00475 | 0.007954 | 0.00439 | 0.004526 | 0.00425 | 0.8497 | 0.4955 | 0.1784 | 0.1758 | 0.3064 | 0.2386 | 0.4549 | 0.5367 | 0.4425 | 0.7476 | 0.8921 | 0.4918 | 0.1771 | 0.2232 | 0.2555 | 0.2369 | 0.5076 | 0.4767 | 0.4392 | 0.742 | -0.0091 | -0.0039 | 0.0109 | 0.0089 | 0.0416 | 1 | 4 | 2* | 3 | 3 | 5 | 0 | 499 | 541 | 475 | 496 | 580 | 80 | 83 | 85 | 86 | 88 | 89 | 90 | 91 | 92 | 93 | 94 | 94 | 95 | 96 | 96 | 97 | 98 | 99 | 100 | 89 | 116 | 0.882 | 0.709 | 440 | 4 | 270 | 89 | 34.8 | 0.271 | 61 | -5.75e-06 | 4.33e-09 | -1.7e-11 | 3.99e-07 | 4.04e-10 | 0.175 | 0.4 | 0.3 | 0.2 | 0.1 | 0.1 | 0 | 0 | 0 | -0.1 | -0.1 | -1.8 | -1.6 | -1.5 | -1.3 | -1.2 | -1.1 | -1 | -0.9 | -0.9 | -0.8 | 0.2 | 0 | -0.1 | -0.1 | -0.2 | -0.2 | -0.3 | -0.3 | -0.4 | -0.4 | -2 | -1.8 | -1.7 | -1.5 | -1.4 | -1.3 | -1.3 | -1.2 | -1.2 | -1.1 | 0 | -0.2 | -0.3 | -0.4 | -0.4 | -0.5 | -0.5 | -0.6 | -0.7 | -0.7 | -2.2 | -2.1 | -1.9 | -1.8 | -1.7 | -1.6 | -1.5 | -1.5 | -1.5 | -1.4 | -0.1 | -0.2 | -0.3 | -0.4 | -0.5 | -0.5 | -0.6 | -0.6 | -0.7 | -0.7 | -2.2 | -2.1 | -1.9 | -1.8 | -1.7 | -1.6 | -1.6 | -1.5 | -1.5 | -1.5 | -0.3 | -0.4 | -0.5 | -0.6 | -0.7 | -0.8 | -0.8 | -0.9 | -1 | -1 | -2.4 | -2.3 | -2.1 | -2 | -1.9 | -1.8 | -1.8 | -1.8 | -1.7 | -1.7 | -0.4 | -0.5 | -0.6 | -0.7 | -0.8 | -0.9 | -0.9 | -1 | -1.1 | -1.1 | -2.5 | -2.4 | -2.2 | -2.1 | -2 | -2 | -1.9 | -1.9 | -1.9 | -1.9 | -0.4 | -0.6 | -0.7 | -0.8 | -0.9 | -1 | -1 | -1.1 | -1.2 | -1.2 | -2.6 | -2.4 | -2.3 | -2.2 | -2.1 | -2.1 | -2 | -2 | -2 | -2 | -0.5 | -0.6 | -0.7 | -0.8 | -0.9 | -1 | -1.1 | -1.1 | -1.2 | -1.3 | -2.6 | -2.5 | -2.3 | -2.2 | -2.1 | -2.1 | -2 | -2 | -2 | -2 | -0.5 | -0.7 | -0.8 | -0.9 | -0.9 | -1 | -1.1 | -1.2 | -1.2 | -1.3 | -2.6 | -2.5 | -2.4 | -2.2 | -2.2 | -2.1 | -2 | -2 | -2 | -2 | -0.5 | -0.7 | -0.8 | -0.9 | -1 | -1.1 | -1.2 | -1.2 | -1.3 | -1.4 | -2.7 | -2.5 | -2.4 | -2.3 | -2.2 | -2.2 | -2.1 | -2.1 | -2.1 | -2.1 | -3.2 | -3.4 | -3.4 | -3.6 | -3.6 | -3.8 | -3.9 | -4.1 | -4.3 | -4.2 | -3.1 | -3.3 | -3.4 | -3.5 | -3.7 | -3.8 | -3.9 | -4.1 | -4.2 | -4.3 | -3.2 | -3.3 | -3.4 | -3.6 | -3.6 | -3.9 | -3.9 | -4.1 | -4.3 | -4.2 | -3.2 | -3.3 | -3.4 | -3.5 | -3.7 | -3.8 | -3.9 | -4.1 | -4.2 | -4.3 | 82 | 82 | 82 | 82 | 1.48 | 3.14 | 340 |  | 270 | 330 | 268 | 0.23 | 0.23 | 0.956 | 0.969 | 0.981 | 0.994 | 0.997 | 0.999 | 0.998 | 0.998 | 0.999 | 0.999 | 0.999 | 0.999 | 0.999 | 0.999 | 0.999 | 0.999 | 0.999 | 0.999 | 0.999 | 0.999 | 0.999 | 0.999 | 0.999 | 0.999 | 0.999 | 0.999 | 0.999 | 0.999 | 0.999 | 0.998 | 0.998 | 0.998 | 0.998 | 0.997 | 0.996 | 0.993 | 0.987 | 0.976 | 0.957 | 0.929 | 0.887 | 0.832 | 0.765 | 0.681 | 0.894 | 0.925 | 0.954 | 0.985 | 0.993 | 0.998 | 0.996 | 0.996 | 0.997 | 0.999 | 0.999 | 0.999 | 0.999 | 0.999 | 0.999 | 0.999 | 0.999 | 0.999 | 0.999 | 0.999 | 0.999 | 0.999 | 0.999 | 0.999 | 0.998 | 0.999 | 0.998 | 0.998 | 0.997 | 0.996 | 0.996 | 0.996 | 0.995 | 0.993 | 0.989 | 0.982 | 0.967 | 0.94 | 0.895 | 0.831 | 0.74 | 0.63 | 0.51 | 0.381 | 0.8 | 0.856 | 0.91 | 0.971 | 0.986 | 0.997 | 0.992 | 0.992 | 0.994 | 0.998 | 0.998 | 0.998 | 0.999 | 0.998 | 0.998 | 0.999 | 0.999 | 0.999 | 0.999 | 0.999 | 0.999 | 0.999 | 0.998 | 0.998 | 0.997 | 0.998 | 0.997 | 0.996 | 0.994 | 0.992 | 0.991 | 0.991 | 0.99 | 0.986 | 0.978 | 0.964 | 0.935 | 0.884 | 0.802 | 0.69 | 0.547 | 0.397 | 0.26 | 0.145 | 0.31298 | 0.3296556 | [11 empty] | 20190614
◎ | 159 | M-PCD55AR | 639-552 | 1.63858 | 55.18 | 55.183 | 0.011572 | 1.64133 | 54.88 | 54.876 | 0.011687 | 1.61934 | 1.62429 | 1.62599 | 1.62904 | 1.63116 | 1.63312 | 1.63509 | 1.63564 | 1.63616 | 1.63848 | 1.63858 | 1.64133 | 1.64666 | 1.64733 | 1.65306 | 1.65843 | 1.6677 |  | 2.6366261 | 0 | -9.2645802 | -3 | 1.6956609 | -2 | 2.6444551 | -4 | 6.1366528 | -6 | 3.4208341 | -7 | 0.009098 | 0.003929 | 0.003488 | 0.008084 | 0.006402 | 0.009651 | 0.005691 | 0.005996 | 0.005734 | 0.7862 | 0.4467 | 0.1695 | 0.1701 | 0.3014 | 0.2382 | 0.4604 | 0.5532 | 0.464 | 0.8012 | 0.8258 | 0.4423 | 0.1678 | 0.2157 | 0.2511 | 0.2358 | 0.513 | 0.4906 | 0.4594 | 0.7933 | -0.0175 | -0.0043 | 0.0057 | 0.0042 | 0.0124 | 1 | 1 | 1 | 3 | 2 | 2 | 0 | 518 | 558 | 490.9 | 508.6 | 587.2 | 81 | 84 | 87 | 89 | 90 | 91 | 92 | 92 | 92 | 92 | 92 | 92 | 92 | 92 | 93 | 93 | 94 | 95 | 97 | 92 | 113 | 0.721 | 0.565 | 395 | 4 | 250 | 81.5 | 31.8 | 0.281 | 82 | -6.319215e-06 | 8.43874e-09 | 8.82123e-12 | 5.438024e-07 | 2.713425e-11 | 0.1771056 | 0.7 | 0.5 | 0.4 | 0.4 | 0.4 | 0.4 | 0.5 | 0.7 | 0.8 | 0.9 | -1.6 | -1.5 | -1.3 | -1.1 | -0.9 | -0.7 | -0.5 | -0.3 | 0 | 0.2 | 0.3 | 0.1 | 0 | 0 | 0 | 0.1 | 0.2 | 0.3 | 0.4 | 0.6 | -2 | -1.8 | -1.6 | -1.5 | -1.3 | -1.1 | -0.8 | -0.6 | -0.4 | -0.2 | 0 | -0.2 | -0.3 | -0.4 | -0.3 | -0.3 | -0.2 | -0.1 | 0.1 | 0.2 | -2.3 | -2.1 | -2 | -1.8 | -1.6 | -1.4 | -1.2 | -1 | -0.8 | -0.6 | -0.1 | -0.3 | -0.4 | -0.4 | -0.4 | -0.3 | -0.2 | -0.1 | 0 | 0.1 | -2.3 | -2.2 | -2 | -1.8 | -1.7 | -1.5 | -1.2 | -1 | -0.8 | -0.6 | -0.4 | -0.6 | -0.7 | -0.7 | -0.7 | -0.6 | -0.6 | -0.4 | -0.3 | -0.2 | -2.6 | -2.5 | -2.3 | -2.1 | -2 | -1.8 | -1.6 | -1.3 | -1.1 | -0.9 | -0.6 | -0.7 | -0.8 | -0.9 | -0.8 | -0.8 | -0.7 | -0.6 | -0.5 | -0.3 | -2.8 | -2.6 | -2.5 | -2.3 | -2.1 | -1.9 | -1.7 | -1.5 | -1.3 | -1.1 | -0.7 | -0.9 | -1 | -1 | -1 | -0.9 | -0.8 | -0.7 | -0.6 | -0.5 | -2.9 | -2.8 | -2.6 | -2.4 | -2.2 | -2 | -1.8 | -1.6 | -1.4 | -1.2 | -0.7 | -0.9 | -1 | -1 | -1 | -1 | -0.9 | -0.8 | -0.6 | -0.5 | -2.9 | -2.8 | -2.6 | -2.4 | -2.3 | -2.1 | -1.9 | -1.6 | -1.4 | -1.2 | -0.8 | -0.9 | -1 | -1.1 | -1 | -1 | -0.9 | -0.8 | -0.6 | -0.5 | -3 | -2.8 | -2.6 | -2.5 | -2.3 | -2.1 | -1.9 | -1.7 | -1.5 | -1.3 | -0.8 | -1 | -1.1 | -1.1 | -1.1 | -1.1 | -1 | -0.9 | -0.7 | -0.6 | -3.1 | -2.9 | -2.7 | -2.6 | -2.4 | -2.2 | -2 | -1.8 | -1.5 | -1.4 | -3.3 | -3.3 | -3.2 | -3.2 | -3.1 | -3.2 | -3.2 | -3.2 | -3.2 | -3.2 | -3.2 | -3.2 | -3.2 | -3.2 | -3.2 | -3.2 | -3.2 | -3.2 | -3.2 | -3.2 | -3.3 | -3.2 | -3.2 | -3.2 | -3.1 | -3.2 | -3.1 | -3.2 | -3.2 | -3.2 | -3.2 | -3.2 | -3.2 | -3.2 | -3.2 | -3.2 | -3.2 | -3.2 | -3.2 | -3.2 | 205.8086 | 206.5086 | 208.1085 | 209.1396 | 1.526 | 3.57 | 380 |  | 320 | 363 | 318 | 0.73 | 0.75 | 0.976 | 0.981 | 0.992 | 0.998 | 0.999 | 0.999 | 0.999 | 0.999 | 0.999 | 0.999 | 0.999 | 0.999 | 0.999 | 0.999 | 0.999 | 0.999 | 0.999 | 0.999 | 0.999 | 0.999 | 0.999 | 0.999 | 0.999 | 0.999 | 0.999 | 0.999 | 0.999 | 0.999 | 0.998 | 0.997 | 0.996 | 0.993 | 0.989 | 0.983 | 0.971 | 0.948 | 0.91 | 0.85 | 0.751 | 0.594 | 0 | 0 | 0 | 0 | 0.94 | 0.953 | 0.979 | 0.994 | 0.997 | 0.998 | 0.998 | 0.998 | 0.998 | 0.999 | 0.999 | 0.998 | 0.998 | 0.998 | 0.998 | 0.998 | 0.998 | 0.998 | 0.998 | 0.999 | 0.999 | 0.999 | 0.999 | 0.999 | 0.999 | 0.999 | 0.998 | 0.997 | 0.996 | 0.993 | 0.99 | 0.982 | 0.973 | 0.957 | 0.93 | 0.874 | 0.791 | 0.666 | 0.489 | 0.272 | 0 | 0 | 0 | 0 | 0.734 | 0.788 | 0.899 | 0.972 | 0.984 | 0.99 | 0.991 | 0.99 | 0.99 | 0.994 | 0.992 | 0.991 | 0.996 | 0.996 | 0.996 | 0.996 | 0.996 | 0.997 | 0.997 | 0.998 | 0.998 | 0.999 | 0.999 | 0.999 | 0.999 | 0.999 | 0.996 | 0.994 | 0.991 | 0.987 | 0.98 | 0.965 | 0.948 | 0.916 | 0.864 | 0.764 | 0.625 | 0.443 | 0.239 | 0.074 | 0 | 0 | 0 | 0 | 0.3134591 | 0.3303082 | [6 empty] | (K-SK18) | (639-555) | (H-ZK11) | (639-555) |  | 20210901
◎ | 160 | MP-PCD55AR | 639-552 | 1.63858 | 55.18 | 55.183 | 0.011572 | 1.64133 | 54.88 | 54.876 | 0.011687 | 1.61934 | 1.62429 | 1.62599 | 1.62904 | 1.63116 | 1.63312 | 1.63509 | 1.63564 | 1.63616 | 1.63848 | 1.63858 | 1.64133 | 1.64666 | 1.64733 | 1.65306 | 1.65843 | 1.6677 |  | 2.6366261 | 0 | -9.2645802 | -3 | 1.6956609 | -2 | 2.6444551 | -4 | 6.1366528 | -6 | 3.4208341 | -7 | 0.009098 | 0.003929 | 0.003488 | 0.008084 | 0.006402 | 0.009651 | 0.005691 | 0.005996 | 0.005734 | 0.7862 | 0.4467 | 0.1695 | 0.1701 | 0.3014 | 0.2382 | 0.4604 | 0.5532 | 0.464 | 0.8012 | 0.8258 | 0.4423 | 0.1678 | 0.2157 | 0.2511 | 0.2358 | 0.513 | 0.4906 | 0.4594 | 0.7933 | -0.0175 | -0.0043 | 0.0057 | 0.0042 | 0.0124 | 1 | 1 | 1 | 3 | 2 | 2 | 0 | 518 | 558 | 490.9 | 508.6 | 587.2 | 81 | 84 | 87 | 89 | 90 | 91 | 92 | 92 | 92 | 92 | 92 | 92 | 92 | 92 | 93 | 93 | 94 | 95 | 97 | 92 | 113 | 0.721 | 0.565 | 395 | 4 | 250 | 81.5 | 31.8 | 0.281 | 82 | -6.319215e-06 | 8.43874e-09 | 8.82123e-12 | 5.438024e-07 | 2.713425e-11 | 0.1771056 | 0.7 | 0.5 | 0.4 | 0.4 | 0.4 | 0.4 | 0.5 | 0.7 | 0.8 | 0.9 | -1.6 | -1.5 | -1.3 | -1.1 | -0.9 | -0.7 | -0.5 | -0.3 | 0 | 0.2 | 0.3 | 0.1 | 0 | 0 | 0 | 0.1 | 0.2 | 0.3 | 0.4 | 0.6 | -2 | -1.8 | -1.6 | -1.5 | -1.3 | -1.1 | -0.8 | -0.6 | -0.4 | -0.2 | 0 | -0.2 | -0.3 | -0.4 | -0.3 | -0.3 | -0.2 | -0.1 | 0.1 | 0.2 | -2.3 | -2.1 | -2 | -1.8 | -1.6 | -1.4 | -1.2 | -1 | -0.8 | -0.6 | -0.1 | -0.3 | -0.4 | -0.4 | -0.4 | -0.3 | -0.2 | -0.1 | 0 | 0.1 | -2.3 | -2.2 | -2 | -1.8 | -1.7 | -1.5 | -1.2 | -1 | -0.8 | -0.6 | -0.4 | -0.6 | -0.7 | -0.7 | -0.7 | -0.6 | -0.6 | -0.4 | -0.3 | -0.2 | -2.6 | -2.5 | -2.3 | -2.1 | -2 | -1.8 | -1.6 | -1.3 | -1.1 | -0.9 | -0.6 | -0.7 | -0.8 | -0.9 | -0.8 | -0.8 | -0.7 | -0.6 | -0.5 | -0.3 | -2.8 | -2.6 | -2.5 | -2.3 | -2.1 | -1.9 | -1.7 | -1.5 | -1.3 | -1.1 | -0.7 | -0.9 | -1 | -1 | -1 | -0.9 | -0.8 | -0.7 | -0.6 | -0.5 | -2.9 | -2.8 | -2.6 | -2.4 | -2.2 | -2 | -1.8 | -1.6 | -1.4 | -1.2 | -0.7 | -0.9 | -1 | -1 | -1 | -1 | -0.9 | -0.8 | -0.6 | -0.5 | -2.9 | -2.8 | -2.6 | -2.4 | -2.3 | -2.1 | -1.9 | -1.6 | -1.4 | -1.2 | -0.8 | -0.9 | -1 | -1.1 | -1 | -1 | -0.9 | -0.8 | -0.6 | -0.5 | -3 | -2.8 | -2.6 | -2.5 | -2.3 | -2.1 | -1.9 | -1.7 | -1.5 | -1.3 | -0.8 | -1 | -1.1 | -1.1 | -1.1 | -1.1 | -1 | -0.9 | -0.7 | -0.6 | -3.1 | -2.9 | -2.7 | -2.6 | -2.4 | -2.2 | -2 | -1.8 | -1.5 | -1.4 | -3.3 | -3.3 | -3.2 | -3.2 | -3.1 | -3.2 | -3.2 | -3.2 | -3.2 | -3.2 | -3.2 | -3.2 | -3.2 | -3.2 | -3.2 | -3.2 | -3.2 | -3.2 | -3.2 | -3.2 | -3.3 | -3.2 | -3.2 | -3.2 | -3.1 | -3.2 | -3.1 | -3.2 | -3.2 | -3.2 | -3.2 | -3.2 | -3.2 | -3.2 | -3.2 | -3.2 | -3.2 | -3.2 | -3.2 | -3.2 | 205.8086 | 206.5086 | 208.1085 | 209.1396 | 1.526 | 3.57 | 380 |  | 320 | 363 | 318 | 0.73 | 0.75 | 0.976 | 0.981 | 0.992 | 0.998 | 0.999 | 0.999 | 0.999 | 0.999 | 0.999 | 0.999 | 0.999 | 0.999 | 0.999 | 0.999 | 0.999 | 0.999 | 0.999 | 0.999 | 0.999 | 0.999 | 0.999 | 0.999 | 0.999 | 0.999 | 0.999 | 0.999 | 0.999 | 0.999 | 0.998 | 0.997 | 0.996 | 0.993 | 0.989 | 0.983 | 0.971 | 0.948 | 0.91 | 0.85 | 0.751 | 0.594 | 0 | 0 | 0 | 0 | 0.94 | 0.953 | 0.979 | 0.994 | 0.997 | 0.998 | 0.998 | 0.998 | 0.998 | 0.999 | 0.999 | 0.998 | 0.998 | 0.998 | 0.998 | 0.998 | 0.998 | 0.998 | 0.998 | 0.999 | 0.999 | 0.999 | 0.999 | 0.999 | 0.999 | 0.999 | 0.998 | 0.997 | 0.996 | 0.993 | 0.99 | 0.982 | 0.973 | 0.957 | 0.93 | 0.874 | 0.791 | 0.666 | 0.489 | 0.272 | 0 | 0 | 0 | 0 | 0.734 | 0.788 | 0.899 | 0.972 | 0.984 | 0.99 | 0.991 | 0.99 | 0.99 | 0.994 | 0.992 | 0.991 | 0.996 | 0.996 | 0.996 | 0.996 | 0.996 | 0.997 | 0.997 | 0.998 | 0.998 | 0.999 | 0.999 | 0.999 | 0.999 | 0.999 | 0.996 | 0.994 | 0.991 | 0.987 | 0.98 | 0.965 | 0.948 | 0.916 | 0.864 | 0.764 | 0.625 | 0.443 | 0.239 | 0.074 | 0 | 0 | 0 | 0 | 0.3134591 | 0.3303082 | [11 empty] | 20190614
◎ | 161 | M-BACD5N | 589-613 | 1.58913 | 61.25 | 61.253 | 0.009618 | 1.59142 | 61.03 | 61.034 | 0.00969 | 1.5705 | 1.57616 | 1.57792 | 1.58084 | 1.58276 | 1.58449 | 1.58618 | 1.58665 | 1.58709 | 1.58904 | 1.58913 | 1.59142 | 1.5958 | 1.59634 | 1.60097 | 1.60524 | 1.61247 |  | 2.48951 | 0 | -1.224496 | -2 | 1.294262 | -2 | 3.490449 | -4 | -1.777228 | -5 | 9.113719 | -7 | 0.008265 | 0.003419 | 0.002948 | 0.00667 | 0.005169 | 0.008736 | 0.004771 | 0.004919 | 0.004626 | 0.8593 | 0.5038 | 0.1792 | 0.1762 | 0.3065 | 0.2385 | 0.455 | 0.5374 | 0.4436 | 0.7521 | 0.9015 | 0.5001 | 0.1779 | 0.2235 | 0.2556 | 0.2367 | 0.5076 | 0.4774 | 0.4404 | 0.7465 | 0.0272 | 0.0043 | -0.0014 | -0.0007 | -0.0033 | 2 | 4 | 2 | 2 | 2 | 3 | 3 | 521 | 562 | 493 | 514 | 604 | 59 | 61 | 62 | 64 | 65 | 66 | 67 | 68 | 69 | 70 | 70 | 71 | 72 | 72 | 73 | 74 | 75 | 76 | 77 | 66 | 88 | 1.197 | 0.816 | 600 | 6 | 90 | 98 | 38.9 | 0.254 | 104 | 3.33e-06 | 1.01e-08 | -4.77e-11 | 6.07e-07 | 6.78e-10 | 8.15e-09 | 4.7 | 4.8 | 4.9 | 5 | 5 | 5.1 | 5.1 | 5 | 4.9 | 4.9 | 2.5 | 2.9 | 3.3 | 3.6 | 3.8 | 4 | 4.1 | 4.1 | 4.1 | 4.1 | 4.5 | 4.5 | 4.6 | 4.7 | 4.7 | 4.8 | 4.8 | 4.7 | 4.6 | 4.5 | 2.3 | 2.7 | 3 | 3.3 | 3.5 | 3.7 | 3.8 | 3.8 | 3.8 | 3.8 | 4.2 | 4.3 | 4.3 | 4.4 | 4.4 | 4.4 | 4.4 | 4.3 | 4.2 | 4.1 | 2 | 2.4 | 2.7 | 3 | 3.2 | 3.3 | 3.4 | 3.5 | 3.5 | 3.4 | 4.2 | 4.2 | 4.3 | 4.3 | 4.4 | 4.4 | 4.4 | 4.3 | 4.2 | 4.1 | 2 | 2.4 | 2.7 | 2.9 | 3.1 | 3.3 | 3.4 | 3.4 | 3.4 | 3.4 | 3.9 | 4 | 4 | 4.1 | 4.1 | 4.1 | 4 | 4 | 3.8 | 3.7 | 1.8 | 2.1 | 2.4 | 2.7 | 2.9 | 3 | 3.1 | 3.1 | 3.1 | 3 | 3.8 | 3.8 | 3.9 | 3.9 | 3.9 | 3.9 | 3.9 | 3.8 | 3.7 | 3.6 | 1.6 | 2 | 2.3 | 2.5 | 2.7 | 2.8 | 2.9 | 2.9 | 2.9 | 2.8 | 3.7 | 3.7 | 3.7 | 3.8 | 3.8 | 3.8 | 3.7 | 3.6 | 3.5 | 3.4 | 1.5 | 1.9 | 2.2 | 2.4 | 2.6 | 2.7 | 2.8 | 2.8 | 2.7 | 2.7 | 3.6 | 3.7 | 3.7 | 3.7 | 3.8 | 3.7 | 3.7 | 3.6 | 3.5 | 3.4 | 1.5 | 1.8 | 2.1 | 2.4 | 2.5 | 2.7 | 2.7 | 2.8 | 2.7 | 2.6 | 3.6 | 3.6 | 3.7 | 3.7 | 3.7 | 3.7 | 3.7 | 3.6 | 3.5 | 3.3 | 1.5 | 1.8 | 2.1 | 2.3 | 2.5 | 2.6 | 2.7 | 2.7 | 2.7 | 2.6 | 3.5 | 3.6 | 3.6 | 3.6 | 3.6 | 3.6 | 3.5 | 3.5 | 3.3 | 3.2 | 1.4 | 1.7 | 2 | 2.2 | 2.4 | 2.5 | 2.6 | 2.6 | 2.6 | 2.5 | -3.2 | -3.4 | -3.4 | -3.6 | -3.6 | -3.9 | -4 | -4.2 | -4.4 | -4.4 | -3.1 | -3.3 | -3.4 | -3.6 | -3.7 | -3.9 | -4 | -4.2 | -4.3 | -4.4 | -3.2 | -3.3 | -3.4 | -3.6 | -3.6 | -3.9 | -3.9 | -4.2 | -4.3 | -4.4 | -3.1 | -3.3 | -3.4 | -3.6 | -3.7 | -3.9 | -4 | -4.1 | -4.3 | -4.4 | 97 | 97 | 97 | 97 | 2.13 | 2.82 | 350 |  | 290 | 338 | 287 | 0.11 | 0.11 | 0.923 | 0.94 | 0.973 | 0.993 | 0.997 | 0.999 | 0.998 | 0.998 | 0.996 | 0.998 | 0.998 | 0.998 | 0.998 | 0.998 | 0.998 | 0.998 | 0.998 | 0.998 | 0.998 | 0.998 | 0.999 | 0.999 | 0.999 | 0.999 | 0.999 | 0.999 | 0.999 | 0.999 | 0.999 | 0.999 | 0.999 | 0.999 | 0.998 | 0.997 | 0.994 | 0.989 | 0.979 | 0.962 | 0.932 | 0.882 | 0.808 | 0.707 | 0.587 | 0.461 | 0.819 | 0.857 | 0.935 | 0.983 | 0.992 | 0.998 | 0.995 | 0.994 | 0.991 | 0.996 | 0.996 | 0.996 | 0.995 | 0.996 | 0.996 | 0.996 | 0.996 | 0.996 | 0.996 | 0.996 | 0.997 | 0.998 | 0.999 | 0.999 | 0.999 | 0.999 | 0.999 | 0.999 | 0.999 | 0.999 | 0.998 | 0.997 | 0.995 | 0.992 | 0.986 | 0.973 | 0.949 | 0.907 | 0.838 | 0.731 | 0.587 | 0.421 | 0.264 | 0.144 | 0.671 | 0.734 | 0.874 | 0.967 | 0.985 | 0.996 | 0.99 | 0.989 | 0.981 | 0.992 | 0.992 | 0.991 | 0.99 | 0.991 | 0.991 | 0.991 | 0.992 | 0.992 | 0.992 | 0.993 | 0.994 | 0.996 | 0.999 | 0.999 | 0.999 | 0.999 | 0.999 | 0.999 | 0.998 | 0.997 | 0.996 | 0.994 | 0.99 | 0.984 | 0.972 | 0.946 | 0.9 | 0.822 | 0.702 | 0.534 | 0.344 | 0.177 | 0.07 | 0.021 | 0.3128005 | 0.3292863 | P-SK58A | 589-612 | L-BAL35 | 589-612 | (Q-SK55S) | (589-611) | K-SKLD5 | 589-612 | D-ZK3 | 589-612 |  | 20190614
◎ | 162 | MP-BACD5N | 589-613 | 1.58913 | 61.25 | 61.253 | 0.009618 | 1.59142 | 61.03 | 61.034 | 0.00969 | 1.5705 | 1.57616 | 1.57792 | 1.58084 | 1.58276 | 1.58449 | 1.58618 | 1.58665 | 1.58709 | 1.58904 | 1.58913 | 1.59142 | 1.5958 | 1.59634 | 1.60097 | 1.60524 | 1.61247 |  | 2.48951 | 0 | -1.224496 | -2 | 1.294262 | -2 | 3.490449 | -4 | -1.777228 | -5 | 9.113719 | -7 | 0.008265 | 0.003419 | 0.002948 | 0.00667 | 0.005169 | 0.008736 | 0.004771 | 0.004919 | 0.004626 | 0.8593 | 0.5038 | 0.1792 | 0.1762 | 0.3065 | 0.2385 | 0.455 | 0.5374 | 0.4436 | 0.7521 | 0.9015 | 0.5001 | 0.1779 | 0.2235 | 0.2556 | 0.2367 | 0.5076 | 0.4774 | 0.4404 | 0.7465 | 0.0272 | 0.0043 | -0.0014 | -0.0007 | -0.0033 | 2 | 4 | 2 | 2 | 2 | 3 | 3 | 521 | 562 | 493 | 514 | 604 | 59 | 61 | 62 | 64 | 65 | 66 | 67 | 68 | 69 | 70 | 70 | 71 | 72 | 72 | 73 | 74 | 75 | 76 | 77 | 66 | 88 | 1.197 | 0.816 | 600 | 6 | 90 | 98 | 38.9 | 0.254 | 104 | 3.33e-06 | 1.01e-08 | -4.77e-11 | 6.07e-07 | 6.78e-10 | 8.15e-09 | 4.7 | 4.8 | 4.9 | 5 | 5 | 5.1 | 5.1 | 5 | 4.9 | 4.9 | 2.5 | 2.9 | 3.3 | 3.6 | 3.8 | 4 | 4.1 | 4.1 | 4.1 | 4.1 | 4.5 | 4.5 | 4.6 | 4.7 | 4.7 | 4.8 | 4.8 | 4.7 | 4.6 | 4.5 | 2.3 | 2.7 | 3 | 3.3 | 3.5 | 3.7 | 3.8 | 3.8 | 3.8 | 3.8 | 4.2 | 4.3 | 4.3 | 4.4 | 4.4 | 4.4 | 4.4 | 4.3 | 4.2 | 4.1 | 2 | 2.4 | 2.7 | 3 | 3.2 | 3.3 | 3.4 | 3.5 | 3.5 | 3.4 | 4.2 | 4.2 | 4.3 | 4.3 | 4.4 | 4.4 | 4.4 | 4.3 | 4.2 | 4.1 | 2 | 2.4 | 2.7 | 2.9 | 3.1 | 3.3 | 3.4 | 3.4 | 3.4 | 3.4 | 3.9 | 4 | 4 | 4.1 | 4.1 | 4.1 | 4 | 4 | 3.8 | 3.7 | 1.8 | 2.1 | 2.4 | 2.7 | 2.9 | 3 | 3.1 | 3.1 | 3.1 | 3 | 3.8 | 3.8 | 3.9 | 3.9 | 3.9 | 3.9 | 3.9 | 3.8 | 3.7 | 3.6 | 1.6 | 2 | 2.3 | 2.5 | 2.7 | 2.8 | 2.9 | 2.9 | 2.9 | 2.8 | 3.7 | 3.7 | 3.7 | 3.8 | 3.8 | 3.8 | 3.7 | 3.6 | 3.5 | 3.4 | 1.5 | 1.9 | 2.2 | 2.4 | 2.6 | 2.7 | 2.8 | 2.8 | 2.7 | 2.7 | 3.6 | 3.7 | 3.7 | 3.7 | 3.8 | 3.7 | 3.7 | 3.6 | 3.5 | 3.4 | 1.5 | 1.8 | 2.1 | 2.4 | 2.5 | 2.7 | 2.7 | 2.8 | 2.7 | 2.6 | 3.6 | 3.6 | 3.7 | 3.7 | 3.7 | 3.7 | 3.7 | 3.6 | 3.5 | 3.3 | 1.5 | 1.8 | 2.1 | 2.3 | 2.5 | 2.6 | 2.7 | 2.7 | 2.7 | 2.6 | 3.5 | 3.6 | 3.6 | 3.6 | 3.6 | 3.6 | 3.5 | 3.5 | 3.3 | 3.2 | 1.4 | 1.7 | 2 | 2.2 | 2.4 | 2.5 | 2.6 | 2.6 | 2.6 | 2.5 | -3.2 | -3.4 | -3.4 | -3.6 | -3.6 | -3.9 | -4 | -4.2 | -4.4 | -4.4 | -3.1 | -3.3 | -3.4 | -3.6 | -3.7 | -3.9 | -4 | -4.2 | -4.3 | -4.4 | -3.2 | -3.3 | -3.4 | -3.6 | -3.6 | -3.9 | -3.9 | -4.2 | -4.3 | -4.4 | -3.1 | -3.3 | -3.4 | -3.6 | -3.7 | -3.9 | -4 | -4.1 | -4.3 | -4.4 | 97 | 97 | 97 | 97 | 2.13 | 2.82 | 350 |  | 290 | 338 | 287 | 0.11 | 0.11 | 0.923 | 0.94 | 0.973 | 0.993 | 0.997 | 0.999 | 0.998 | 0.998 | 0.996 | 0.998 | 0.998 | 0.998 | 0.998 | 0.998 | 0.998 | 0.998 | 0.998 | 0.998 | 0.998 | 0.998 | 0.999 | 0.999 | 0.999 | 0.999 | 0.999 | 0.999 | 0.999 | 0.999 | 0.999 | 0.999 | 0.999 | 0.999 | 0.998 | 0.997 | 0.994 | 0.989 | 0.979 | 0.962 | 0.932 | 0.882 | 0.808 | 0.707 | 0.587 | 0.461 | 0.819 | 0.857 | 0.935 | 0.983 | 0.992 | 0.998 | 0.995 | 0.994 | 0.991 | 0.996 | 0.996 | 0.996 | 0.995 | 0.996 | 0.996 | 0.996 | 0.996 | 0.996 | 0.996 | 0.996 | 0.997 | 0.998 | 0.999 | 0.999 | 0.999 | 0.999 | 0.999 | 0.999 | 0.999 | 0.999 | 0.998 | 0.997 | 0.995 | 0.992 | 0.986 | 0.973 | 0.949 | 0.907 | 0.838 | 0.731 | 0.587 | 0.421 | 0.264 | 0.144 | 0.671 | 0.734 | 0.874 | 0.967 | 0.985 | 0.996 | 0.99 | 0.989 | 0.981 | 0.992 | 0.992 | 0.991 | 0.99 | 0.991 | 0.991 | 0.991 | 0.992 | 0.992 | 0.992 | 0.993 | 0.994 | 0.996 | 0.999 | 0.999 | 0.999 | 0.999 | 0.999 | 0.999 | 0.998 | 0.997 | 0.996 | 0.994 | 0.99 | 0.984 | 0.972 | 0.946 | 0.9 | 0.822 | 0.702 | 0.534 | 0.344 | 0.177 | 0.07 | 0.021 | 0.3128005 | 0.3292863 | [11 empty] | 20190614
◎ | 163 | MC-BACD5N | 589-613 | 1.58913 | 61.25 | 61.253 | 0.009618 | 1.59142 | 61.03 | 61.034 | 0.00969 | 1.5705 | 1.57616 | 1.57792 | 1.58084 | 1.58276 | 1.58449 | 1.58618 | 1.58665 | 1.58709 | 1.58904 | 1.58913 | 1.59142 | 1.5958 | 1.59634 | 1.60097 | 1.60524 | 1.61247 |  | 2.48951 | 0 | -1.224496 | -2 | 1.294262 | -2 | 3.490449 | -4 | -1.777228 | -5 | 9.113719 | -7 | 0.008265 | 0.003419 | 0.002948 | 0.00667 | 0.005169 | 0.008736 | 0.004771 | 0.004919 | 0.004626 | 0.8593 | 0.5038 | 0.1792 | 0.1762 | 0.3065 | 0.2385 | 0.455 | 0.5374 | 0.4436 | 0.7521 | 0.9015 | 0.5001 | 0.1779 | 0.2235 | 0.2556 | 0.2367 | 0.5076 | 0.4774 | 0.4404 | 0.7465 | 0.0272 | 0.0043 | -0.0014 | -0.0007 | -0.0033 | 2 | 4 | 2 | 2 | 2 | 3 | 3 | 521 | 562 | 493 | 514 | 604 | 59 | 61 | 62 | 64 | 65 | 66 | 67 | 68 | 69 | 70 | 70 | 71 | 72 | 72 | 73 | 74 | 75 | 76 | 77 | 66 | 88 | 1.197 | 0.816 | 600 | 6 | 90 | 98 | 38.9 | 0.254 | 104 | 3.33e-06 | 1.01e-08 | -4.77e-11 | 6.07e-07 | 6.78e-10 | 8.15e-09 | 4.7 | 4.8 | 4.9 | 5 | 5 | 5.1 | 5.1 | 5 | 4.9 | 4.9 | 2.5 | 2.9 | 3.3 | 3.6 | 3.8 | 4 | 4.1 | 4.1 | 4.1 | 4.1 | 4.5 | 4.5 | 4.6 | 4.7 | 4.7 | 4.8 | 4.8 | 4.7 | 4.6 | 4.5 | 2.3 | 2.7 | 3 | 3.3 | 3.5 | 3.7 | 3.8 | 3.8 | 3.8 | 3.8 | 4.2 | 4.3 | 4.3 | 4.4 | 4.4 | 4.4 | 4.4 | 4.3 | 4.2 | 4.1 | 2 | 2.4 | 2.7 | 3 | 3.2 | 3.3 | 3.4 | 3.5 | 3.5 | 3.4 | 4.2 | 4.2 | 4.3 | 4.3 | 4.4 | 4.4 | 4.4 | 4.3 | 4.2 | 4.1 | 2 | 2.4 | 2.7 | 2.9 | 3.1 | 3.3 | 3.4 | 3.4 | 3.4 | 3.4 | 3.9 | 4 | 4 | 4.1 | 4.1 | 4.1 | 4 | 4 | 3.8 | 3.7 | 1.8 | 2.1 | 2.4 | 2.7 | 2.9 | 3 | 3.1 | 3.1 | 3.1 | 3 | 3.8 | 3.8 | 3.9 | 3.9 | 3.9 | 3.9 | 3.9 | 3.8 | 3.7 | 3.6 | 1.6 | 2 | 2.3 | 2.5 | 2.7 | 2.8 | 2.9 | 2.9 | 2.9 | 2.8 | 3.7 | 3.7 | 3.7 | 3.8 | 3.8 | 3.8 | 3.7 | 3.6 | 3.5 | 3.4 | 1.5 | 1.9 | 2.2 | 2.4 | 2.6 | 2.7 | 2.8 | 2.8 | 2.7 | 2.7 | 3.6 | 3.7 | 3.7 | 3.7 | 3.8 | 3.7 | 3.7 | 3.6 | 3.5 | 3.4 | 1.5 | 1.8 | 2.1 | 2.4 | 2.5 | 2.7 | 2.7 | 2.8 | 2.7 | 2.6 | 3.6 | 3.6 | 3.7 | 3.7 | 3.7 | 3.7 | 3.7 | 3.6 | 3.5 | 3.3 | 1.5 | 1.8 | 2.1 | 2.3 | 2.5 | 2.6 | 2.7 | 2.7 | 2.7 | 2.6 | 3.5 | 3.6 | 3.6 | 3.6 | 3.6 | 3.6 | 3.5 | 3.5 | 3.3 | 3.2 | 1.4 | 1.7 | 2 | 2.2 | 2.4 | 2.5 | 2.6 | 2.6 | 2.6 | 2.5 | -3.2 | -3.4 | -3.4 | -3.6 | -3.6 | -3.9 | -4 | -4.2 | -4.4 | -4.4 | -3.1 | -3.3 | -3.4 | -3.6 | -3.7 | -3.9 | -4 | -4.2 | -4.3 | -4.4 | -3.2 | -3.3 | -3.4 | -3.6 | -3.6 | -3.9 | -3.9 | -4.2 | -4.3 | -4.4 | -3.1 | -3.3 | -3.4 | -3.6 | -3.7 | -3.9 | -4 | -4.1 | -4.3 | -4.4 | 97 | 97 | 97 | 97 | 2.13 | 2.82 | 345 |  | 285 | 334 | 283 | 0.04 | 0.04 | 0.923 | 0.94 | 0.973 | 0.993 | 0.997 | 0.999 | 0.998 | 0.998 | 0.996 | 0.998 | 0.998 | 0.998 | 0.998 | 0.998 | 0.998 | 0.998 | 0.998 | 0.998 | 0.998 | 0.998 | 0.999 | 0.999 | 0.999 | 0.999 | 0.999 | 0.999 | 0.999 | 0.999 | 0.999 | 0.999 | 0.999 | 0.999 | 0.998 | 0.998 | 0.996 | 0.993 | 0.983 | 0.971 | 0.944 | 0.903 | 0.836 | 0.747 | 0.636 | 0.518 | 0.819 | 0.857 | 0.935 | 0.983 | 0.992 | 0.998 | 0.995 | 0.994 | 0.991 | 0.996 | 0.996 | 0.996 | 0.995 | 0.996 | 0.996 | 0.996 | 0.996 | 0.996 | 0.996 | 0.996 | 0.997 | 0.998 | 0.999 | 0.999 | 0.999 | 0.999 | 0.999 | 0.999 | 0.999 | 0.998 | 0.998 | 0.997 | 0.996 | 0.994 | 0.99 | 0.982 | 0.958 | 0.928 | 0.866 | 0.775 | 0.639 | 0.482 | 0.322 | 0.193 | 0.671 | 0.734 | 0.874 | 0.967 | 0.985 | 0.996 | 0.99 | 0.989 | 0.981 | 0.992 | 0.992 | 0.991 | 0.99 | 0.991 | 0.991 | 0.991 | 0.992 | 0.992 | 0.992 | 0.993 | 0.994 | 0.996 | 0.997 | 0.997 | 0.997 | 0.997 | 0.997 | 0.997 | 0.998 | 0.997 | 0.995 | 0.995 | 0.992 | 0.988 | 0.98 | 0.965 | 0.919 | 0.861 | 0.75 | 0.6 | 0.408 | 0.233 | 0.104 | 0.037 | 0.3127175 | 0.3291193 | [11 empty] | 20190614
◎ | 164 | M-BACD12 | 583-595 | 1.58313 | 59.46 | 59.461 | 0.009807 | 1.58547 | 59.22 | 59.222 | 0.009886 | 1.56514 | 1.57031 | 1.57197 | 1.57481 | 1.57671 | 1.57843 | 1.58014 | 1.58062 | 1.58106 | 1.58304 | 1.58313 | 1.58547 | 1.58994 | 1.5905 | 1.59525 | 1.59964 | 1.60712 |  | 2.468781 | 0 | -1.062639 | -2 | 1.325184 | -2 | 4.048612 | -4 | -2.974799 | -5 | 1.825884 | -6 | 0.008164 | 0.003433 | 0.002992 | 0.006815 | 0.005301 | 0.008641 | 0.004855 | 0.005031 | 0.004745 | 0.8325 | 0.4824 | 0.1758 | 0.1743 | 0.3051 | 0.2386 | 0.4563 | 0.5405 | 0.4475 | 0.7637 | 0.8741 | 0.4786 | 0.1744 | 0.2211 | 0.2544 | 0.2367 | 0.5089 | 0.48 | 0.444 | 0.7576 | 0.0088 | 0.001 | -0.001 | -0.0008 | -0.0036 | 1 | 3 | 3 | 2 | 2 | 2 | 1 | 500 | 548 | 474 | 495 | 596 | 59 | 62 | 65 | 67 | 68 | 70 | 71 | 71 | 72 | 72 | 73 | 73 | 73 | 74 | 75 | 75 | 77 | 78 | 80 | 69 | 90 | 1.117 | 0.816 | 575 | 6 | 110 | 90 | 35.8 | 0.252 | 112 | 3.36e-06 | 1.02e-08 | -4.81e-11 | 6.1e-07 | 6.81e-10 | 4.77e-09 | 4.7 | 4.8 | 4.9 | 5 | 5 | 5.1 | 5.1 | 5 | 4.9 | 4.9 | 2.5 | 2.9 | 3.3 | 3.5 | 3.8 | 4 | 4.1 | 4.1 | 4.1 | 4.1 | 4.5 | 4.5 | 4.6 | 4.7 | 4.7 | 4.8 | 4.8 | 4.7 | 4.6 | 4.5 | 2.3 | 2.7 | 3 | 3.3 | 3.5 | 3.7 | 3.8 | 3.8 | 3.8 | 3.8 | 4.2 | 4.3 | 4.3 | 4.4 | 4.4 | 4.4 | 4.4 | 4.3 | 4.2 | 4.1 | 2 | 2.4 | 2.7 | 3 | 3.2 | 3.3 | 3.4 | 3.5 | 3.4 | 3.4 | 4.2 | 4.2 | 4.3 | 4.3 | 4.4 | 4.4 | 4.4 | 4.3 | 4.2 | 4.1 | 2 | 2.4 | 2.7 | 2.9 | 3.1 | 3.3 | 3.4 | 3.4 | 3.4 | 3.4 | 3.9 | 4 | 4 | 4.1 | 4.1 | 4.1 | 4 | 4 | 3.8 | 3.7 | 1.8 | 2.1 | 2.4 | 2.7 | 2.9 | 3 | 3.1 | 3.1 | 3.1 | 3 | 3.8 | 3.8 | 3.9 | 3.9 | 3.9 | 3.9 | 3.9 | 3.8 | 3.7 | 3.6 | 1.6 | 2 | 2.3 | 2.5 | 2.7 | 2.8 | 2.9 | 2.9 | 2.9 | 2.8 | 3.7 | 3.7 | 3.7 | 3.8 | 3.8 | 3.8 | 3.7 | 3.6 | 3.5 | 3.4 | 1.5 | 1.9 | 2.2 | 2.4 | 2.6 | 2.7 | 2.8 | 2.8 | 2.7 | 2.7 | 3.6 | 3.7 | 3.7 | 3.7 | 3.8 | 3.7 | 3.7 | 3.6 | 3.5 | 3.4 | 1.5 | 1.8 | 2.1 | 2.4 | 2.5 | 2.7 | 2.7 | 2.7 | 2.7 | 2.6 | 3.6 | 3.6 | 3.7 | 3.7 | 3.7 | 3.7 | 3.7 | 3.6 | 3.4 | 3.3 | 1.5 | 1.8 | 2.1 | 2.3 | 2.5 | 2.6 | 2.7 | 2.7 | 2.7 | 2.6 | 3.5 | 3.5 | 3.6 | 3.6 | 3.6 | 3.6 | 3.5 | 3.5 | 3.3 | 3.2 | 1.4 | 1.7 | 2 | 2.2 | 2.4 | 2.5 | 2.6 | 2.6 | 2.6 | 2.5 | -3 | -3.2 | -3.2 | -3.4 | -3.5 | -3.7 | -3.7 | -4 | -4.1 | -4.1 | -3 | -3.1 | -3.3 | -3.4 | -3.5 | -3.7 | -3.8 | -3.9 | -4.1 | -4.2 | -3 | -3.1 | -3.2 | -3.4 | -3.4 | -3.7 | -3.7 | -4 | -4.1 | -4.1 | -3 | -3.1 | -3.2 | -3.4 | -3.5 | -3.7 | -3.8 | -3.9 | -4.1 | -4.2 | 85 | 85 | 85 | 85 | 2.24 | 3.01 | 345 |  | 285 | 332 | 284 | 0.22 | 0.22 | 0.951 | 0.962 | 0.979 | 0.994 | 0.997 | 0.999 | 0.999 | 0.999 | 0.999 | 0.999 | 0.999 | 0.999 | 0.999 | 0.999 | 0.999 | 0.999 | 0.999 | 0.999 | 0.999 | 0.999 | 0.999 | 0.999 | 0.999 | 0.999 | 0.999 | 0.999 | 0.999 | 0.999 | 0.999 | 0.999 | 0.999 | 0.998 | 0.998 | 0.997 | 0.996 | 0.992 | 0.986 | 0.973 | 0.951 | 0.911 | 0.846 | 0.751 | 0.628 | 0.489 | 0.883 | 0.909 | 0.949 | 0.986 | 0.992 | 0.998 | 0.998 | 0.998 | 0.998 | 0.999 | 0.999 | 0.999 | 0.999 | 0.999 | 0.999 | 0.999 | 0.999 | 0.999 | 0.999 | 0.999 | 0.999 | 0.999 | 0.999 | 0.999 | 0.999 | 0.999 | 0.999 | 0.998 | 0.997 | 0.997 | 0.996 | 0.996 | 0.995 | 0.993 | 0.989 | 0.981 | 0.964 | 0.935 | 0.881 | 0.792 | 0.659 | 0.489 | 0.313 | 0.167 | 0.779 | 0.826 | 0.9 | 0.972 | 0.985 | 0.997 | 0.998 | 0.998 | 0.998 | 0.998 | 0.998 | 0.998 | 0.998 | 0.998 | 0.999 | 0.999 | 0.999 | 0.999 | 0.999 | 0.999 | 0.999 | 0.999 | 0.999 | 0.999 | 0.999 | 0.999 | 0.999 | 0.997 | 0.995 | 0.994 | 0.993 | 0.992 | 0.99 | 0.986 | 0.979 | 0.962 | 0.93 | 0.874 | 0.777 | 0.627 | 0.434 | 0.239 | 0.098 | 0.028 | 0.312993 | 0.3296266 | (P-SK57) | (587-596) | L-BAL42 | 583-594 | Q-SK52S | 583-595 | (K-CSK120) | (587-598) | D-ZK2 | 583-594 |  | 20210901
◎ | 165 | MP-BACD12 | 583-595 | 1.58313 | 59.46 | 59.461 | 0.009807 | 1.58547 | 59.22 | 59.222 | 0.009886 | 1.56514 | 1.57031 | 1.57197 | 1.57481 | 1.57671 | 1.57843 | 1.58014 | 1.58062 | 1.58106 | 1.58304 | 1.58313 | 1.58547 | 1.58994 | 1.5905 | 1.59525 | 1.59964 | 1.60712 |  | 2.468781 | 0 | -1.062639 | -2 | 1.325184 | -2 | 4.048612 | -4 | -2.974799 | -5 | 1.825884 | -6 | 0.008164 | 0.003433 | 0.002992 | 0.006815 | 0.005301 | 0.008641 | 0.004855 | 0.005031 | 0.004745 | 0.8325 | 0.4824 | 0.1758 | 0.1743 | 0.3051 | 0.2386 | 0.4563 | 0.5405 | 0.4475 | 0.7637 | 0.8741 | 0.4786 | 0.1744 | 0.2211 | 0.2544 | 0.2367 | 0.5089 | 0.48 | 0.444 | 0.7576 | 0.0088 | 0.001 | -0.001 | -0.0008 | -0.0036 | 1 | 3 | 3 | 2 | 2 | 2 | 1 | 500 | 548 | 474 | 495 | 596 | 59 | 62 | 65 | 67 | 68 | 70 | 71 | 71 | 72 | 72 | 73 | 73 | 73 | 74 | 75 | 75 | 77 | 78 | 80 | 69 | 90 | 1.117 | 0.816 | 575 | 6 | 110 | 90 | 35.8 | 0.252 | 112 | 3.36e-06 | 1.02e-08 | -4.81e-11 | 6.1e-07 | 6.81e-10 | 4.77e-09 | 4.7 | 4.8 | 4.9 | 5 | 5 | 5.1 | 5.1 | 5 | 4.9 | 4.9 | 2.5 | 2.9 | 3.3 | 3.5 | 3.8 | 4 | 4.1 | 4.1 | 4.1 | 4.1 | 4.5 | 4.5 | 4.6 | 4.7 | 4.7 | 4.8 | 4.8 | 4.7 | 4.6 | 4.5 | 2.3 | 2.7 | 3 | 3.3 | 3.5 | 3.7 | 3.8 | 3.8 | 3.8 | 3.8 | 4.2 | 4.3 | 4.3 | 4.4 | 4.4 | 4.4 | 4.4 | 4.3 | 4.2 | 4.1 | 2 | 2.4 | 2.7 | 3 | 3.2 | 3.3 | 3.4 | 3.5 | 3.4 | 3.4 | 4.2 | 4.2 | 4.3 | 4.3 | 4.4 | 4.4 | 4.4 | 4.3 | 4.2 | 4.1 | 2 | 2.4 | 2.7 | 2.9 | 3.1 | 3.3 | 3.4 | 3.4 | 3.4 | 3.4 | 3.9 | 4 | 4 | 4.1 | 4.1 | 4.1 | 4 | 4 | 3.8 | 3.7 | 1.8 | 2.1 | 2.4 | 2.7 | 2.9 | 3 | 3.1 | 3.1 | 3.1 | 3 | 3.8 | 3.8 | 3.9 | 3.9 | 3.9 | 3.9 | 3.9 | 3.8 | 3.7 | 3.6 | 1.6 | 2 | 2.3 | 2.5 | 2.7 | 2.8 | 2.9 | 2.9 | 2.9 | 2.8 | 3.7 | 3.7 | 3.7 | 3.8 | 3.8 | 3.8 | 3.7 | 3.6 | 3.5 | 3.4 | 1.5 | 1.9 | 2.2 | 2.4 | 2.6 | 2.7 | 2.8 | 2.8 | 2.7 | 2.7 | 3.6 | 3.7 | 3.7 | 3.7 | 3.8 | 3.7 | 3.7 | 3.6 | 3.5 | 3.4 | 1.5 | 1.8 | 2.1 | 2.4 | 2.5 | 2.7 | 2.7 | 2.7 | 2.7 | 2.6 | 3.6 | 3.6 | 3.7 | 3.7 | 3.7 | 3.7 | 3.7 | 3.6 | 3.4 | 3.3 | 1.5 | 1.8 | 2.1 | 2.3 | 2.5 | 2.6 | 2.7 | 2.7 | 2.7 | 2.6 | 3.5 | 3.5 | 3.6 | 3.6 | 3.6 | 3.6 | 3.5 | 3.5 | 3.3 | 3.2 | 1.4 | 1.7 | 2 | 2.2 | 2.4 | 2.5 | 2.6 | 2.6 | 2.6 | 2.5 | -3 | -3.2 | -3.2 | -3.4 | -3.5 | -3.7 | -3.7 | -4 | -4.1 | -4.1 | -3 | -3.1 | -3.3 | -3.4 | -3.5 | -3.7 | -3.8 | -3.9 | -4.1 | -4.2 | -3 | -3.1 | -3.2 | -3.4 | -3.4 | -3.7 | -3.7 | -4 | -4.1 | -4.1 | -3 | -3.1 | -3.2 | -3.4 | -3.5 | -3.7 | -3.8 | -3.9 | -4.1 | -4.2 | 85 | 85 | 85 | 85 | 2.24 | 3.01 | 345 |  | 285 | 332 | 284 | 0.22 | 0.22 | 0.951 | 0.962 | 0.979 | 0.994 | 0.997 | 0.999 | 0.999 | 0.999 | 0.999 | 0.999 | 0.999 | 0.999 | 0.999 | 0.999 | 0.999 | 0.999 | 0.999 | 0.999 | 0.999 | 0.999 | 0.999 | 0.999 | 0.999 | 0.999 | 0.999 | 0.999 | 0.999 | 0.999 | 0.999 | 0.999 | 0.999 | 0.998 | 0.998 | 0.997 | 0.996 | 0.992 | 0.986 | 0.973 | 0.951 | 0.911 | 0.846 | 0.751 | 0.628 | 0.489 | 0.883 | 0.909 | 0.949 | 0.986 | 0.992 | 0.998 | 0.998 | 0.998 | 0.998 | 0.999 | 0.999 | 0.999 | 0.999 | 0.999 | 0.999 | 0.999 | 0.999 | 0.999 | 0.999 | 0.999 | 0.999 | 0.999 | 0.999 | 0.999 | 0.999 | 0.999 | 0.999 | 0.998 | 0.997 | 0.997 | 0.996 | 0.996 | 0.995 | 0.993 | 0.989 | 0.981 | 0.964 | 0.935 | 0.881 | 0.792 | 0.659 | 0.489 | 0.313 | 0.167 | 0.779 | 0.826 | 0.9 | 0.972 | 0.985 | 0.997 | 0.998 | 0.998 | 0.998 | 0.998 | 0.998 | 0.998 | 0.998 | 0.998 | 0.999 | 0.999 | 0.999 | 0.999 | 0.999 | 0.999 | 0.999 | 0.999 | 0.999 | 0.999 | 0.999 | 0.999 | 0.999 | 0.997 | 0.995 | 0.994 | 0.993 | 0.992 | 0.99 | 0.986 | 0.979 | 0.962 | 0.93 | 0.874 | 0.777 | 0.627 | 0.434 | 0.239 | 0.098 | 0.028 | 0.312993 | 0.3296266 | [11 empty] | 20210901
◎ | 166 | MC-BACD12 | 583-595 | 1.58313 | 59.46 | 59.461 | 0.009807 | 1.58547 | 59.22 | 59.222 | 0.009886 | 1.56514 | 1.57031 | 1.57197 | 1.57481 | 1.57671 | 1.57843 | 1.58014 | 1.58062 | 1.58106 | 1.58304 | 1.58313 | 1.58547 | 1.58994 | 1.5905 | 1.59525 | 1.59964 | 1.60712 |  | 2.468781 | 0 | -1.062639 | -2 | 1.325184 | -2 | 4.048612 | -4 | -2.974799 | -5 | 1.825884 | -6 | 0.008164 | 0.003433 | 0.002992 | 0.006815 | 0.005301 | 0.008641 | 0.004855 | 0.005031 | 0.004745 | 0.8325 | 0.4824 | 0.1758 | 0.1743 | 0.3051 | 0.2386 | 0.4563 | 0.5405 | 0.4475 | 0.7637 | 0.8741 | 0.4786 | 0.1744 | 0.2211 | 0.2544 | 0.2367 | 0.5089 | 0.48 | 0.444 | 0.7576 | 0.0088 | 0.001 | -0.001 | -0.0008 | -0.0036 | 1 | 3 | 3 | 2 | 2 | 2 | 1 | 500 | 548 | 474 | 495 | 596 | 59 | 62 | 65 | 67 | 68 | 70 | 71 | 71 | 72 | 72 | 73 | 73 | 73 | 74 | 75 | 75 | 77 | 78 | 80 | 69 | 90 | 1.117 | 0.816 | 575 | 6 | 110 | 90 | 35.8 | 0.252 | 112 | 3.36e-06 | 1.02e-08 | -4.81e-11 | 6.1e-07 | 6.81e-10 | 4.77e-09 | 4.7 | 4.8 | 4.9 | 5 | 5 | 5.1 | 5.1 | 5 | 4.9 | 4.9 | 2.5 | 2.9 | 3.3 | 3.5 | 3.8 | 4 | 4.1 | 4.1 | 4.1 | 4.1 | 4.5 | 4.5 | 4.6 | 4.7 | 4.7 | 4.8 | 4.8 | 4.7 | 4.6 | 4.5 | 2.3 | 2.7 | 3 | 3.3 | 3.5 | 3.7 | 3.8 | 3.8 | 3.8 | 3.8 | 4.2 | 4.3 | 4.3 | 4.4 | 4.4 | 4.4 | 4.4 | 4.3 | 4.2 | 4.1 | 2 | 2.4 | 2.7 | 3 | 3.2 | 3.3 | 3.4 | 3.5 | 3.4 | 3.4 | 4.2 | 4.2 | 4.3 | 4.3 | 4.4 | 4.4 | 4.4 | 4.3 | 4.2 | 4.1 | 2 | 2.4 | 2.7 | 2.9 | 3.1 | 3.3 | 3.4 | 3.4 | 3.4 | 3.4 | 3.9 | 4 | 4 | 4.1 | 4.1 | 4.1 | 4 | 4 | 3.8 | 3.7 | 1.8 | 2.1 | 2.4 | 2.7 | 2.9 | 3 | 3.1 | 3.1 | 3.1 | 3 | 3.8 | 3.8 | 3.9 | 3.9 | 3.9 | 3.9 | 3.9 | 3.8 | 3.7 | 3.6 | 1.6 | 2 | 2.3 | 2.5 | 2.7 | 2.8 | 2.9 | 2.9 | 2.9 | 2.8 | 3.7 | 3.7 | 3.7 | 3.8 | 3.8 | 3.8 | 3.7 | 3.6 | 3.5 | 3.4 | 1.5 | 1.9 | 2.2 | 2.4 | 2.6 | 2.7 | 2.8 | 2.8 | 2.7 | 2.7 | 3.6 | 3.7 | 3.7 | 3.7 | 3.8 | 3.7 | 3.7 | 3.6 | 3.5 | 3.4 | 1.5 | 1.8 | 2.1 | 2.4 | 2.5 | 2.7 | 2.7 | 2.7 | 2.7 | 2.6 | 3.6 | 3.6 | 3.7 | 3.7 | 3.7 | 3.7 | 3.7 | 3.6 | 3.4 | 3.3 | 1.5 | 1.8 | 2.1 | 2.3 | 2.5 | 2.6 | 2.7 | 2.7 | 2.7 | 2.6 | 3.5 | 3.5 | 3.6 | 3.6 | 3.6 | 3.6 | 3.5 | 3.5 | 3.3 | 3.2 | 1.4 | 1.7 | 2 | 2.2 | 2.4 | 2.5 | 2.6 | 2.6 | 2.6 | 2.5 | -3 | -3.2 | -3.2 | -3.4 | -3.5 | -3.7 | -3.7 | -4 | -4.1 | -4.1 | -3 | -3.1 | -3.3 | -3.4 | -3.5 | -3.7 | -3.8 | -3.9 | -4.1 | -4.2 | -3 | -3.1 | -3.2 | -3.4 | -3.4 | -3.7 | -3.7 | -4 | -4.1 | -4.1 | -3 | -3.1 | -3.2 | -3.4 | -3.5 | -3.7 | -3.8 | -3.9 | -4.1 | -4.2 | 85 | 85 | 85 | 85 | 2.24 | 3.01 | 340 |  | 285 | 330 | 285 | 0.18 | 0.18 | [6 empty] | 0.999 | 0.999 | 0.999 | 0.999 | 0.999 | 0.999 | 0.999 | 0.999 | 0.999 | 0.999 | 0.999 | 0.999 | 0.999 | 0.999 | 0.999 | 0.999 | 0.999 | 0.999 | 0.999 | 0.999 | 0.999 | 0.999 | 0.999 | 0.999 | 0.999 | 0.999 | 0.998 | 0.998 | 0.996 | 0.994 | 0.988 | 0.977 | 0.957 | 0.919 | 0.858 | 0.762 | 0.63 | 0.474 | [6 empty] | 0.998 | 0.998 | 0.998 | 0.998 | 0.998 | 0.998 | 0.998 | 0.998 | 0.999 | 0.999 | 0.999 | 0.999 | 0.999 | 0.999 | 0.999 | 0.999 | 0.999 | 0.999 | 0.999 | 0.999 | 0.999 | 0.998 | 0.998 | 0.997 | 0.997 | 0.997 | 0.996 | 0.994 | 0.991 | 0.985 | 0.97 | 0.943 | 0.896 | 0.811 | 0.683 | 0.507 | 0.315 | 0.155 | [6 empty] | 0.998 | 0.998 | 0.998 | 0.998 | 0.998 | 0.998 | 0.998 | 0.998 | 0.999 | 0.999 | 0.999 | 0.999 | 0.999 | 0.999 | 0.999 | 0.999 | 0.999 | 0.999 | 0.999 | 0.999 | 0.999 | 0.997 | 0.996 | 0.994 | 0.995 | 0.994 | 0.992 | 0.989 | 0.982 | 0.97 | 0.941 | 0.89 | 0.803 | 0.657 | 0.466 | 0.257 | 0.099 | 0.024 | 0.3129605 | 0.3295676 | [11 empty] | 20210901
| 167 | M-BACD15 | 623-582 | 1.62263 | 58.17 | 58.168 | 0.010704 | 1.62518 | 57.96 | 57.957 | 0.010787 | 1.6025 | 1.60841 | 1.61029 | 1.61346 | 1.61557 | 1.61747 | 1.61935 | 1.61987 | 1.62036 | 1.62253 | 1.62263 | 1.62518 | 1.63005 | 1.63066 | 1.63583 | 1.6406 | 1.64874 |  | 2.590919 | 0 | -1.259476 | -2 | 1.520205 | -2 | 2.99998 | -4 | -1.131547 | -5 | 9.15464 | -7 | 0.009061 | 0.003782 | 0.003275 | 0.007429 | 0.005771 | 0.009584 | 0.005306 | 0.005481 | 0.005165 | 0.8465 | 0.4932 | 0.1779 | 0.1754 | 0.306 | 0.2386 | 0.4554 | 0.5391 | 0.4465 | 0.7606 | 0.8885 | 0.4894 | 0.1765 | 0.2226 | 0.2551 | 0.2368 | 0.5081 | 0.4788 | 0.443 | 0.7547 | 0.0288 | 0.0058 | -0.0062 | -0.0045 | -0.0193 | 2 | 4 | 3 | 1 | 2 | 2 | 2 | 528 | 570 | 501 | 520 | 612 | 53 | 55 | 57 | 59 | 60 | 61 | 62 | 63 | 63 | 64 | 64 | 65 | 65 | 65 | 66 | 66 | 67 | 67 | 68 | 61 | 82 | 1.04 | 0.742 | 760 | 7 | 90 | 105 | 41.4 | 0.267 | 102 | 4.93e-06 | 8.9e-09 | -1.03e-11 | 4.28e-07 | 4.67e-10 | -0.223 | 6 | 5.9 | 6 | 6 | 6.1 | 6.2 | 6.3 | 6.4 | 6.5 | 6.6 | 3.7 | 4 | 4.3 | 4.6 | 4.8 | 5.1 | 5.3 | 5.5 | 5.7 | 5.9 | 5.6 | 5.6 | 5.6 | 5.6 | 5.7 | 5.8 | 5.9 | 6 | 6.1 | 6.1 | 3.4 | 3.7 | 3.9 | 4.2 | 4.4 | 4.6 | 4.9 | 5.1 | 5.2 | 5.4 | 5.3 | 5.2 | 5.2 | 5.2 | 5.3 | 5.4 | 5.4 | 5.5 | 5.6 | 5.7 | 3 | 3.3 | 3.6 | 3.8 | 4 | 4.2 | 4.4 | 4.6 | 4.8 | 4.9 | 5.2 | 5.2 | 5.2 | 5.2 | 5.2 | 5.3 | 5.4 | 5.5 | 5.5 | 5.6 | 3 | 3.3 | 3.5 | 3.8 | 4 | 4.2 | 4.4 | 4.6 | 4.7 | 4.9 | 4.9 | 4.9 | 4.8 | 4.9 | 4.9 | 4.9 | 5 | 5.1 | 5.1 | 5.2 | 2.7 | 3 | 3.2 | 3.4 | 3.6 | 3.8 | 4 | 4.2 | 4.3 | 4.5 | 4.8 | 4.7 | 4.7 | 4.7 | 4.7 | 4.8 | 4.8 | 4.9 | 5 | 5 | 2.6 | 2.8 | 3.1 | 3.3 | 3.5 | 3.7 | 3.8 | 4 | 4.2 | 4.3 | 4.7 | 4.6 | 4.6 | 4.6 | 4.6 | 4.6 | 4.7 | 4.7 | 4.8 | 4.9 | 2.5 | 2.7 | 2.9 | 3.2 | 3.4 | 3.5 | 3.7 | 3.9 | 4 | 4.1 | 4.7 | 4.6 | 4.5 | 4.5 | 4.6 | 4.6 | 4.7 | 4.7 | 4.8 | 4.8 | 2.5 | 2.7 | 2.9 | 3.1 | 3.3 | 3.5 | 3.7 | 3.8 | 4 | 4.1 | 4.6 | 4.5 | 4.5 | 4.5 | 4.5 | 4.6 | 4.6 | 4.7 | 4.7 | 4.8 | 2.5 | 2.7 | 2.9 | 3.1 | 3.3 | 3.5 | 3.6 | 3.8 | 3.9 | 4 | 4.6 | 4.5 | 4.4 | 4.4 | 4.4 | 4.5 | 4.5 | 4.6 | 4.6 | 4.7 | 2.4 | 2.6 | 2.8 | 3 | 3.2 | 3.4 | 3.5 | 3.7 | 3.8 | 3.9 | -2.9 | -3 | -3.1 | -3.2 | -3.3 | -3.5 | -3.5 | -3.8 | -3.9 | -3.9 | -2.8 | -3 | -3.1 | -3.2 | -3.4 | -3.5 | -3.6 | -3.7 | -3.9 | -4 | -2.9 | -3 | -3.1 | -3.3 | -3.3 | -3.5 | -3.6 | -3.8 | -3.9 | -3.9 | -2.9 | -3 | -3.1 | -3.2 | -3.4 | -3.5 | -3.6 | -3.8 | -3.9 | -4 | 120 | 120 | 120 | 120 | 2.29 | 3.02 | 350 |  | 285 | 337 | 283 | 0.2 | 0.17 | [6 empty] | 0.999 | 0.999 | 0.999 | 0.999 | 0.999 | 0.999 | 0.999 | 0.999 | 0.999 | 0.999 | 0.999 | 0.999 | 0.999 | 0.999 | 0.999 | 0.999 | 0.999 | 0.999 | 0.999 | 0.999 | 0.999 | 0.999 | 0.999 | 0.998 | 0.998 | 0.998 | 0.997 | 0.996 | 0.994 | 0.989 | 0.979 | 0.963 | 0.936 | 0.893 | 0.816 | 0.746 | 0.644 | 0.5 | [6 empty] | 0.998 | 0.998 | 0.998 | 0.999 | 0.998 | 0.998 | 0.998 | 0.998 | 0.998 | 0.998 | 0.998 | 0.998 | 0.998 | 0.998 | 0.998 | 0.999 | 0.998 | 0.998 | 0.998 | 0.999 | 0.998 | 0.998 | 0.997 | 0.996 | 0.996 | 0.995 | 0.993 | 0.99 | 0.984 | 0.972 | 0.949 | 0.91 | 0.847 | 0.753 | 0.602 | 0.481 | 0.333 | 0.177 | [6 empty] | 0.996 | 0.996 | 0.996 | 0.997 | 0.997 | 0.996 | 0.996 | 0.996 | 0.995 | 0.995 | 0.995 | 0.996 | 0.996 | 0.997 | 0.996 | 0.998 | 0.997 | 0.996 | 0.996 | 0.997 | 0.996 | 0.996 | 0.995 | 0.992 | 0.991 | 0.989 | 0.985 | 0.979 | 0.968 | 0.945 | 0.9 | 0.827 | 0.718 | 0.567 | 0.363 | 0.231 | 0.111 | 0.031 | 0.3128576 | 0.3294841 |  |  |  |  | Q-SK15S | 623-583 | [5 empty] | 20210901
| 168 | MP-BACD15 | 623-582 | 1.62263 | 58.17 | 58.168 | 0.010704 | 1.62518 | 57.96 | 57.957 | 0.010787 | 1.6025 | 1.60841 | 1.61029 | 1.61346 | 1.61557 | 1.61747 | 1.61935 | 1.61987 | 1.62036 | 1.62253 | 1.62263 | 1.62518 | 1.63005 | 1.63066 | 1.63583 | 1.6406 | 1.64874 |  | 2.590919 | 0 | -1.259476 | -2 | 1.520205 | -2 | 2.99998 | -4 | -1.131547 | -5 | 9.15464 | -7 | 0.009061 | 0.003782 | 0.003275 | 0.007429 | 0.005771 | 0.009584 | 0.005306 | 0.005481 | 0.005165 | 0.8465 | 0.4932 | 0.1779 | 0.1754 | 0.306 | 0.2386 | 0.4554 | 0.5391 | 0.4465 | 0.7606 | 0.8885 | 0.4894 | 0.1765 | 0.2226 | 0.2551 | 0.2368 | 0.5081 | 0.4788 | 0.443 | 0.7547 | 0.0288 | 0.0058 | -0.0062 | -0.0045 | -0.0193 | 2 | 4 | 3 | 1 | 2 | 2 | 2 | 528 | 570 | 501 | 520 | 612 | 53 | 55 | 57 | 59 | 60 | 61 | 62 | 63 | 63 | 64 | 64 | 65 | 65 | 65 | 66 | 66 | 67 | 67 | 68 | 61 | 82 | 1.04 | 0.742 | 760 | 7 | 90 | 105 | 41.4 | 0.267 | 102 | 4.93e-06 | 8.9e-09 | -1.03e-11 | 4.28e-07 | 4.67e-10 | -0.223 | 6 | 5.9 | 6 | 6 | 6.1 | 6.2 | 6.3 | 6.4 | 6.5 | 6.6 | 3.7 | 4 | 4.3 | 4.6 | 4.8 | 5.1 | 5.3 | 5.5 | 5.7 | 5.9 | 5.6 | 5.6 | 5.6 | 5.6 | 5.7 | 5.8 | 5.9 | 6 | 6.1 | 6.1 | 3.4 | 3.7 | 3.9 | 4.2 | 4.4 | 4.6 | 4.9 | 5.1 | 5.2 | 5.4 | 5.3 | 5.2 | 5.2 | 5.2 | 5.3 | 5.4 | 5.4 | 5.5 | 5.6 | 5.7 | 3 | 3.3 | 3.6 | 3.8 | 4 | 4.2 | 4.4 | 4.6 | 4.8 | 4.9 | 5.2 | 5.2 | 5.2 | 5.2 | 5.2 | 5.3 | 5.4 | 5.5 | 5.5 | 5.6 | 3 | 3.3 | 3.5 | 3.8 | 4 | 4.2 | 4.4 | 4.6 | 4.7 | 4.9 | 4.9 | 4.9 | 4.8 | 4.9 | 4.9 | 4.9 | 5 | 5.1 | 5.1 | 5.2 | 2.7 | 3 | 3.2 | 3.4 | 3.6 | 3.8 | 4 | 4.2 | 4.3 | 4.5 | 4.8 | 4.7 | 4.7 | 4.7 | 4.7 | 4.8 | 4.8 | 4.9 | 5 | 5 | 2.6 | 2.8 | 3.1 | 3.3 | 3.5 | 3.7 | 3.8 | 4 | 4.2 | 4.3 | 4.7 | 4.6 | 4.6 | 4.6 | 4.6 | 4.6 | 4.7 | 4.7 | 4.8 | 4.9 | 2.5 | 2.7 | 2.9 | 3.2 | 3.4 | 3.5 | 3.7 | 3.9 | 4 | 4.1 | 4.7 | 4.6 | 4.5 | 4.5 | 4.6 | 4.6 | 4.7 | 4.7 | 4.8 | 4.8 | 2.5 | 2.7 | 2.9 | 3.1 | 3.3 | 3.5 | 3.7 | 3.8 | 4 | 4.1 | 4.6 | 4.5 | 4.5 | 4.5 | 4.5 | 4.6 | 4.6 | 4.7 | 4.7 | 4.8 | 2.5 | 2.7 | 2.9 | 3.1 | 3.3 | 3.5 | 3.6 | 3.8 | 3.9 | 4 | 4.6 | 4.5 | 4.4 | 4.4 | 4.4 | 4.5 | 4.5 | 4.6 | 4.6 | 4.7 | 2.4 | 2.6 | 2.8 | 3 | 3.2 | 3.4 | 3.5 | 3.7 | 3.8 | 3.9 | -2.9 | -3 | -3.1 | -3.2 | -3.3 | -3.5 | -3.5 | -3.8 | -3.9 | -3.9 | -2.8 | -3 | -3.1 | -3.2 | -3.4 | -3.5 | -3.6 | -3.7 | -3.9 | -4 | -2.9 | -3 | -3.1 | -3.3 | -3.3 | -3.5 | -3.6 | -3.8 | -3.9 | -3.9 | -2.9 | -3 | -3.1 | -3.2 | -3.4 | -3.5 | -3.6 | -3.8 | -3.9 | -4 | 120 | 120 | 120 | 120 | 2.29 | 3.02 | 350 |  | 285 | 337 | 283 | 0.2 | 0.17 | [6 empty] | 0.999 | 0.999 | 0.999 | 0.999 | 0.999 | 0.999 | 0.999 | 0.999 | 0.999 | 0.999 | 0.999 | 0.999 | 0.999 | 0.999 | 0.999 | 0.999 | 0.999 | 0.999 | 0.999 | 0.999 | 0.999 | 0.999 | 0.999 | 0.998 | 0.998 | 0.998 | 0.997 | 0.996 | 0.994 | 0.989 | 0.979 | 0.963 | 0.936 | 0.893 | 0.816 | 0.746 | 0.644 | 0.5 | [6 empty] | 0.998 | 0.998 | 0.998 | 0.999 | 0.998 | 0.998 | 0.998 | 0.998 | 0.998 | 0.998 | 0.998 | 0.998 | 0.998 | 0.998 | 0.998 | 0.999 | 0.998 | 0.998 | 0.998 | 0.999 | 0.998 | 0.998 | 0.997 | 0.996 | 0.996 | 0.995 | 0.993 | 0.99 | 0.984 | 0.972 | 0.949 | 0.91 | 0.847 | 0.753 | 0.602 | 0.481 | 0.333 | 0.177 | [6 empty] | 0.996 | 0.996 | 0.996 | 0.997 | 0.997 | 0.996 | 0.996 | 0.996 | 0.995 | 0.995 | 0.995 | 0.996 | 0.996 | 0.997 | 0.996 | 0.998 | 0.997 | 0.996 | 0.996 | 0.997 | 0.996 | 0.996 | 0.995 | 0.992 | 0.991 | 0.989 | 0.985 | 0.979 | 0.968 | 0.945 | 0.9 | 0.827 | 0.718 | 0.567 | 0.363 | 0.231 | 0.111 | 0.031 | 0.3128576 | 0.3294841 | [11 empty] | 20210901
◎ | 169 | M-LAC130 | 694-532 | 1.6935 | 53.2 | 53.203 | 0.013035 | 1.69661 | 52.97 | 52.966 | 0.013152 | 1.67049 | 1.67685 | 1.67894 | 1.68257 | 1.68504 | 1.6873 | 1.68954 | 1.69017 | 1.69076 | 1.69338 | 1.6935 | 1.69661 | 1.70258 | 1.70333 | 1.70971 | 1.71564 | 1.72581 |  | 2.813412 | 0 | -1.332448 | -2 | 1.927865 | -2 | 4.124452 | -4 | -9.940432 | -6 | 9.622024 | -7 | 0.010603 | 0.004504 | 0.003955 | 0.00908 | 0.007126 | 0.011232 | 0.006433 | 0.006719 | 0.00638 | 0.8134 | 0.4679 | 0.1731 | 0.1724 | 0.3034 | 0.2384 | 0.4582 | 0.5467 | 0.4552 | 0.7801 | 0.854 | 0.4637 | 0.1716 | 0.2187 | 0.2529 | 0.2362 | 0.5109 | 0.4851 | 0.4512 | 0.7732 | 0.019 | 0.0041 | -0.0074 | -0.0059 | -0.0349 | 1 | 4 | 4 | 2 | 3 | 3 | 1 | 525 | 569 | 501 | 520 | 610 | 59 | 60 | 62 | 63 | 64 | 65 | 66 | 67 | 67 | 68 | 69 | 69 | 70 | 70 | 71 | 72 | 73 | 74 | 75 | 65 | 86 | 1.021 | 0.687 | 650 | 7 | 80 | 114 | 44 | 0.289 | 114 | 3.06e-06 | 7.53e-09 | -3.42e-11 | 7.88e-07 | 1.05e-09 | 4.45e-10 | 5.8 | 5.9 | 6 | 6.1 | 6.2 | 6.3 | 6.3 | 6.4 | 6.3 | 6.3 | 3.5 | 3.9 | 4.2 | 4.6 | 4.8 | 5.1 | 5.3 | 5.4 | 5.5 | 5.5 | 5.5 | 5.5 | 5.6 | 5.7 | 5.7 | 5.8 | 5.8 | 5.8 | 5.8 | 5.8 | 3.1 | 3.5 | 3.9 | 4.2 | 4.4 | 4.6 | 4.8 | 4.9 | 5 | 5 | 5.1 | 5.1 | 5.2 | 5.2 | 5.3 | 5.3 | 5.3 | 5.3 | 5.3 | 5.2 | 2.7 | 3.1 | 3.4 | 3.7 | 3.9 | 4.1 | 4.3 | 4.4 | 4.4 | 4.4 | 5 | 5.1 | 5.1 | 5.2 | 5.2 | 5.2 | 5.2 | 5.2 | 5.2 | 5.1 | 2.7 | 3.1 | 3.4 | 3.7 | 3.9 | 4.1 | 4.2 | 4.3 | 4.3 | 4.3 | 4.7 | 4.7 | 4.7 | 4.7 | 4.8 | 4.8 | 4.8 | 4.7 | 4.6 | 4.6 | 2.3 | 2.7 | 3 | 3.2 | 3.4 | 3.6 | 3.7 | 3.8 | 3.8 | 3.8 | 4.5 | 4.5 | 4.5 | 4.5 | 4.5 | 4.5 | 4.5 | 4.5 | 4.4 | 4.3 | 2.2 | 2.5 | 2.8 | 3 | 3.2 | 3.4 | 3.5 | 3.5 | 3.5 | 3.5 | 4.3 | 4.3 | 4.3 | 4.3 | 4.3 | 4.3 | 4.3 | 4.2 | 4.1 | 4.1 | 2 | 2.3 | 2.6 | 2.8 | 3 | 3.2 | 3.3 | 3.3 | 3.3 | 3.3 | 4.3 | 4.3 | 4.3 | 4.3 | 4.3 | 4.3 | 4.2 | 4.2 | 4.1 | 4 | 2 | 2.3 | 2.6 | 2.8 | 3 | 3.1 | 3.2 | 3.3 | 3.3 | 3.2 | 4.2 | 4.2 | 4.2 | 4.2 | 4.2 | 4.2 | 4.2 | 4.1 | 4 | 4 | 1.9 | 2.3 | 2.5 | 2.8 | 2.9 | 3.1 | 3.2 | 3.2 | 3.2 | 3.2 | 4.1 | 4.1 | 4.1 | 4.1 | 4.1 | 4.1 | 4 | 3.9 | 3.9 | 3.8 | 1.8 | 2.1 | 2.4 | 2.6 | 2.8 | 2.9 | 3 | 3 | 3 | 3 | -3 | -3.1 | -3.3 | -3.4 | -3.5 | -3.8 | -3.9 | -4.1 | -4.3 | -4.4 | -2.9 | -3.1 | -3.3 | -3.4 | -3.6 | -3.8 | -3.9 | -4.1 | -4.3 | -4.4 | -2.9 | -3.1 | -3.2 | -3.4 | -3.5 | -3.8 | -3.9 | -4.1 | -4.3 | -4.3 | -2.9 | -3.1 | -3.2 | -3.4 | -3.6 | -3.7 | -3.9 | -4.1 | -4.2 | -4.4 | 130 | 129 | 128 | 128 | 2.01 | 3.52 | 360 |  | 285 | 341 | 284 | 0.34 | 0.32 | 0.895 | 0.925 | 0.98 | 0.994 | 0.998 | 0.999 | 0.999 | 0.999 | 0.999 | 0.999 | 0.999 | 0.999 | 0.999 | 0.999 | 0.999 | 0.999 | 0.999 | 0.999 | 0.999 | 0.999 | 0.999 | 0.999 | 0.999 | 0.999 | 0.999 | 0.999 | 0.999 | 0.9964 | 0.999 | 0.998 | 0.998 | 0.997 | 0.996 | 0.994 | 0.991 | 0.984 | 0.973 | 0.955 | 0.927 | 0.886 | 0.831 | 0.759 | 0.65 | 0.482 | 0.758 | 0.823 | 0.95 | 0.985 | 0.995 | 0.999 | 0.999 | 0.998 | 0.998 | 0.999 | 0.999 | 0.999 | 0.999 | 0.999 | 0.999 | 0.999 | 0.999 | 0.999 | 0.999 | 0.999 | 0.999 | 0.999 | 0.999 | 0.999 | 0.999 | 0.999 | 0.999 | 0.998 | 0.997 | 0.996 | 0.995 | 0.993 | 0.99 | 0.986 | 0.977 | 0.961 | 0.934 | 0.891 | 0.827 | 0.74 | 0.629 | 0.502 | 0.34 | 0.162 | 0.574 | 0.678 | 0.903 | 0.97 | 0.991 | 0.999 | 0.997 | 0.997 | 0.997 | 0.999 | 0.999 | 0.999 | 0.999 | 0.999 | 0.999 | 0.999 | 0.999 | 0.999 | 0.999 | 0.9985 | 0.9982 | 0.9981 | 0.9985 | 0.9983 | 0.9983 | 0.9987 | 0.998 | 0.9964 | 0.9943 | 0.992 | 0.9891 | 0.9851 | 0.98 | 0.9713 | 0.9546 | 0.9243 | 0.8722 | 0.7933 | 0.6845 | 0.5475 | 0.3959 | 0.2525 | 0.1158 | 0.0261 | 0.3130389 | 0.329771 | P-LAK35 | 693-532 | L-LAL13 | 694-532 | Q-LAK53S | 693-533 | K-VC80 | 694-531 | D-LaK6 | 694-531 |  | 20230801
◎ | 170 | MP-LAC130 | 694-532 | 1.6935 | 53.2 | 53.203 | 0.013035 | 1.69661 | 52.97 | 52.966 | 0.013152 | 1.67049 | 1.67685 | 1.67894 | 1.68257 | 1.68504 | 1.6873 | 1.68954 | 1.69017 | 1.69076 | 1.69338 | 1.6935 | 1.69661 | 1.70258 | 1.70333 | 1.70971 | 1.71564 | 1.72581 |  | 2.813412 | 0 | -1.332448 | -2 | 1.927865 | -2 | 4.124452 | -4 | -9.940432 | -6 | 9.622024 | -7 | 0.010603 | 0.004504 | 0.003955 | 0.00908 | 0.007126 | 0.011232 | 0.006433 | 0.006719 | 0.00638 | 0.8134 | 0.4679 | 0.1731 | 0.1724 | 0.3034 | 0.2384 | 0.4582 | 0.5467 | 0.4552 | 0.7801 | 0.854 | 0.4637 | 0.1716 | 0.2187 | 0.2529 | 0.2362 | 0.5109 | 0.4851 | 0.4512 | 0.7732 | 0.019 | 0.0041 | -0.0074 | -0.0059 | -0.0349 | 1 | 4 | 4 | 2 | 3 | 3 | 1 | 525 | 569 | 501 | 520 | 610 | 59 | 60 | 62 | 63 | 64 | 65 | 66 | 67 | 67 | 68 | 69 | 69 | 70 | 70 | 71 | 72 | 73 | 74 | 75 | 65 | 86 | 1.021 | 0.687 | 650 | 7 | 80 | 114 | 44 | 0.289 | 114 | 3.06e-06 | 7.53e-09 | -3.42e-11 | 7.88e-07 | 1.05e-09 | 4.45e-10 | 5.8 | 5.9 | 6 | 6.1 | 6.2 | 6.3 | 6.3 | 6.4 | 6.3 | 6.3 | 3.5 | 3.9 | 4.2 | 4.6 | 4.8 | 5.1 | 5.3 | 5.4 | 5.5 | 5.5 | 5.5 | 5.5 | 5.6 | 5.7 | 5.7 | 5.8 | 5.8 | 5.8 | 5.8 | 5.8 | 3.1 | 3.5 | 3.9 | 4.2 | 4.4 | 4.6 | 4.8 | 4.9 | 5 | 5 | 5.1 | 5.1 | 5.2 | 5.2 | 5.3 | 5.3 | 5.3 | 5.3 | 5.3 | 5.2 | 2.7 | 3.1 | 3.4 | 3.7 | 3.9 | 4.1 | 4.3 | 4.4 | 4.4 | 4.4 | 5 | 5.1 | 5.1 | 5.2 | 5.2 | 5.2 | 5.2 | 5.2 | 5.2 | 5.1 | 2.7 | 3.1 | 3.4 | 3.7 | 3.9 | 4.1 | 4.2 | 4.3 | 4.3 | 4.3 | 4.7 | 4.7 | 4.7 | 4.7 | 4.8 | 4.8 | 4.8 | 4.7 | 4.6 | 4.6 | 2.3 | 2.7 | 3 | 3.2 | 3.4 | 3.6 | 3.7 | 3.8 | 3.8 | 3.8 | 4.5 | 4.5 | 4.5 | 4.5 | 4.5 | 4.5 | 4.5 | 4.5 | 4.4 | 4.3 | 2.2 | 2.5 | 2.8 | 3 | 3.2 | 3.4 | 3.5 | 3.5 | 3.5 | 3.5 | 4.3 | 4.3 | 4.3 | 4.3 | 4.3 | 4.3 | 4.3 | 4.2 | 4.1 | 4.1 | 2 | 2.3 | 2.6 | 2.8 | 3 | 3.2 | 3.3 | 3.3 | 3.3 | 3.3 | 4.3 | 4.3 | 4.3 | 4.3 | 4.3 | 4.3 | 4.2 | 4.2 | 4.1 | 4 | 2 | 2.3 | 2.6 | 2.8 | 3 | 3.1 | 3.2 | 3.3 | 3.3 | 3.2 | 4.2 | 4.2 | 4.2 | 4.2 | 4.2 | 4.2 | 4.2 | 4.1 | 4 | 4 | 1.9 | 2.3 | 2.5 | 2.8 | 2.9 | 3.1 | 3.2 | 3.2 | 3.2 | 3.2 | 4.1 | 4.1 | 4.1 | 4.1 | 4.1 | 4.1 | 4 | 3.9 | 3.9 | 3.8 | 1.8 | 2.1 | 2.4 | 2.6 | 2.8 | 2.9 | 3 | 3 | 3 | 3 | -3 | -3.1 | -3.3 | -3.4 | -3.5 | -3.8 | -3.9 | -4.1 | -4.3 | -4.4 | -2.9 | -3.1 | -3.3 | -3.4 | -3.6 | -3.8 | -3.9 | -4.1 | -4.3 | -4.4 | -2.9 | -3.1 | -3.2 | -3.4 | -3.5 | -3.8 | -3.9 | -4.1 | -4.3 | -4.3 | -2.9 | -3.1 | -3.2 | -3.4 | -3.6 | -3.7 | -3.9 | -4.1 | -4.2 | -4.4 | 130 | 129 | 128 | 128 | 2.01 | 3.52 | 360 |  | 285 | 341 | 284 | 0.34 | 0.32 | 0.895 | 0.925 | 0.98 | 0.994 | 0.998 | 0.999 | 0.999 | 0.999 | 0.999 | 0.999 | 0.999 | 0.999 | 0.999 | 0.999 | 0.999 | 0.999 | 0.999 | 0.999 | 0.999 | 0.999 | 0.999 | 0.999 | 0.999 | 0.999 | 0.999 | 0.999 | 0.999 | 0.9964 | 0.999 | 0.998 | 0.998 | 0.997 | 0.996 | 0.994 | 0.991 | 0.984 | 0.973 | 0.955 | 0.927 | 0.886 | 0.831 | 0.759 | 0.65 | 0.482 | 0.758 | 0.823 | 0.95 | 0.985 | 0.995 | 0.999 | 0.999 | 0.998 | 0.998 | 0.999 | 0.999 | 0.999 | 0.999 | 0.999 | 0.999 | 0.999 | 0.999 | 0.999 | 0.999 | 0.999 | 0.999 | 0.999 | 0.999 | 0.999 | 0.999 | 0.999 | 0.999 | 0.998 | 0.997 | 0.996 | 0.995 | 0.993 | 0.99 | 0.986 | 0.977 | 0.961 | 0.934 | 0.891 | 0.827 | 0.74 | 0.629 | 0.502 | 0.34 | 0.162 | 0.574 | 0.678 | 0.903 | 0.97 | 0.991 | 0.999 | 0.997 | 0.997 | 0.997 | 0.999 | 0.999 | 0.999 | 0.999 | 0.999 | 0.999 | 0.999 | 0.999 | 0.999 | 0.999 | 0.9985 | 0.9982 | 0.9981 | 0.9985 | 0.9983 | 0.9983 | 0.9987 | 0.998 | 0.9964 | 0.9943 | 0.992 | 0.9891 | 0.9851 | 0.98 | 0.9713 | 0.9546 | 0.9243 | 0.8722 | 0.7933 | 0.6845 | 0.5475 | 0.3959 | 0.2525 | 0.1158 | 0.0261 | 0.3130389 | 0.329771 | [11 empty] | 20230801
◎ | 171 | MC-LAC130 | 694-532 | 1.6935 | 53.2 | 53.203 | 0.013035 | 1.69661 | 52.97 | 52.966 | 0.013152 | 1.67049 | 1.67685 | 1.67894 | 1.68257 | 1.68504 | 1.6873 | 1.68954 | 1.69017 | 1.69076 | 1.69338 | 1.6935 | 1.69661 | 1.70258 | 1.70333 | 1.70971 | 1.71564 | 1.72581 |  | 2.813412 | 0 | -1.332448 | -2 | 1.927865 | -2 | 4.124452 | -4 | -9.940432 | -6 | 9.622024 | -7 | 0.010603 | 0.004504 | 0.003955 | 0.00908 | 0.007126 | 0.011232 | 0.006433 | 0.006719 | 0.00638 | 0.8134 | 0.4679 | 0.1731 | 0.1724 | 0.3034 | 0.2384 | 0.4582 | 0.5467 | 0.4552 | 0.7801 | 0.854 | 0.4637 | 0.1716 | 0.2187 | 0.2529 | 0.2362 | 0.5109 | 0.4851 | 0.4512 | 0.7732 | 0.019 | 0.0041 | -0.0074 | -0.0059 | -0.0349 | 1 | 4 | 4 | 2 | 3 | 3 | 1 | 525 | 569 | 501 | 520 | 610 | 59 | 60 | 62 | 63 | 64 | 65 | 66 | 67 | 67 | 68 | 69 | 69 | 70 | 70 | 71 | 72 | 73 | 74 | 75 | 65 | 86 | 1.021 | 0.687 | 650 | 7 | 80 | 114 | 44 | 0.289 | 114 | 3.06e-06 | 7.53e-09 | -3.42e-11 | 7.88e-07 | 1.05e-09 | 4.45e-10 | 5.8 | 5.9 | 6 | 6.1 | 6.2 | 6.3 | 6.3 | 6.4 | 6.3 | 6.3 | 3.5 | 3.9 | 4.2 | 4.6 | 4.8 | 5.1 | 5.3 | 5.4 | 5.5 | 5.5 | 5.5 | 5.5 | 5.6 | 5.7 | 5.7 | 5.8 | 5.8 | 5.8 | 5.8 | 5.8 | 3.1 | 3.5 | 3.9 | 4.2 | 4.4 | 4.6 | 4.8 | 4.9 | 5 | 5 | 5.1 | 5.1 | 5.2 | 5.2 | 5.3 | 5.3 | 5.3 | 5.3 | 5.3 | 5.2 | 2.7 | 3.1 | 3.4 | 3.7 | 3.9 | 4.1 | 4.3 | 4.4 | 4.4 | 4.4 | 5 | 5.1 | 5.1 | 5.2 | 5.2 | 5.2 | 5.2 | 5.2 | 5.2 | 5.1 | 2.7 | 3.1 | 3.4 | 3.7 | 3.9 | 4.1 | 4.2 | 4.3 | 4.3 | 4.3 | 4.7 | 4.7 | 4.7 | 4.7 | 4.8 | 4.8 | 4.8 | 4.7 | 4.6 | 4.6 | 2.3 | 2.7 | 3 | 3.2 | 3.4 | 3.6 | 3.7 | 3.8 | 3.8 | 3.8 | 4.5 | 4.5 | 4.5 | 4.5 | 4.5 | 4.5 | 4.5 | 4.5 | 4.4 | 4.3 | 2.2 | 2.5 | 2.8 | 3 | 3.2 | 3.4 | 3.5 | 3.5 | 3.5 | 3.5 | 4.3 | 4.3 | 4.3 | 4.3 | 4.3 | 4.3 | 4.3 | 4.2 | 4.1 | 4.1 | 2 | 2.3 | 2.6 | 2.8 | 3 | 3.2 | 3.3 | 3.3 | 3.3 | 3.3 | 4.3 | 4.3 | 4.3 | 4.3 | 4.3 | 4.3 | 4.2 | 4.2 | 4.1 | 4 | 2 | 2.3 | 2.6 | 2.8 | 3 | 3.1 | 3.2 | 3.3 | 3.3 | 3.2 | 4.2 | 4.2 | 4.2 | 4.2 | 4.2 | 4.2 | 4.2 | 4.1 | 4 | 4 | 1.9 | 2.3 | 2.5 | 2.8 | 2.9 | 3.1 | 3.2 | 3.2 | 3.2 | 3.2 | 4.1 | 4.1 | 4.1 | 4.1 | 4.1 | 4.1 | 4 | 3.9 | 3.9 | 3.8 | 1.8 | 2.1 | 2.4 | 2.6 | 2.8 | 2.9 | 3 | 3 | 3 | 3 | -3 | -3.1 | -3.3 | -3.4 | -3.5 | -3.8 | -3.9 | -4.1 | -4.3 | -4.4 | -2.9 | -3.1 | -3.3 | -3.4 | -3.6 | -3.8 | -3.9 | -4.1 | -4.3 | -4.4 | -2.9 | -3.1 | -3.2 | -3.4 | -3.5 | -3.8 | -3.9 | -4.1 | -4.3 | -4.3 | -2.9 | -3.1 | -3.2 | -3.4 | -3.6 | -3.7 | -3.9 | -4.1 | -4.2 | -4.4 | 130 | 129 | 128 | 128 | 2.01 | 3.52 | 360 |  | 285 | 342 | 285 | 0.26 | 0.23 | [6 empty] | 0.999 | 0.999 | 0.999 | 0.999 | 0.999 | 0.999 | 0.999 | 0.999 | 0.999 | 0.999 | 0.999 | 0.999 | 0.999 | 0.999 | 0.999 | 0.999 | 0.999 | 0.999 | 0.999 | 0.999 | 0.999 | 0.999 | 0.999 | 0.999 | 0.998 | 0.998 | 0.997 | 0.995 | 0.991 | 0.984 | 0.971 | 0.951 | 0.918 | 0.872 | 0.806 | 0.733 | 0.621 | 0.437 | [6 empty] | 0.998 | 0.998 | 0.999 | 0.999 | 0.999 | 0.999 | 0.999 | 0.999 | 0.999 | 0.999 | 0.999 | 0.999 | 0.999 | 0.999 | 0.998 | 0.999 | 0.999 | 0.999 | 0.999 | 0.999 | 0.999 | 0.998 | 0.997 | 0.997 | 0.996 | 0.994 | 0.992 | 0.987 | 0.978 | 0.96 | 0.93 | 0.881 | 0.807 | 0.711 | 0.584 | 0.46 | 0.303 | 0.126 | [6 empty] | 0.997 | 0.997 | 0.997 | 0.999 | 0.999 | 0.999 | 0.999 | 0.999 | 0.999 | 0.999 | 0.999 | 0.999 | 0.998 | 0.999 | 0.997 | 0.999 | 0.999 | 0.998 | 0.998 | 0.999 | 0.998 | 0.997 | 0.995 | 0.994 | 0.992 | 0.989 | 0.984 | 0.974 | 0.956 | 0.921 | 0.865 | 0.777 | 0.652 | 0.505 | 0.341 | 0.212 | 0.092 | 0.016 | 0.3129361 | 0.3296171 | [11 empty] | 20210901
| 172 | M-LAC14 | 697-555 | 1.6968 | 55.46 | 55.46 | 0.012564 | 1.69979 | 55.25 | 55.245 | 0.012667 | 1.67366 | 1.68036 | 1.6825 | 1.68614 | 1.68858 | 1.69078 | 1.69297 | 1.69358 | 1.69415 | 1.69669 | 1.6968 | 1.69979 | 1.70553 | 1.70625 | 1.71235 | 1.71801 | 1.72768 |  | 2.8278386 | 0 | -1.4773939 | -2 | 1.8211733 | -2 | 4.9311964 | -4 | -2.5486886 | -5 | 1.6795487 | -6 | 0.01047 | 0.004395 | 0.003829 | 0.008735 | 0.006817 | 0.011081 | 0.006214 | 0.006453 | 0.006103 | 0.8333 | 0.4835 | 0.1758 | 0.174 | 0.3048 | 0.2385 | 0.4568 | 0.5426 | 0.4505 | 0.7699 | 0.8748 | 0.4796 | 0.1744 | 0.2208 | 0.254 | 0.2365 | 0.5094 | 0.4818 | 0.4468 | 0.7636 | 0.0283 | 0.0056 | -0.0077 | -0.006 | -0.0299 | 1 | 4 | 5 | 2 | 2 | 2 | 0 | 588 | 629 | 566 | 582 | 672 | 56 | 56 | 56 | 56 | 56 | 56 | 57 | 57 | 57 | 57 | 57 | 57 | 57 | 57 | 57 | 58 | 58 | 58 | 58 | 56 | 80 | 0.915 | 0.623 | 640 | 6 | 80 | 118 | 45.9 | 0.284 | 99 | 2.58e-06 | 9.13e-09 | -2.75e-11 | 5.67e-07 | 5.14e-10 | 0.131 | 5.1 | 5.2 | 5.2 | 5.3 | 5.4 | 5.4 | 5.5 | 5.5 | 5.5 | 5.5 | 2.8 | 3.1 | 3.5 | 3.8 | 4 | 4.2 | 4.4 | 4.6 | 4.7 | 4.7 | 4.8 | 4.8 | 4.9 | 4.9 | 5 | 5 | 5.1 | 5.1 | 5.1 | 5.1 | 2.5 | 2.8 | 3.1 | 3.4 | 3.6 | 3.8 | 4 | 4.1 | 4.2 | 4.3 | 4.5 | 4.5 | 4.5 | 4.5 | 4.6 | 4.6 | 4.6 | 4.6 | 4.6 | 4.6 | 2.1 | 2.5 | 2.8 | 3 | 3.2 | 3.4 | 3.6 | 3.7 | 3.8 | 3.8 | 4.4 | 4.4 | 4.4 | 4.5 | 4.5 | 4.6 | 4.6 | 4.6 | 4.6 | 4.6 | 2.1 | 2.4 | 2.7 | 3 | 3.2 | 3.4 | 3.5 | 3.7 | 3.7 | 3.8 | 4.1 | 4.1 | 4.1 | 4.1 | 4.2 | 4.2 | 4.2 | 4.2 | 4.2 | 4.1 | 1.8 | 2.1 | 2.4 | 2.6 | 2.9 | 3 | 3.2 | 3.3 | 3.3 | 3.4 | 3.9 | 3.9 | 3.9 | 3.9 | 4 | 4 | 4 | 4 | 4 | 3.9 | 1.6 | 1.9 | 2.2 | 2.5 | 2.7 | 2.8 | 3 | 3.1 | 3.1 | 3.2 | 3.8 | 3.8 | 3.8 | 3.8 | 3.8 | 3.8 | 3.8 | 3.8 | 3.8 | 3.8 | 1.5 | 1.8 | 2.1 | 2.3 | 2.5 | 2.7 | 2.8 | 2.9 | 3 | 3 | 3.8 | 3.7 | 3.7 | 3.8 | 3.8 | 3.8 | 3.8 | 3.8 | 3.7 | 3.7 | 1.5 | 1.8 | 2.1 | 2.3 | 2.5 | 2.6 | 2.8 | 2.9 | 2.9 | 2.9 | 3.7 | 3.7 | 3.7 | 3.7 | 3.8 | 3.8 | 3.8 | 3.7 | 3.7 | 3.7 | 1.4 | 1.8 | 2 | 2.3 | 2.5 | 2.6 | 2.7 | 2.8 | 2.9 | 2.9 | 3.6 | 3.6 | 3.6 | 3.6 | 3.6 | 3.6 | 3.6 | 3.6 | 3.6 | 3.5 | 1.3 | 1.6 | 1.9 | 2.1 | 2.3 | 2.5 | 2.6 | 2.7 | 2.7 | 2.8 | -2.7 | -2.9 | -2.9 | -3 | -3 | -3.2 | -3.2 | -3.4 | -3.5 | -3.5 | -2.7 | -2.8 | -2.9 | -3 | -3.1 | -3.2 | -3.3 | -3.4 | -3.5 | -3.6 | -2.7 | -2.8 | -2.9 | -3 | -3 | -3.2 | -3.2 | -3.4 | -3.5 | -3.5 | -2.7 | -2.8 | -2.9 | -3 | -3.1 | -3.2 | -3.3 | -3.4 | -3.5 | -3.6 | 140 | 140 | 141 | 140 | 1.74 | 3.7 | 360 |  | 280 | 341 | 278 | 0.36 | 0.35 | [6 empty] | 0.999 | 0.999 | 0.999 | 0.999 | 0.999 | 0.999 | 0.999 | 0.999 | 0.999 | 0.999 | 0.999 | 0.999 | 0.999 | 0.999 | 0.999 | 0.999 | 0.999 | 0.999 | 0.999 | 0.999 | 0.999 | 0.9964 | 0.999 | 0.998 | 0.998 | 0.997 | 0.996 | 0.994 | 0.99 | 0.984 | 0.973 | 0.955 | 0.929 | 0.887 | 0.829 | 0.777 | 0.704 | 0.583 | [6 empty] | 0.999 | 0.999 | 0.999 | 0.999 | 0.999 | 0.999 | 0.999 | 0.999 | 0.999 | 0.999 | 0.999 | 0.999 | 0.999 | 0.999 | 0.999 | 0.999 | 0.999 | 0.999 | 0.999 | 0.999 | 0.999 | 0.998 | 0.997 | 0.996 | 0.995 | 0.992 | 0.989 | 0.985 | 0.976 | 0.96 | 0.933 | 0.892 | 0.831 | 0.74 | 0.626 | 0.532 | 0.416 | 0.26 | [6 empty] | 0.998 | 0.998 | 0.998 | 0.999 | 0.999 | 0.999 | 0.999 | 0.999 | 0.999 | 0.9992 | 0.9982 | 0.9978 | 0.9977 | 0.9991 | 0.9991 | 0.9991 | 0.999 | 0.9986 | 0.9983 | 0.9991 | 0.998 | 0.9964 | 0.9943 | 0.992 | 0.9891 | 0.9837 | 0.9791 | 0.97 | 0.953 | 0.9223 | 0.8713 | 0.7948 | 0.6906 | 0.5483 | 0.3914 | 0.2825 | 0.1732 | 0.0676 | 0.3130579 | 0.3298034 | [6 empty] | (K-LaFK55) | (694-563) |  |  |  | 20230801
| 173 | MP-LAC14-80 | 698-555 | 1.6976 | 55.51 | 55.506 | 0.012568 | 1.7006 | 55.29 | 55.287 | 0.012672 | 1.67444 | 1.68115 | 1.6833 | 1.68694 | 1.68937 | 1.69158 | 1.69377 | 1.69438 | 1.69495 | 1.69749 | 1.6976 | 1.7006 | 1.70634 | 1.70705 | 1.71315 | 1.71881 | 1.72849 |  | 2.8306733 | 0 | -1.4855863 | -2 | 1.8103472 | -2 | 5.3539971 | -4 | -3.1929778 | -5 | 2.0340983 | -6 | 0.010473 | 0.004396 | 0.00383 | 0.008738 | 0.006818 | 0.011084 | 0.006216 | 0.006456 | 0.006103 | 0.8333 | 0.4835 | 0.1758 | 0.174 | 0.3047 | 0.2385 | 0.4568 | 0.5425 | 0.4504 | 0.77 | 0.8747 | 0.4796 | 0.1743 | 0.2208 | 0.254 | 0.2365 | 0.5095 | 0.4816 | 0.4467 | 0.7637 | 0.0281 | 0.0055 | -0.0077 | -0.006 | -0.0295 | 1 | 4 | 5 | 2 | 2 | 2 | 0 | 588 | 629 | 566 | 582 | 672 | 56 | 56 | 56 | 56 | 56 | 56 | 57 | 57 | 57 | 57 | 57 | 57 | 57 | 57 | 57 | 58 | 58 | 58 | 58 | 56 | 80 | 0.915 | 0.623 | 640 | 6 | 80 | 118 | 45.9 | 0.284 | 99 | 2.58e-06 | 9.13e-09 | -2.75e-11 | 5.67e-07 | 5.14e-10 | 0.131 | 5.1 | 5.2 | 5.2 | 5.3 | 5.4 | 5.4 | 5.5 | 5.5 | 5.5 | 5.5 | 2.8 | 3.1 | 3.5 | 3.8 | 4 | 4.2 | 4.4 | 4.6 | 4.7 | 4.7 | 4.8 | 4.8 | 4.9 | 4.9 | 5 | 5 | 5.1 | 5.1 | 5.1 | 5.1 | 2.5 | 2.8 | 3.1 | 3.4 | 3.6 | 3.8 | 4 | 4.1 | 4.2 | 4.3 | 4.5 | 4.5 | 4.5 | 4.5 | 4.6 | 4.6 | 4.6 | 4.7 | 4.6 | 4.6 | 2.1 | 2.5 | 2.8 | 3 | 3.3 | 3.4 | 3.6 | 3.7 | 3.8 | 3.8 | 4.4 | 4.4 | 4.4 | 4.5 | 4.5 | 4.6 | 4.6 | 4.6 | 4.6 | 4.6 | 2.1 | 2.4 | 2.7 | 3 | 3.2 | 3.4 | 3.5 | 3.7 | 3.7 | 3.8 | 4.1 | 4.1 | 4.1 | 4.1 | 4.2 | 4.2 | 4.2 | 4.2 | 4.2 | 4.1 | 1.8 | 2.1 | 2.4 | 2.6 | 2.9 | 3 | 3.2 | 3.3 | 3.3 | 3.4 | 3.9 | 3.9 | 3.9 | 3.9 | 4 | 4 | 4 | 4 | 4 | 3.9 | 1.6 | 1.9 | 2.2 | 2.5 | 2.7 | 2.8 | 3 | 3.1 | 3.1 | 3.2 | 3.8 | 3.8 | 3.8 | 3.8 | 3.8 | 3.8 | 3.8 | 3.8 | 3.8 | 3.8 | 1.5 | 1.8 | 2.1 | 2.3 | 2.5 | 2.7 | 2.8 | 2.9 | 3 | 3 | 3.8 | 3.7 | 3.7 | 3.8 | 3.8 | 3.8 | 3.8 | 3.8 | 3.8 | 3.7 | 1.5 | 1.8 | 2.1 | 2.3 | 2.5 | 2.7 | 2.8 | 2.9 | 2.9 | 2.9 | 3.7 | 3.7 | 3.7 | 3.7 | 3.8 | 3.8 | 3.8 | 3.7 | 3.7 | 3.7 | 1.4 | 1.8 | 2 | 2.3 | 2.5 | 2.6 | 2.7 | 2.8 | 2.9 | 2.9 | 3.6 | 3.6 | 3.6 | 3.6 | 3.6 | 3.6 | 3.6 | 3.6 | 3.6 | 3.5 | 1.3 | 1.6 | 1.9 | 2.1 | 2.3 | 2.5 | 2.6 | 2.7 | 2.7 | 2.8 | -2.7 | -2.9 | -2.9 | -3 | -3 | -3.2 | -3.2 | -3.4 | -3.5 | -3.5 | -2.7 | -2.8 | -2.9 | -3 | -3.1 | -3.2 | -3.3 | -3.4 | -3.5 | -3.6 | -2.7 | -2.8 | -2.9 | -3 | -3 | -3.2 | -3.2 | -3.4 | -3.5 | -3.5 | -2.7 | -2.8 | -2.9 | -3 | -3.1 | -3.2 | -3.3 | -3.4 | -3.5 | -3.6 | 140 | 140 | 141 | 140 | 1.74 | 3.7 | 360 |  | 280 | 341 | 278 | 0.36 | 0.35 | [6 empty] | 0.999 | 0.999 | 0.999 | 0.999 | 0.999 | 0.999 | 0.999 | 0.999 | 0.999 | 0.999 | 0.999 | 0.999 | 0.999 | 0.999 | 0.999 | 0.999 | 0.999 | 0.999 | 0.999 | 0.999 | 0.999 | 0.9964 | 0.999 | 0.998 | 0.998 | 0.997 | 0.996 | 0.994 | 0.99 | 0.984 | 0.973 | 0.955 | 0.929 | 0.887 | 0.829 | 0.777 | 0.704 | 0.583 | [6 empty] | 0.999 | 0.999 | 0.999 | 0.999 | 0.999 | 0.999 | 0.999 | 0.999 | 0.999 | 0.999 | 0.999 | 0.999 | 0.999 | 0.999 | 0.999 | 0.999 | 0.999 | 0.999 | 0.999 | 0.999 | 0.999 | 0.998 | 0.997 | 0.996 | 0.995 | 0.992 | 0.989 | 0.985 | 0.976 | 0.96 | 0.933 | 0.892 | 0.831 | 0.74 | 0.626 | 0.532 | 0.416 | 0.26 | [6 empty] | 0.998 | 0.998 | 0.998 | 0.999 | 0.999 | 0.999 | 0.999 | 0.999 | 0.999 | 0.9992 | 0.9982 | 0.9978 | 0.9977 | 0.9991 | 0.9991 | 0.9991 | 0.999 | 0.9986 | 0.9983 | 0.9991 | 0.998 | 0.9964 | 0.9943 | 0.992 | 0.9891 | 0.9837 | 0.9791 | 0.97 | 0.953 | 0.9223 | 0.8713 | 0.7948 | 0.6906 | 0.5483 | 0.3914 | 0.2825 | 0.1732 | 0.0676 | 0.3130579 | 0.3298034 | [11 empty] | 20230801
| 174 | M-TAC80 | 729-540 | 1.72903 | 54.04 | 54.038 | 0.013491 | 1.73225 | 53.81 | 53.806 | 0.013609 | 1.70451 | 1.7116 | 1.71386 | 1.71769 | 1.72027 | 1.72261 | 1.72494 | 1.72559 | 1.7262 | 1.72891 | 1.72903 | 1.73225 | 1.73843 | 1.7392 | 1.74577 | 1.75187 | 1.76232 |  | 2.9351948 | 0 | -1.6193458 | -2 | 1.8392287 | -2 | 1.0086167 | -3 | -8.7565474 | -5 | 4.6921333 | -6 | 0.011076 | 0.004669 | 0.004095 | 0.009396 | 0.007348 | 0.011728 | 0.00666 | 0.006949 | 0.006578 | 0.821 | 0.4749 | 0.1736 | 0.1725 | 0.3035 | 0.2385 | 0.458 | 0.5447 | 0.4522 | 0.7741 | 0.8618 | 0.4708 | 0.1721 | 0.2189 | 0.253 | 0.2364 | 0.5106 | 0.4834 | 0.4482 | 0.7674 | 0.0226 | 0.0036 | -0.0076 | -0.0064 | -0.0365 | 1 | 4 | 2 | 1 | 2 | 2 | 1 | 619 | 655 | 596 | 610 | 691 | [19 empty] | 61 | 74 | 0.897 | 0.537 | 665 | 7 | 70 | 121 | 47.1 | 0.29 | 113 | [126 empty] | 4 | 4 | 4.1 | 4.2 | 4.3 | 4.5 |  |  |  |  | 1.7 | 2.1 | 2.4 | 2.7 | 3 | 3.3 | [104 empty] | 150 | 150 | 151 | 150 | 1.6 | 4.28 | 375 |  | 285 | 352 | 285 | 0.41 | 0.41 | [6 empty] | 0.999 | 0.999 | 0.999 | 0.999 | 0.999 | 0.999 | 0.999 | 0.999 | 0.999 | 0.999 | 0.999 | 0.999 | 0.999 | 0.999 | 0.999 | 0.999 | 0.999 | 0.999 | 0.999 | 0.999 | 0.999 | 0.999 | 0.999 | 0.998 | 0.998 | 0.996 | 0.994 | 0.99 | 0.983 | 0.971 | 0.952 | 0.923 | 0.883 | 0.818 | 0.723 | 0.671 | 0.603 | 0.478 | [6 empty] | 0.999 | 0.999 | 0.999 | 0.999 | 0.999 | 0.999 | 0.999 | 0.999 | 0.999 | 0.998 | 0.998 | 0.998 | 0.998 | 0.999 | 0.999 | 0.999 | 0.999 | 0.999 | 0.999 | 0.999 | 0.999 | 0.999 | 0.998 | 0.996 | 0.994 | 0.989 | 0.984 | 0.975 | 0.959 | 0.93 | 0.884 | 0.819 | 0.732 | 0.606 | 0.444 | 0.369 | 0.283 | 0.16 | [6 empty] | 0.999 | 0.999 | 0.997 | 0.999 | 0.998 | 0.998 | 0.997 | 0.998 | 0.997 | 0.997 | 0.997 | 0.996 | 0.996 | 0.998 | 0.999 | 0.998 | 0.999 | 0.999 | 0.999 | 0.999 | 0.999 | 0.997 | 0.995 | 0.992 | 0.989 | 0.979 | 0.968 | 0.95 | 0.919 | 0.865 | 0.782 | 0.671 | 0.536 | 0.367 | 0.197 | 0.136 | 0.08 | 0.025 | 0.3130714 | 0.3297989 | [11 empty] | 20190614
| 175 | MP-TAC80-60 | 730-541 | 1.72963 | 54.07 | 54.071 | 0.013494 | 1.73285 | 53.83 | 53.835 | 0.013613 | 1.70511 | 1.7122 | 1.71445 | 1.71829 | 1.72086 | 1.72321 | 1.72554 | 1.72619 | 1.7268 | 1.72951 | 1.72963 | 1.73285 | 1.73903 | 1.7398 | 1.74638 | 1.75248 | 1.76293 |  | 2.9372128 | 0 | -1.6185789 | -2 | 1.839514 | -2 | 1.0266071 | -3 | -9.2379872 | -5 | 5.0509237 | -6 | 0.011083 | 0.004673 | 0.004097 | 0.009397 | 0.007346 | 0.011734 | 0.006663 | 0.00695 | 0.006576 | 0.8213 | 0.475 | 0.1736 | 0.1727 | 0.3036 | 0.2384 | 0.458 | 0.5444 | 0.4521 | 0.7746 | 0.862 | 0.4709 | 0.1721 | 0.219 | 0.2531 | 0.2363 | 0.5105 | 0.4831 | 0.4481 | 0.7679 | 0.0228 | 0.0038 | -0.0079 | -0.0067 | -0.0359 | 1 | 4 | 2 | 1 | 2 | 2 | 1 | 619 | 655 | 596 | 610 | 691 | [19 empty] | 61 | 74 | 0.897 | 0.537 | 665 | 7 | 70 | 121 | 47.1 | 0.29 | 113 | [126 empty] | 4 | 4 | 4.1 | 4.2 | 4.3 | 4.5 |  |  |  |  | 1.7 | 2.1 | 2.4 | 2.7 | 3 | 3.3 | [104 empty] | 150 | 150 | 151 | 150 | 1.6 | 4.28 | 375 |  | 285 | 352 | 285 | 0.41 | 0.41 | [6 empty] | 0.999 | 0.999 | 0.999 | 0.999 | 0.999 | 0.999 | 0.999 | 0.999 | 0.999 | 0.999 | 0.999 | 0.999 | 0.999 | 0.999 | 0.999 | 0.999 | 0.999 | 0.999 | 0.999 | 0.999 | 0.999 | 0.999 | 0.999 | 0.998 | 0.998 | 0.996 | 0.994 | 0.99 | 0.983 | 0.971 | 0.952 | 0.923 | 0.883 | 0.818 | 0.723 | 0.671 | 0.603 | 0.478 | [6 empty] | 0.999 | 0.999 | 0.999 | 0.999 | 0.999 | 0.999 | 0.999 | 0.999 | 0.999 | 0.998 | 0.998 | 0.998 | 0.998 | 0.999 | 0.999 | 0.999 | 0.999 | 0.999 | 0.999 | 0.999 | 0.999 | 0.999 | 0.998 | 0.996 | 0.994 | 0.989 | 0.984 | 0.975 | 0.959 | 0.93 | 0.884 | 0.819 | 0.732 | 0.606 | 0.444 | 0.369 | 0.283 | 0.16 | [6 empty] | 0.999 | 0.999 | 0.997 | 0.999 | 0.998 | 0.998 | 0.997 | 0.998 | 0.997 | 0.997 | 0.997 | 0.996 | 0.996 | 0.998 | 0.999 | 0.998 | 0.999 | 0.999 | 0.999 | 0.999 | 0.999 | 0.997 | 0.995 | 0.992 | 0.989 | 0.979 | 0.968 | 0.95 | 0.919 | 0.865 | 0.782 | 0.671 | 0.536 | 0.367 | 0.197 | 0.136 | 0.08 | 0.025 | 0.3130714 | 0.3297989 | [11 empty] | 20190614
| 176 | M-FD80 | 689-312 | 1.68893 | 31.16 | 31.161 | 0.022109 | 1.69415 | 30.91 | 30.909 | 0.022458 | 1.65761 | 1.66451 | 1.66711 | 1.67201 | 1.67559 | 1.67901 | 1.68252 | 1.68352 | 1.68446 | 1.68874 | 1.68893 | 1.69415 | 1.70463 | 1.70598 | 1.71798 | 1.72994 | 1.75267 |  | 2.761638 | 0 | -1.132633 | -2 | 2.865346 | -2 | 1.529038 | -3 | -8.743577 | -5 | 1.496579 | -5 | 0.015413 | 0.00693 | 0.006411 | 0.015698 | 0.01335 | 0.016415 | 0.010628 | 0.01183 | 0.011999 | 0.6971 | 0.3837 | 0.1546 | 0.1589 | 0.29 | 0.2361 | 0.474 | 0.6038 | 0.5411 | 1.0279 | 0.7309 | 0.3777 | 0.1522 | 0.201 | 0.2408 | 0.2324 | 0.5268 | 0.5343 | 0.5327 | 1.0119 | 0.0056 | -0.0012 | 0.0131 | 0.0116 | 0.1039 | 3 | 3 | 3 | 2 | 2 | 2 | 1 | 454 | 498 | 434 | 449 | 545 | 101 | 101 | 102 | 103 | 104 | 105 | 106 | 107 | 108 | 109 | 111 | 112 | 113 | 114 | 115 | 116 | 117 | 118 | 119 | 105 | 143 | 0.731 | 0.637 | 379 | 4 | 360 | 75 | 29.5 | 0.265 | 60 | -9.78e-06 | 7.01e-10 | -1.58e-11 | 8.91e-07 | 1.03e-09 | 0.276 | 1.8 | 1.8 | 1.8 | 1.9 | 1.9 | 2 | 2.1 | 2.2 | 2.3 | 2.4 | -0.6 | -0.3 | 0 | 0.3 | 0.6 | 0.8 | 1.1 | 1.3 | 1.5 | 1.6 | 0.6 | 0.5 | 0.5 | 0.5 | 0.5 | 0.5 | 0.6 | 0.6 | 0.6 | 0.6 | -1.8 | -1.5 | -1.3 | -1 | -0.8 | -0.6 | -0.5 | -0.3 | -0.2 | -0.2 | -0.4 | -0.5 | -0.6 | -0.7 | -0.7 | -0.7 | -0.8 | -0.8 | -0.8 | -0.8 | -2.8 | -2.5 | -2.4 | -2.2 | -2 | -1.9 | -1.8 | -1.7 | -1.7 | -1.6 | -0.5 | -0.7 | -0.7 | -0.8 | -0.8 | -0.9 | -0.9 | -0.9 | -1 | -1 | -2.9 | -2.6 | -2.5 | -2.3 | -2.2 | -2 | -1.9 | -1.9 | -1.8 | -1.8 | -1.3 | -1.4 | -1.6 | -1.7 | -1.7 | -1.8 | -1.9 | -1.9 | -2 | -2.1 | -3.6 | -3.4 | -3.3 | -3.1 | -3 | -3 | -2.9 | -2.9 | -2.9 | -2.9 | -1.6 | -1.8 | -1.9 | -2 | -2.1 | -2.2 | -2.3 | -2.4 | -2.5 | -2.6 | -3.9 | -3.7 | -3.6 | -3.5 | -3.4 | -3.4 | -3.3 | -3.3 | -3.3 | -3.3 | -1.9 | -2 | -2.2 | -2.3 | -2.4 | -2.5 | -2.6 | -2.8 | -2.9 | -2.9 | -4.1 | -4 | -3.9 | -3.8 | -3.7 | -3.7 | -3.7 | -3.7 | -3.7 | -3.7 | -1.9 | -2.1 | -2.3 | -2.4 | -2.5 | -2.6 | -2.7 | -2.8 | -2.9 | -3 | -4.2 | -4.1 | -4 | -3.9 | -3.8 | -3.8 | -3.7 | -3.7 | -3.8 | -3.8 | -2 | -2.2 | -2.3 | -2.5 | -2.6 | -2.7 | -2.8 | -2.9 | -3 | -3.1 | -4.2 | -4.1 | -4 | -3.9 | -3.9 | -3.8 | -3.8 | -3.8 | -3.8 | -3.9 | -2.1 | -2.4 | -2.5 | -2.7 | -2.8 | -2.9 | -3 | -3.1 | -3.3 | -3.4 | -4.4 | -4.3 | -4.2 | -4.1 | -4.1 | -4.1 | -4 | -4.1 | -4.1 | -4.1 | -2.1 | -2.2 | -2.3 | -2.4 | -2.5 | -2.6 | -2.7 | -2.8 | -2.9 | -3 | -2.1 | -2.2 | -2.3 | -2.4 | -2.5 | -2.6 | -2.8 | -2.8 | -2.9 | -3 | -2.1 | -2.2 | -2.3 | -2.4 | -2.5 | -2.6 | -2.7 | -2.9 | -3 | -3 | -2.1 | -2.2 | -2.3 | -2.5 | -2.6 | -2.7 | -2.8 | -2.9 | -3 | -3 | 128 | 130 | 136 | 140 | 2.66 | 3.26 | 415 |  | 365 | 392 | 362 | 2.85 | 3 | [6 empty] | 0.999 | 0.999 | 0.998 | 0.999 | 0.999 | 0.999 | 0.999 | 0.999 | 0.999 | 0.999 | 0.999 | 0.999 | 0.999 | 0.999 | 0.999 | 0.999 | 0.999 | 0.999 | 0.999 | 0.999 | 0.997 | 0.996 | 0.994 | 0.991 | 0.986 | 0.971 | 0.949 | 0.888 | 0.743 | 0.493 | 0 | 0 | 0 | 0 | 0 | 0 | 0 | 0 | [6 empty] | 0.997 | 0.997 | 0.995 | 0.999 | 0.999 | 0.999 | 0.999 | 0.999 | 0.999 | 0.999 | 0.999 | 0.999 | 0.999 | 0.999 | 0.999 | 0.999 | 0.999 | 0.999 | 0.999 | 0.998 | 0.993 | 0.989 | 0.985 | 0.979 | 0.966 | 0.929 | 0.877 | 0.743 | 0.476 | 0.17 | 0 | 0 | 0 | 0 | 0 | 0 | 0 | 0 | [6 empty] | 0.994 | 0.994 | 0.99 | 0.997 | 0.998 | 0.998 | 0.999 | 0.999 | 0.999 | 0.999 | 0.999 | 0.999 | 0.999 | 0.999 | 0.999 | 0.999 | 0.999 | 0.998 | 0.998 | 0.996 | 0.986 | 0.979 | 0.971 | 0.958 | 0.933 | 0.863 | 0.769 | 0.552 | 0.227 | 0.029 | 0 | 0 | 0 | 0 | 0 | 0 | 0 | 0 | 0.3153071 | 0.3329912 | P-SF8 | 689-313 | L-TIM28 | 689-310 |  |  | (K-CD300) | (692-296) | D-ZF10 | 689-311 |  | 20210901
| 177 | MP-FD80 | 689-312 | 1.68893 | 31.16 | 31.161 | 0.022109 | 1.69415 | 30.91 | 30.909 | 0.022458 | 1.65761 | 1.66451 | 1.66711 | 1.67201 | 1.67559 | 1.67901 | 1.68252 | 1.68352 | 1.68446 | 1.68874 | 1.68893 | 1.69415 | 1.70463 | 1.70598 | 1.71798 | 1.72994 | 1.75267 |  | 2.761638 | 0 | -1.132633 | -2 | 2.865346 | -2 | 1.529038 | -3 | -8.743577 | -5 | 1.496579 | -5 | 0.015413 | 0.00693 | 0.006411 | 0.015698 | 0.01335 | 0.016415 | 0.010628 | 0.01183 | 0.011999 | 0.6971 | 0.3837 | 0.1546 | 0.1589 | 0.29 | 0.2361 | 0.474 | 0.6038 | 0.5411 | 1.0279 | 0.7309 | 0.3777 | 0.1522 | 0.201 | 0.2408 | 0.2324 | 0.5268 | 0.5343 | 0.5327 | 1.0119 | 0.0056 | -0.0012 | 0.0131 | 0.0116 | 0.1039 | 3 | 3 | 3 | 2 | 2 | 2 | 1 | 454 | 498 | 434 | 449 | 545 | 101 | 101 | 102 | 103 | 104 | 105 | 106 | 107 | 108 | 109 | 111 | 112 | 113 | 114 | 115 | 116 | 117 | 118 | 119 | 105 | 143 | 0.731 | 0.637 | 379 | 4 | 360 | 75 | 29.5 | 0.265 | 60 | -9.78e-06 | 7.01e-10 | -1.58e-11 | 8.91e-07 | 1.03e-09 | 0.276 | 1.8 | 1.8 | 1.8 | 1.9 | 1.9 | 2 | 2.1 | 2.2 | 2.3 | 2.4 | -0.6 | -0.3 | 0 | 0.3 | 0.6 | 0.8 | 1.1 | 1.3 | 1.5 | 1.6 | 0.6 | 0.5 | 0.5 | 0.5 | 0.5 | 0.5 | 0.6 | 0.6 | 0.6 | 0.6 | -1.8 | -1.5 | -1.3 | -1 | -0.8 | -0.6 | -0.5 | -0.3 | -0.2 | -0.2 | -0.4 | -0.5 | -0.6 | -0.7 | -0.7 | -0.7 | -0.8 | -0.8 | -0.8 | -0.8 | -2.8 | -2.5 | -2.4 | -2.2 | -2 | -1.9 | -1.8 | -1.7 | -1.7 | -1.6 | -0.5 | -0.7 | -0.7 | -0.8 | -0.8 | -0.9 | -0.9 | -0.9 | -1 | -1 | -2.9 | -2.6 | -2.5 | -2.3 | -2.2 | -2 | -1.9 | -1.9 | -1.8 | -1.8 | -1.3 | -1.4 | -1.6 | -1.7 | -1.7 | -1.8 | -1.9 | -1.9 | -2 | -2.1 | -3.6 | -3.4 | -3.3 | -3.1 | -3 | -3 | -2.9 | -2.9 | -2.9 | -2.9 | -1.6 | -1.8 | -1.9 | -2 | -2.1 | -2.2 | -2.3 | -2.4 | -2.5 | -2.6 | -3.9 | -3.7 | -3.6 | -3.5 | -3.4 | -3.4 | -3.3 | -3.3 | -3.3 | -3.3 | -1.9 | -2 | -2.2 | -2.3 | -2.4 | -2.5 | -2.6 | -2.8 | -2.9 | -2.9 | -4.1 | -4 | -3.9 | -3.8 | -3.7 | -3.7 | -3.7 | -3.7 | -3.7 | -3.7 | -1.9 | -2.1 | -2.3 | -2.4 | -2.5 | -2.6 | -2.7 | -2.8 | -2.9 | -3 | -4.2 | -4.1 | -4 | -3.9 | -3.8 | -3.8 | -3.7 | -3.7 | -3.8 | -3.8 | -2 | -2.2 | -2.3 | -2.5 | -2.6 | -2.7 | -2.8 | -2.9 | -3 | -3.1 | -4.2 | -4.1 | -4 | -3.9 | -3.9 | -3.8 | -3.8 | -3.8 | -3.8 | -3.9 | -2.1 | -2.4 | -2.5 | -2.7 | -2.8 | -2.9 | -3 | -3.1 | -3.3 | -3.4 | -4.4 | -4.3 | -4.2 | -4.1 | -4.1 | -4.1 | -4 | -4.1 | -4.1 | -4.1 | -2.1 | -2.2 | -2.3 | -2.4 | -2.5 | -2.6 | -2.7 | -2.8 | -2.9 | -3 | -2.1 | -2.2 | -2.3 | -2.4 | -2.5 | -2.6 | -2.8 | -2.8 | -2.9 | -3 | -2.1 | -2.2 | -2.3 | -2.4 | -2.5 | -2.6 | -2.7 | -2.9 | -3 | -3 | -2.1 | -2.2 | -2.3 | -2.5 | -2.6 | -2.7 | -2.8 | -2.9 | -3 | -3 | 128 | 130 | 136 | 140 | 2.66 | 3.26 | 415 |  | 365 | 392 | 362 | 2.85 | 3 | [6 empty] | 0.999 | 0.999 | 0.998 | 0.999 | 0.999 | 0.999 | 0.999 | 0.999 | 0.999 | 0.999 | 0.999 | 0.999 | 0.999 | 0.999 | 0.999 | 0.999 | 0.999 | 0.999 | 0.999 | 0.999 | 0.997 | 0.996 | 0.994 | 0.991 | 0.986 | 0.971 | 0.949 | 0.888 | 0.743 | 0.493 | 0 | 0 | 0 | 0 | 0 | 0 | 0 | 0 | [6 empty] | 0.997 | 0.997 | 0.995 | 0.999 | 0.999 | 0.999 | 0.999 | 0.999 | 0.999 | 0.999 | 0.999 | 0.999 | 0.999 | 0.999 | 0.999 | 0.999 | 0.999 | 0.999 | 0.999 | 0.998 | 0.993 | 0.989 | 0.985 | 0.979 | 0.966 | 0.929 | 0.877 | 0.743 | 0.476 | 0.17 | 0 | 0 | 0 | 0 | 0 | 0 | 0 | 0 | [6 empty] | 0.994 | 0.994 | 0.99 | 0.997 | 0.998 | 0.998 | 0.999 | 0.999 | 0.999 | 0.999 | 0.999 | 0.999 | 0.999 | 0.999 | 0.999 | 0.999 | 0.999 | 0.998 | 0.998 | 0.996 | 0.986 | 0.979 | 0.971 | 0.958 | 0.933 | 0.863 | 0.769 | 0.552 | 0.227 | 0.029 | 0 | 0 | 0 | 0 | 0 | 0 | 0 | 0 | 0.3153071 | 0.3329912 | [11 empty] | 20210901
◎ | 178 | MC-FD80 | 689-312 | 1.68893 | 31.16 | 31.161 | 0.022109 | 1.69415 | 30.91 | 30.909 | 0.022458 | 1.65761 | 1.66451 | 1.66711 | 1.67201 | 1.67559 | 1.67901 | 1.68252 | 1.68352 | 1.68446 | 1.68874 | 1.68893 | 1.69415 | 1.70463 | 1.70598 | 1.71798 | 1.72994 | 1.75267 |  | 2.761638 | 0 | -1.132633 | -2 | 2.865346 | -2 | 1.529038 | -3 | -8.743577 | -5 | 1.496579 | -5 | 0.015413 | 0.00693 | 0.006411 | 0.015698 | 0.01335 | 0.016415 | 0.010628 | 0.01183 | 0.011999 | 0.6971 | 0.3837 | 0.1546 | 0.1589 | 0.29 | 0.2361 | 0.474 | 0.6038 | 0.5411 | 1.0279 | 0.7309 | 0.3777 | 0.1522 | 0.201 | 0.2408 | 0.2324 | 0.5268 | 0.5343 | 0.5327 | 1.0119 | 0.0056 | -0.0012 | 0.0131 | 0.0116 | 0.1039 | 3 | 3 | 3 | 2 | 2 | 2 | 1 | 454 | 498 | 434 | 449 | 545 | 101 | 101 | 102 | 103 | 104 | 105 | 106 | 107 | 108 | 109 | 111 | 112 | 113 | 114 | 115 | 116 | 117 | 118 | 119 | 105 | 143 | 0.731 | 0.637 | 379 | 4 | 360 | 75 | 29.5 | 0.265 | 60 | -9.78e-06 | 7.01e-10 | -1.58e-11 | 8.91e-07 | 1.03e-09 | 0.276 | 1.8 | 1.8 | 1.8 | 1.9 | 1.9 | 2 | 2.1 | 2.2 | 2.3 | 2.4 | -0.6 | -0.3 | 0 | 0.3 | 0.6 | 0.8 | 1.1 | 1.3 | 1.5 | 1.6 | 0.6 | 0.5 | 0.5 | 0.5 | 0.5 | 0.5 | 0.6 | 0.6 | 0.6 | 0.6 | -1.8 | -1.5 | -1.3 | -1 | -0.8 | -0.6 | -0.5 | -0.3 | -0.2 | -0.2 | -0.4 | -0.5 | -0.6 | -0.7 | -0.7 | -0.7 | -0.8 | -0.8 | -0.8 | -0.8 | -2.8 | -2.5 | -2.4 | -2.2 | -2 | -1.9 | -1.8 | -1.7 | -1.7 | -1.6 | -0.5 | -0.7 | -0.7 | -0.8 | -0.8 | -0.9 | -0.9 | -0.9 | -1 | -1 | -2.9 | -2.6 | -2.5 | -2.3 | -2.2 | -2 | -1.9 | -1.9 | -1.8 | -1.8 | -1.3 | -1.4 | -1.6 | -1.7 | -1.7 | -1.8 | -1.9 | -1.9 | -2 | -2.1 | -3.6 | -3.4 | -3.3 | -3.1 | -3 | -3 | -2.9 | -2.9 | -2.9 | -2.9 | -1.6 | -1.8 | -1.9 | -2 | -2.1 | -2.2 | -2.3 | -2.4 | -2.5 | -2.6 | -3.9 | -3.7 | -3.6 | -3.5 | -3.4 | -3.4 | -3.3 | -3.3 | -3.3 | -3.3 | -1.9 | -2 | -2.2 | -2.3 | -2.4 | -2.5 | -2.6 | -2.8 | -2.9 | -2.9 | -4.1 | -4 | -3.9 | -3.8 | -3.7 | -3.7 | -3.7 | -3.7 | -3.7 | -3.7 | -1.9 | -2.1 | -2.3 | -2.4 | -2.5 | -2.6 | -2.7 | -2.8 | -2.9 | -3 | -4.2 | -4.1 | -4 | -3.9 | -3.8 | -3.8 | -3.7 | -3.7 | -3.8 | -3.8 | -2 | -2.2 | -2.3 | -2.5 | -2.6 | -2.7 | -2.8 | -2.9 | -3 | -3.1 | -4.2 | -4.1 | -4 | -3.9 | -3.9 | -3.8 | -3.8 | -3.8 | -3.8 | -3.9 | -2.1 | -2.4 | -2.5 | -2.7 | -2.8 | -2.9 | -3 | -3.1 | -3.3 | -3.4 | -4.4 | -4.3 | -4.2 | -4.1 | -4.1 | -4.1 | -4 | -4.1 | -4.1 | -4.1 | -2.1 | -2.2 | -2.3 | -2.4 | -2.5 | -2.6 | -2.7 | -2.8 | -2.9 | -3 | -2.1 | -2.2 | -2.3 | -2.4 | -2.5 | -2.6 | -2.8 | -2.8 | -2.9 | -3 | -2.1 | -2.2 | -2.3 | -2.4 | -2.5 | -2.6 | -2.7 | -2.9 | -3 | -3 | -2.1 | -2.2 | -2.3 | -2.5 | -2.6 | -2.7 | -2.8 | -2.9 | -3 | -3 | 128 | 130 | 136 | 140 | 2.66 | 3.26 | 400 |  | 365 | 386 | 363 | 1.53 | 1.57 | 0.949 | 0.96 | 0.972 | 0.986 | 0.993 | 0.997 | 0.998 | 0.998 | 0.999 | 0.999 | 0.999 | 0.999 | 0.999 | 0.999 | 0.999 | 0.999 | 0.999 | 0.999 | 0.999 | 0.999 | 0.999 | 0.999 | 0.999 | 0.999 | 0.999 | 0.999 | 0.999 | 0.998 | 0.997 | 0.996 | 0.994 | 0.986 | 0.97 | 0.921 | 0.765 | 0 | 0 | 0 | 0 | 0 | 0 | 0 | 0 | 0 | 0.877 | 0.904 | 0.93 | 0.966 | 0.982 | 0.993 | 0.994 | 0.995 | 0.997 | 0.999 | 0.999 | 0.999 | 0.999 | 0.999 | 0.999 | 0.999 | 0.999 | 0.998 | 0.998 | 0.999 | 0.999 | 0.999 | 0.999 | 0.999 | 0.999 | 0.998 | 0.996 | 0.995 | 0.993 | 0.99 | 0.985 | 0.965 | 0.928 | 0.813 | 0.512 | 0 | 0 | 0 | 0 | 0 | 0 | 0 | 0 | 0 | 0.769 | 0.816 | 0.866 | 0.933 | 0.965 | 0.986 | 0.988 | 0.989 | 0.993 | 0.997 | 0.998 | 0.998 | 0.998 | 0.997 | 0.997 | 0.997 | 0.997 | 0.997 | 0.997 | 0.999 | 0.999 | 0.998 | 0.998 | 0.997 | 0.997 | 0.997 | 0.993 | 0.989 | 0.986 | 0.981 | 0.97 | 0.931 | 0.861 | 0.661 | 0.263 | 0 | 0 | 0 | 0 | 0 | 0 | 0 | 0 | 0 | 0.3137629 | 0.3307967 | [11 empty] | 20190614
| 179 | M-FDS2 | 002-193 | 2.00178 | 19.32 | 19.325 | 0.051839 | 2.01393 | 19.17 | 19.168 | 0.052897 | 1.93715 | 1.94949 | 1.95448 | 1.9644 | 1.97198 | 1.97941 | 1.98721 | 1.98946 | 1.99158 | 2.00134 | 2.00178 | 2.01393 | 2.03905 | 2.04235 | 2.07247 | 2.10392 | 2.16767 |  | 3.771581 | 0 | -2.0445364 | -2 | 6.3942579 | -2 | 8.354547 | -3 | -8.2031984 | -4 | 1.0279507 | -4 | 0.032728 | 0.015225 | 0.014576 | 0.037263 | 0.033425 | 0.034977 | 0.024478 | 0.028419 | 0.030118 | 0.6313 | 0.3376 | 0.1433 | 0.1504 | 0.2812 | 0.2344 | 0.4844 | 0.6448 | 0.6066 | 1.2298 | 0.6612 | 0.3309 | 0.1404 | 0.1899 | 0.233 | 0.2297 | 0.5373 | 0.5694 | 0.5944 | 0 | -0.0049 | -0.0066 | 0.0359 | 0.0313 | 0 | 1 | 1 | 1 | 2 | 1 | 2 | 1 | 483 | 527 | 457 | 477 | 565 | 70 | 73 | 75 | 77 | 78 | 80 | 80 | 81 | 81 | 81 | 82 | 82 | 82 | 82 | 82 | 83 | 83 | 84 | 86 | 79 | 101 | 0.78 | 0.43 | 385 | 4 | 300 | 87 | 35 | 0.258 | 59 | 2.17e-07 | 1.14e-08 | -3.07e-11 | 1.84e-06 | 2.48e-09 | 0.308 | 20.5 | 21.7 | 23 | 24.3 | 25.6 | 26.8 | 28 | 29.2 | 30.4 | 31.2 | 17.6 | 19.3 | 20.9 | 22.5 | 24 | 25.4 | 26.8 | 28.1 | 29.3 | 30.2 | 15.1 | 15.9 | 16.9 | 17.8 | 18.7 | 19.6 | 20.5 | 21.3 | 22.1 | 22.7 | 12.2 | 13.5 | 14.8 | 16 | 17.1 | 18.2 | 19.2 | 20.2 | 21.1 | 21.7 | 10.9 | 11.5 | 12.2 | 12.8 | 13.5 | 14.1 | 14.7 | 15.3 | 15.8 | 16.2 | 8.1 | 9.1 | 10.1 | 11 | 11.9 | 12.7 | 13.5 | 14.2 | 14.8 | 15.3 | 10.5 | 11.1 | 11.7 | 12.3 | 13 | 13.6 | 14.2 | 14.7 | 15.2 | 15.6 | 7.7 | 8.7 | 9.6 | 10.5 | 11.4 | 12.2 | 12.9 | 13.6 | 14.2 | 14.6 | 7.7 | 8.1 | 8.6 | 9 | 9.5 | 9.9 | 10.3 | 10.7 | 11 | 11.3 | 4.9 | 5.8 | 6.6 | 7.3 | 7.9 | 8.6 | 9.1 | 9.6 | 10.1 | 10.4 | 6.5 | 6.9 | 7.3 | 7.6 | 8 | 8.4 | 8.7 | 9 | 9.3 | 9.5 | 3.8 | 4.6 | 5.3 | 5.9 | 6.5 | 7 | 7.5 | 7.9 | 8.3 | 8.6 | 5.6 | 5.9 | 6.2 | 6.6 | 6.9 | 7.2 | 7.5 | 7.7 | 7.9 | 8.1 | 2.9 | 3.6 | 4.3 | 4.8 | 5.4 | 5.9 | 6.3 | 6.7 | 7 | 7.2 | 5.4 | 5.7 | 6 | 6.4 | 6.7 | 7 | 7.3 | 7.5 | 7.7 | 7.8 | 2.7 | 3.4 | 4.1 | 4.6 | 5.2 | 5.6 | 6 | 6.4 | 6.7 | 6.9 | 5.2 | 5.5 | 5.8 | 6.1 | 6.5 | 6.7 | 7 | 7.2 | 7.4 | 7.5 | 2.6 | 3.2 | 3.9 | 4.4 | 4.9 | 5.4 | 5.8 | 6.1 | 6.4 | 6.6 | 4.6 | 4.9 | 5.2 | 5.4 | 5.7 | 5.9 | 6.1 | 6.3 | 6.5 | 6.6 | 2 | 2.6 | 3.2 | 3.7 | 4.2 | 4.6 | 4.9 | 5.2 | 5.5 | 5.7 | -1.8 | -2 | -2.1 | -2.2 | -2.3 | -2.4 | -2.5 | -2.6 | -2.7 | -2.7 | -1.9 | -2 | -2.1 | -2.2 | -2.3 | -2.4 | -2.5 | -2.6 | -2.7 | -2.7 | -1.8 | -2 | -2.1 | -2.2 | -2.3 | -2.4 | -2.5 | -2.6 | -2.7 | -2.7 | -1.9 | -2 | -2.1 | -2.2 | -2.3 | -2.4 | -2.5 | -2.6 | -2.7 | -2.7 | 163 | 168 | 181 | 188 | 1.92 | 5.09 |  | 480 | 405 | 456 | 402 | 25.27 | 26.57 | [6 empty] | 0.999 | 0.999 | 0.999 | 0.999 | 0.999 | 0.999 | 0.999 | 0.999 | 0.999 | 0.999 | 0.999 | 0.999 | 0.999 | 0.998 | 0.998 | 0.998 | 0.998 | 0.997 | 0.997 | 0.995 | 0.984 | 0.8858 | 0.961 | 0.927 | 0.819 | 0.508 | 0.276 | 0 | 0 | 0 | 0 | 0 | 0 | 0 | 0 | 0 | 0 | 0 | [6 empty] | 0.999 | 0.998 | 0.999 | 0.999 | 0.999 | 0.999 | 0.999 | 0.999 | 0.999 | 0.999 | 0.999 | 0.999 | 0.998 | 0.999 | 0.999 | 0.999 | 0.998 | 0.997 | 0.995 | 0.986 | 0.955 | 0.931 | 0.89 | 0.802 | 0.578 | 0.143 | 0 | 0 | 0 | 0 | 0 | 0 | 0 | 0 | 0 | 0 | 0 | 0 | [6 empty] | 0.997 | 0.997 | 0.998 | 0.998 | 0.998 | 0.998 | 0.999 | 0.999 | 0.999 | 0.999 | 0.999 | 0.998 | 0.997 | 0.999 | 0.999 | 0.999 | 0.997 | 0.994 | 0.991 | 0.972 | 0.911 | 0.867 | 0.792 | 0.643 | 0.334 | 0.02 | 0 | 0 | 0 | 0 | 0 | 0 | 0 | 0 | 0 | 0 | 0 | 0 | 0.3363769 | 0.3666246 | [11 empty] | 20230801
| 180 | MP-FDS2 | 002-193 | 2.00178 | 19.32 | 19.325 | 0.051839 | 2.01393 | 19.17 | 19.168 | 0.052897 | 1.93715 | 1.94949 | 1.95448 | 1.9644 | 1.97198 | 1.97941 | 1.98721 | 1.98946 | 1.99158 | 2.00134 | 2.00178 | 2.01393 | 2.03905 | 2.04235 | 2.07247 | 2.10392 | 2.16767 |  | 3.771581 | 0 | -2.0445364 | -2 | 6.3942579 | -2 | 8.354547 | -3 | -8.2031984 | -4 | 1.0279507 | -4 | 0.032728 | 0.015225 | 0.014576 | 0.037263 | 0.033425 | 0.034977 | 0.024478 | 0.028419 | 0.030118 | 0.6313 | 0.3376 | 0.1433 | 0.1504 | 0.2812 | 0.2344 | 0.4844 | 0.6448 | 0.6066 | 1.2298 | 0.6612 | 0.3309 | 0.1404 | 0.1899 | 0.233 | 0.2297 | 0.5373 | 0.5694 | 0.5944 | 0 | -0.0049 | -0.0066 | 0.0359 | 0.0313 | 0 | 1 | 1 | 1 | 2 | 1 | 2 | 1 | 483 | 527 | 457 | 477 | 565 | 70 | 73 | 75 | 77 | 78 | 80 | 80 | 81 | 81 | 81 | 82 | 82 | 82 | 82 | 82 | 83 | 83 | 84 | 86 | 79 | 101 | 0.78 | 0.43 | 385 | 4 | 300 | 87 | 35 | 0.258 | 59 | 2.17e-07 | 1.14e-08 | -3.07e-11 | 1.84e-06 | 2.48e-09 | 0.308 | 20.5 | 21.7 | 23 | 24.3 | 25.6 | 26.8 | 28 | 29.2 | 30.4 | 31.2 | 17.6 | 19.3 | 20.9 | 22.5 | 24 | 25.4 | 26.8 | 28.1 | 29.3 | 30.2 | 15.1 | 15.9 | 16.9 | 17.8 | 18.7 | 19.6 | 20.5 | 21.3 | 22.1 | 22.7 | 12.2 | 13.5 | 14.8 | 16 | 17.1 | 18.2 | 19.2 | 20.2 | 21.1 | 21.7 | 10.9 | 11.5 | 12.2 | 12.8 | 13.5 | 14.1 | 14.7 | 15.3 | 15.8 | 16.2 | 8.1 | 9.1 | 10.1 | 11 | 11.9 | 12.7 | 13.5 | 14.2 | 14.8 | 15.3 | 10.5 | 11.1 | 11.7 | 12.3 | 13 | 13.6 | 14.2 | 14.7 | 15.2 | 15.6 | 7.7 | 8.7 | 9.6 | 10.5 | 11.4 | 12.2 | 12.9 | 13.6 | 14.2 | 14.6 | 7.7 | 8.1 | 8.6 | 9 | 9.5 | 9.9 | 10.3 | 10.7 | 11 | 11.3 | 4.9 | 5.8 | 6.6 | 7.3 | 7.9 | 8.6 | 9.1 | 9.6 | 10.1 | 10.4 | 6.5 | 6.9 | 7.3 | 7.6 | 8 | 8.4 | 8.7 | 9 | 9.3 | 9.5 | 3.8 | 4.6 | 5.3 | 5.9 | 6.5 | 7 | 7.5 | 7.9 | 8.3 | 8.6 | 5.6 | 5.9 | 6.2 | 6.6 | 6.9 | 7.2 | 7.5 | 7.7 | 7.9 | 8.1 | 2.9 | 3.6 | 4.3 | 4.8 | 5.4 | 5.9 | 6.3 | 6.7 | 7 | 7.2 | 5.4 | 5.7 | 6 | 6.4 | 6.7 | 7 | 7.3 | 7.5 | 7.7 | 7.8 | 2.7 | 3.4 | 4.1 | 4.6 | 5.2 | 5.6 | 6 | 6.4 | 6.7 | 6.9 | 5.2 | 5.5 | 5.8 | 6.1 | 6.5 | 6.7 | 7 | 7.2 | 7.4 | 7.5 | 2.6 | 3.2 | 3.9 | 4.4 | 4.9 | 5.4 | 5.8 | 6.1 | 6.4 | 6.6 | 4.6 | 4.9 | 5.2 | 5.4 | 5.7 | 5.9 | 6.1 | 6.3 | 6.5 | 6.6 | 2 | 2.6 | 3.2 | 3.7 | 4.2 | 4.6 | 4.9 | 5.2 | 5.5 | 5.7 | -1.8 | -2 | -2.1 | -2.2 | -2.3 | -2.4 | -2.5 | -2.6 | -2.7 | -2.7 | -1.9 | -2 | -2.1 | -2.2 | -2.3 | -2.4 | -2.5 | -2.6 | -2.7 | -2.7 | -1.8 | -2 | -2.1 | -2.2 | -2.3 | -2.4 | -2.5 | -2.6 | -2.7 | -2.7 | -1.9 | -2 | -2.1 | -2.2 | -2.3 | -2.4 | -2.5 | -2.6 | -2.7 | -2.7 | 163 | 168 | 181 | 188 | 1.92 | 5.09 |  | 480 | 405 | 456 | 402 | 25.27 | 26.57 | [6 empty] | 0.999 | 0.999 | 0.999 | 0.999 | 0.999 | 0.999 | 0.999 | 0.999 | 0.999 | 0.999 | 0.999 | 0.999 | 0.999 | 0.998 | 0.998 | 0.998 | 0.998 | 0.997 | 0.997 | 0.995 | 0.984 | 0.8858 | 0.961 | 0.927 | 0.819 | 0.508 | 0.276 | 0 | 0 | 0 | 0 | 0 | 0 | 0 | 0 | 0 | 0 | 0 | [6 empty] | 0.999 | 0.998 | 0.999 | 0.999 | 0.999 | 0.999 | 0.999 | 0.999 | 0.999 | 0.999 | 0.999 | 0.999 | 0.998 | 0.999 | 0.999 | 0.999 | 0.998 | 0.997 | 0.995 | 0.986 | 0.955 | 0.931 | 0.89 | 0.802 | 0.578 | 0.143 | 0 | 0 | 0 | 0 | 0 | 0 | 0 | 0 | 0 | 0 | 0 | 0 | [6 empty] | 0.997 | 0.997 | 0.998 | 0.998 | 0.998 | 0.998 | 0.999 | 0.999 | 0.999 | 0.999 | 0.999 | 0.998 | 0.997 | 0.999 | 0.999 | 0.999 | 0.997 | 0.994 | 0.991 | 0.972 | 0.911 | 0.867 | 0.792 | 0.643 | 0.334 | 0.02 | 0 | 0 | 0 | 0 | 0 | 0 | 0 | 0 | 0 | 0 | 0 | 0 | 0.3363769 | 0.3666246 | [11 empty] | 20230801
◎ | 181 | MC-FDS2 | 002-193 | 2.00178 | 19.32 | 19.325 | 0.051839 | 2.01393 | 19.17 | 19.168 | 0.052897 | 1.93715 | 1.94949 | 1.95448 | 1.9644 | 1.97198 | 1.97941 | 1.98721 | 1.98946 | 1.99158 | 2.00134 | 2.00178 | 2.01393 | 2.03905 | 2.04235 | 2.07247 | 2.10392 | 2.16767 |  | 3.771581 | 0 | -2.0445364 | -2 | 6.3942579 | -2 | 8.354547 | -3 | -8.2031984 | -4 | 1.0279507 | -4 | 0.032728 | 0.015225 | 0.014576 | 0.037263 | 0.033425 | 0.034977 | 0.024478 | 0.028419 | 0.030118 | 0.6313 | 0.3376 | 0.1433 | 0.1504 | 0.2812 | 0.2344 | 0.4844 | 0.6448 | 0.6066 | 1.2298 | 0.6612 | 0.3309 | 0.1404 | 0.1899 | 0.233 | 0.2297 | 0.5373 | 0.5694 | 0.5944 | 0 | -0.0049 | -0.0066 | 0.0359 | 0.0313 | 0 | 1 | 1 | 1 | 2 | 1 | 2 | 1 | 483 | 527 | 457 | 477 | 565 | 70 | 73 | 75 | 77 | 78 | 80 | 80 | 81 | 81 | 81 | 82 | 82 | 82 | 82 | 82 | 83 | 83 | 84 | 86 | 79 | 101 | 0.78 | 0.43 | 385 | 4 | 300 | 87 | 35 | 0.258 | 59 | 2.17e-07 | 1.14e-08 | -3.07e-11 | 1.84e-06 | 2.48e-09 | 0.308 | 20.5 | 21.7 | 23 | 24.3 | 25.6 | 26.8 | 28 | 29.2 | 30.4 | 31.2 | 17.6 | 19.3 | 20.9 | 22.5 | 24 | 25.4 | 26.8 | 28.1 | 29.3 | 30.2 | 15.1 | 15.9 | 16.9 | 17.8 | 18.7 | 19.6 | 20.5 | 21.3 | 22.1 | 22.7 | 12.2 | 13.5 | 14.8 | 16 | 17.1 | 18.2 | 19.2 | 20.2 | 21.1 | 21.7 | 10.9 | 11.5 | 12.2 | 12.8 | 13.5 | 14.1 | 14.7 | 15.3 | 15.8 | 16.2 | 8.1 | 9.1 | 10.1 | 11 | 11.9 | 12.7 | 13.5 | 14.2 | 14.8 | 15.3 | 10.5 | 11.1 | 11.7 | 12.3 | 13 | 13.6 | 14.2 | 14.7 | 15.2 | 15.6 | 7.7 | 8.7 | 9.6 | 10.5 | 11.4 | 12.2 | 12.9 | 13.6 | 14.2 | 14.6 | 7.7 | 8.1 | 8.6 | 9 | 9.5 | 9.9 | 10.3 | 10.7 | 11 | 11.3 | 4.9 | 5.8 | 6.6 | 7.3 | 7.9 | 8.6 | 9.1 | 9.6 | 10.1 | 10.4 | 6.5 | 6.9 | 7.3 | 7.6 | 8 | 8.4 | 8.7 | 9 | 9.3 | 9.5 | 3.8 | 4.6 | 5.3 | 5.9 | 6.5 | 7 | 7.5 | 7.9 | 8.3 | 8.6 | 5.6 | 5.9 | 6.2 | 6.6 | 6.9 | 7.2 | 7.5 | 7.7 | 7.9 | 8.1 | 2.9 | 3.6 | 4.3 | 4.8 | 5.4 | 5.9 | 6.3 | 6.7 | 7 | 7.2 | 5.4 | 5.7 | 6 | 6.4 | 6.7 | 7 | 7.3 | 7.5 | 7.7 | 7.8 | 2.7 | 3.4 | 4.1 | 4.6 | 5.2 | 5.6 | 6 | 6.4 | 6.7 | 6.9 | 5.2 | 5.5 | 5.8 | 6.1 | 6.5 | 6.7 | 7 | 7.2 | 7.4 | 7.5 | 2.6 | 3.2 | 3.9 | 4.4 | 4.9 | 5.4 | 5.8 | 6.1 | 6.4 | 6.6 | 4.6 | 4.9 | 5.2 | 5.4 | 5.7 | 5.9 | 6.1 | 6.3 | 6.5 | 6.6 | 2 | 2.6 | 3.2 | 3.7 | 4.2 | 4.6 | 4.9 | 5.2 | 5.5 | 5.7 | -1.8 | -2 | -2.1 | -2.2 | -2.3 | -2.4 | -2.5 | -2.6 | -2.7 | -2.7 | -1.9 | -2 | -2.1 | -2.2 | -2.3 | -2.4 | -2.5 | -2.6 | -2.7 | -2.7 | -1.8 | -2 | -2.1 | -2.2 | -2.3 | -2.4 | -2.5 | -2.6 | -2.7 | -2.7 | -1.9 | -2 | -2.1 | -2.2 | -2.3 | -2.4 | -2.5 | -2.6 | -2.7 | -2.7 | 163 | 168 | 181 | 188 | 1.92 | 5.09 |  | 460 | 405 | 443 | 402 | 19.16 | 19.72 | 0.97 | 0.98 | 0.988 | 0.996 | 0.998 | 0.999 | 0.999 | 0.999 | 0.999 | 0.999 | 0.999 | 0.999 | 0.999 | 0.999 | 0.999 | 0.999 | 0.999 | 0.999 | 0.999 | 0.999 | 0.999 | 0.999 | 0.999 | 0.998 | 0.998 | 0.997 | 0.991 | 0.985 | 0.976 | 0.95 | 0.855 | 0.503 | 0 | 0 | 0 | 0 | 0 | 0 | 0 | 0 | 0 | 0 | 0 | 0 | [6 empty] | 0.998 | 0.997 | 0.999 | 0.999 | 0.999 | 0.999 | 0.998 | 0.999 | 0.999 | 0.999 | 0.999 | 0.999 | 0.998 | 0.999 | 0.998 | 0.999 | 0.998 | 0.996 | 0.996 | 0.992 | 0.977 | 0.964 | 0.94 | 0.88 | 0.676 | 0.179 | 0 | 0 | 0 | 0 | 0 | 0 | 0 | 0 | 0 | 0 | 0 | 0 | [6 empty] | 0.995 | 0.994 | 0.997 | 0.998 | 0.999 | 0.998 | 0.996 | 0.998 | 0.998 | 0.998 | 0.998 | 0.998 | 0.996 | 0.998 | 0.996 | 0.998 | 0.995 | 0.992 | 0.993 | 0.984 | 0.954 | 0.928 | 0.884 | 0.774 | 0.457 | 0.032 | 0 | 0 | 0 | 0 | 0 | 0 | 0 | 0 | 0 | 0 | 0 | 0 | 0.3269464 | 0.3537291 | [11 empty] | 20190614
| 182 | M-FDS910 | 821-241 | 1.82115 | 24.06 | 24.058 | 0.034132 | 1.82917 | 23.86 | 23.861 | 0.03475 | 1.77616 | 1.78516 | 1.78875 | 1.79577 | 1.80103 | 1.80612 | 1.8114 | 1.81291 | 1.81434 | 1.82085 | 1.82115 | 1.82917 | 1.84553 | 1.84766 | 1.86682 | 1.8863 | 1.92414 |  | 3.165987 | 0 | -1.349196 | -2 | 4.649918 | -2 | 2.471413 | -3 | -8.659596 | -5 | 2.725927 | -5 | 0.022651 | 0.010367 | 0.009745 | 0.024387 | 0.021288 | 0.024164 | 0.01626 | 0.01849 | 0.019157 | 0.6636 | 0.3599 | 0.149 | 0.1547 | 0.2855 | 0.2352 | 0.4793 | 0.6237 | 0.5706 | 1.1086 | 0.6954 | 0.3535 | 0.1464 | 0.1955 | 0.2369 | 0.231 | 0.5321 | 0.5513 | 0.5605 | 0 | 0.0053 | -0.0023 | 0.0212 | 0.0187 | 0 | 1 | 1 | 1 | 2 | 1 | 1 | 1 | 454 | 506 | 431 | 448 | 553 | 83 | 84 | 85 | 87 | 88 | 89 | 90 | 91 | 92 | 93 | 94 | 96 | 97 | 98 | 99 | 100 | 101 | 101 | 102 | 89 | 121 | 0.92 | 0.648 | 440 | 4 | 370 | 89 | 35.6 | 0.256 | 75 | -5.47e-06 | 5.77e-09 | -3.7e-11 | 9.25e-07 | 1.02e-09 | 1.26e-09 | 1.6 | 1.7 | 1.8 | 1.9 | 2 | 2 | 2 | 2 | 1.9 | 1.9 | -1 | -0.5 | -0.1 | 0.2 | 0.5 | 0.7 | 0.9 | 1 | 1 | 1 | 1.2 | 1.2 | 1.3 | 1.4 | 1.4 | 1.4 | 1.4 | 1.4 | 1.3 | 1.2 | -1.4 | -1 | -0.6 | -0.3 | -0.1 | 0.1 | 0.3 | 0.3 | 0.3 | 0.3 | 0.7 | 0.7 | 0.7 | 0.8 | 0.8 | 0.8 | 0.7 | 0.7 | 0.6 | 0.4 | -1.9 | -1.5 | -1.1 | -0.9 | -0.6 | -0.5 | -0.4 | -0.3 | -0.4 | -0.4 | 0.6 | 0.6 | 0.7 | 0.7 | 0.7 | 0.7 | 0.7 | 0.6 | 0.5 | 0.4 | -1.9 | -1.5 | -1.2 | -0.9 | -0.7 | -0.6 | -0.5 | -0.4 | -0.4 | -0.5 | 0.1 | 0.1 | 0.1 | 0.2 | 0.2 | 0.1 | 0.1 | 0 | -0.2 | -0.3 | -2.3 | -2 | -1.7 | -1.4 | -1.3 | -1.1 | -1 | -1 | -1.1 | -1.1 | -0.1 | -0.1 | -0.1 | -0.1 | -0.1 | -0.2 | -0.2 | -0.3 | -0.5 | -0.6 | -2.6 | -2.2 | -1.9 | -1.7 | -1.5 | -1.4 | -1.3 | -1.3 | -1.4 | -1.5 | -0.3 | -0.3 | -0.3 | -0.3 | -0.4 | -0.4 | -0.5 | -0.6 | -0.8 | -0.9 | -2.7 | -2.4 | -2.1 | -1.9 | -1.8 | -1.7 | -1.6 | -1.6 | -1.7 | -1.8 | -0.3 | -0.4 | -0.4 | -0.4 | -0.4 | -0.5 | -0.6 | -0.7 | -0.8 | -1 | -2.8 | -2.5 | -2.2 | -2 | -1.8 | -1.7 | -1.7 | -1.7 | -1.7 | -1.8 | -0.4 | -0.4 | -0.4 | -0.4 | -0.5 | -0.5 | -0.6 | -0.8 | -0.9 | -1 | -2.8 | -2.5 | -2.2 | -2 | -1.9 | -1.8 | -1.7 | -1.7 | -1.8 | -1.9 | -0.5 | -0.6 | -0.6 | -0.6 | -0.7 | -0.7 | -0.8 | -1 | -1.1 | -1.3 | -3 | -2.7 | -2.4 | -2.2 | -2.1 | -2 | -1.9 | -1.9 | -2 | -2.1 | -0.7 | -0.7 | -0.8 | -0.8 | -0.8 | -0.9 | -0.9 | -1 | -1 | -1 | -0.7 | -0.8 | -0.8 | -0.8 | -0.9 | -0.9 | -0.9 | -1 | -1 | -1 | -0.7 | -0.7 | -0.8 | -0.8 | -0.8 | -0.9 | -0.9 | -0.9 | -1 | -1 | -0.7 | -0.7 | -0.8 | -0.8 | -0.8 | -0.9 | -0.9 | -0.9 | -1 | -1 | 165 | 170 | 182 | 193 | 2.99 | 3.69 | 490 |  | 375 | 421 | 374 | 8.08 | 8.55 | 0.973 | 0.98 | 0.989 | 0.997 | 0.998 | 0.998 | 0.999 | 0.999 | 0.999 | 0.999 | 0.999 | 0.999 | 0.999 | 0.999 | 0.999 | 0.999 | 0.999 | 0.999 | 0.999 | 0.999 | 0.999 | 0.999 | 0.999 | 0.999 | 0.999 | 0.998 | 0.992 | 0.989 | 0.983 | 0.974 | 0.955 | 0.902 | 0.829 | 0.684 | 0.453 | 0 | 0 | 0 | 0 | 0 | 0 | 0 | 0 | 0 | 0.935 | 0.95 | 0.972 | 0.992 | 0.996 | 0.996 | 0.999 | 0.999 | 0.999 | 0.999 | 0.999 | 0.999 | 0.999 | 0.999 | 0.999 | 0.999 | 0.999 | 0.999 | 0.999 | 0.999 | 0.999 | 0.999 | 0.999 | 0.998 | 0.998 | 0.994 | 0.981 | 0.972 | 0.958 | 0.937 | 0.892 | 0.772 | 0.626 | 0.387 | 0.138 | 0 | 0 | 0 | 0 | 0 | 0 | 0 | 0 | 0 | 0.875 | 0.902 | 0.945 | 0.985 | 0.993 | 0.993 | 0.999 | 0.999 | 0.999 | 0.999 | 0.999 | 0.999 | 0.999 | 0.999 | 0.999 | 0.999 | 0.999 | 0.999 | 0.999 | 0.999 | 0.998 | 0.998 | 0.997 | 0.995 | 0.995 | 0.988 | 0.962 | 0.944 | 0.918 | 0.877 | 0.795 | 0.596 | 0.392 | 0.15 | 0.019 | 0 | 0 | 0 | 0 | 0 | 0 | 0 | 0 | 0 | 0.3204273 | 0.3408265 | [11 empty] | 20190614
| 183 | MP-FDS910-50 | 822-240 | 1.82165 | 24.04 | 24.04 | 0.034179 | 1.82969 | 23.84 | 23.842 | 0.034799 | 1.77669 | 1.78563 | 1.78921 | 1.79624 | 1.80151 | 1.80661 | 1.8119 | 1.81341 | 1.81484 | 1.82136 | 1.82165 | 1.82969 | 1.84607 | 1.84821 | 1.86739 | 1.88689 | 1.92474 |  | 3.1667902 | 0 | -1.3141416 | -2 | 4.7178656 | -2 | 2.2684284 | -3 | -5.3672387 | -5 | 2.5328422 | -5 | 0.022682 | 0.010383 | 0.009759 | 0.02442 | 0.02132 | 0.024197 | 0.016282 | 0.018517 | 0.019185 | 0.6636 | 0.3598 | 0.149 | 0.1547 | 0.2855 | 0.2352 | 0.4793 | 0.6238 | 0.5705 | 1.1072 | 0.6953 | 0.3534 | 0.1464 | 0.1955 | 0.2369 | 0.231 | 0.5321 | 0.5513 | 0.5603 | 0 | 0.0054 | -0.0022 | 0.0212 | 0.0187 | 0 | 1 | 1 | 1 | 2 | 1 | 1 | 1 | 454 | 506 | 431 | 448 | 553 | 83 | 84 | 85 | 87 | 88 | 89 | 90 | 91 | 92 | 93 | 94 | 96 | 97 | 98 | 99 | 100 | 101 | 101 | 102 | 89 | 121 | 0.92 | 0.648 | 440 | 4 | 370 | 89 | 35.6 | 0.256 | 75 | -5.47e-06 | 5.77e-09 | -3.7e-11 | 9.25e-07 | 1.02e-09 | 1.26e-09 | 1.6 | 1.7 | 1.8 | 1.9 | 2 | 2 | 2 | 2 | 1.9 | 1.9 | -1 | -0.5 | -0.1 | 0.2 | 0.5 | 0.7 | 0.9 | 1 | 1 | 1 | 1.2 | 1.2 | 1.3 | 1.4 | 1.4 | 1.4 | 1.4 | 1.4 | 1.3 | 1.2 | -1.4 | -1 | -0.6 | -0.3 | -0.1 | 0.1 | 0.3 | 0.3 | 0.3 | 0.3 | 0.7 | 0.7 | 0.7 | 0.8 | 0.8 | 0.8 | 0.7 | 0.7 | 0.6 | 0.4 | -1.9 | -1.5 | -1.1 | -0.9 | -0.6 | -0.5 | -0.4 | -0.3 | -0.4 | -0.4 | 0.6 | 0.6 | 0.7 | 0.7 | 0.7 | 0.7 | 0.7 | 0.6 | 0.5 | 0.4 | -1.9 | -1.5 | -1.2 | -0.9 | -0.7 | -0.6 | -0.5 | -0.4 | -0.4 | -0.5 | 0.1 | 0.1 | 0.1 | 0.2 | 0.2 | 0.1 | 0.1 | 0 | -0.2 | -0.3 | -2.3 | -2 | -1.7 | -1.4 | -1.3 | -1.1 | -1 | -1 | -1.1 | -1.1 | -0.1 | -0.1 | -0.1 | -0.1 | -0.1 | -0.2 | -0.2 | -0.3 | -0.5 | -0.6 | -2.6 | -2.2 | -1.9 | -1.7 | -1.5 | -1.4 | -1.3 | -1.3 | -1.4 | -1.5 | -0.3 | -0.3 | -0.3 | -0.3 | -0.4 | -0.4 | -0.5 | -0.6 | -0.8 | -0.9 | -2.8 | -2.4 | -2.1 | -1.9 | -1.8 | -1.7 | -1.6 | -1.6 | -1.7 | -1.8 | -0.3 | -0.4 | -0.4 | -0.4 | -0.4 | -0.5 | -0.6 | -0.7 | -0.8 | -1 | -2.8 | -2.5 | -2.2 | -2 | -1.8 | -1.7 | -1.7 | -1.7 | -1.7 | -1.8 | -0.4 | -0.4 | -0.4 | -0.4 | -0.5 | -0.5 | -0.6 | -0.8 | -0.9 | -1 | -2.8 | -2.5 | -2.2 | -2 | -1.9 | -1.8 | -1.7 | -1.7 | -1.8 | -1.9 | -0.5 | -0.6 | -0.6 | -0.6 | -0.7 | -0.7 | -0.8 | -1 | -1.1 | -1.3 | -3 | -2.7 | -2.4 | -2.2 | -2.1 | -2 | -1.9 | -1.9 | -2 | -2.1 | -0.7 | -0.7 | -0.8 | -0.8 | -0.8 | -0.9 | -0.9 | -1 | -1 | -1 | -0.7 | -0.8 | -0.8 | -0.8 | -0.9 | -0.9 | -0.9 | -1 | -1 | -1 | -0.7 | -0.7 | -0.8 | -0.8 | -0.8 | -0.9 | -0.9 | -0.9 | -1 | -1 | -0.7 | -0.7 | -0.8 | -0.8 | -0.8 | -0.9 | -0.9 | -0.9 | -1 | -1 | 165 | 170 | 182 | 193 | 2.99 | 3.69 | 490 |  | 375 | 421 | 374 | 8.08 | 8.55 | 0.973 | 0.98 | 0.989 | 0.997 | 0.998 | 0.998 | 0.999 | 0.999 | 0.999 | 0.999 | 0.999 | 0.999 | 0.999 | 0.999 | 0.999 | 0.999 | 0.999 | 0.999 | 0.999 | 0.999 | 0.999 | 0.999 | 0.999 | 0.999 | 0.999 | 0.998 | 0.992 | 0.989 | 0.983 | 0.974 | 0.955 | 0.902 | 0.829 | 0.684 | 0.453 | 0 | 0 | 0 | 0 | 0 | 0 | 0 | 0 | 0 | 0.935 | 0.95 | 0.972 | 0.992 | 0.996 | 0.996 | 0.999 | 0.999 | 0.999 | 0.999 | 0.999 | 0.999 | 0.999 | 0.999 | 0.999 | 0.999 | 0.999 | 0.999 | 0.999 | 0.999 | 0.999 | 0.999 | 0.999 | 0.998 | 0.998 | 0.994 | 0.981 | 0.972 | 0.958 | 0.937 | 0.892 | 0.772 | 0.626 | 0.387 | 0.138 | 0 | 0 | 0 | 0 | 0 | 0 | 0 | 0 | 0 | 0.875 | 0.902 | 0.945 | 0.985 | 0.993 | 0.993 | 0.999 | 0.999 | 0.999 | 0.999 | 0.999 | 0.999 | 0.999 | 0.999 | 0.999 | 0.999 | 0.999 | 0.999 | 0.999 | 0.999 | 0.998 | 0.998 | 0.997 | 0.995 | 0.995 | 0.988 | 0.962 | 0.944 | 0.918 | 0.877 | 0.795 | 0.596 | 0.392 | 0.15 | 0.019 | 0 | 0 | 0 | 0 | 0 | 0 | 0 | 0 | 0 | 0.3204273 | 0.3408265 | [11 empty] | 20190614
◎ | 184 | MC-FDS910-50 | 822-240 | 1.82165 | 24.04 | 24.04 | 0.034179 | 1.82969 | 23.84 | 23.842 | 0.034799 | 1.77669 | 1.78563 | 1.78921 | 1.79624 | 1.80151 | 1.80661 | 1.8119 | 1.81341 | 1.81484 | 1.82136 | 1.82165 | 1.82969 | 1.84607 | 1.84821 | 1.86739 | 1.88689 | 1.92474 |  | 3.1667902 | 0 | -1.3141416 | -2 | 4.7178656 | -2 | 2.2684284 | -3 | -5.3672387 | -5 | 2.5328422 | -5 | 0.022682 | 0.010383 | 0.009759 | 0.02442 | 0.02132 | 0.024197 | 0.016282 | 0.018517 | 0.019185 | 0.6636 | 0.3598 | 0.149 | 0.1547 | 0.2855 | 0.2352 | 0.4793 | 0.6238 | 0.5705 | 1.1072 | 0.6953 | 0.3534 | 0.1464 | 0.1955 | 0.2369 | 0.231 | 0.5321 | 0.5513 | 0.5603 | 0 | 0.0054 | -0.0022 | 0.0212 | 0.0187 | 0 | 1 | 1 | 1 | 2 | 1 | 1 | 1 | 454 | 506 | 431 | 448 | 553 | 83 | 84 | 85 | 87 | 88 | 89 | 90 | 91 | 92 | 93 | 94 | 96 | 97 | 98 | 99 | 100 | 101 | 101 | 102 | 89 | 121 | 0.92 | 0.648 | 440 | 4 | 370 | 89 | 35.6 | 0.256 | 75 | -5.47e-06 | 5.77e-09 | -3.7e-11 | 9.25e-07 | 1.02e-09 | 1.26e-09 | 1.6 | 1.7 | 1.8 | 1.9 | 2 | 2 | 2 | 2 | 1.9 | 1.9 | -1 | -0.5 | -0.1 | 0.2 | 0.5 | 0.7 | 0.9 | 1 | 1 | 1 | 1.2 | 1.2 | 1.3 | 1.4 | 1.4 | 1.4 | 1.4 | 1.4 | 1.3 | 1.2 | -1.4 | -1 | -0.6 | -0.3 | -0.1 | 0.1 | 0.3 | 0.3 | 0.3 | 0.3 | 0.7 | 0.7 | 0.7 | 0.8 | 0.8 | 0.8 | 0.7 | 0.7 | 0.6 | 0.4 | -1.9 | -1.5 | -1.1 | -0.9 | -0.6 | -0.5 | -0.4 | -0.3 | -0.4 | -0.4 | 0.6 | 0.6 | 0.7 | 0.7 | 0.7 | 0.7 | 0.7 | 0.6 | 0.5 | 0.4 | -1.9 | -1.5 | -1.2 | -0.9 | -0.7 | -0.6 | -0.5 | -0.4 | -0.4 | -0.5 | 0.1 | 0.1 | 0.1 | 0.2 | 0.2 | 0.1 | 0.1 | 0 | -0.2 | -0.3 | -2.3 | -2 | -1.7 | -1.4 | -1.3 | -1.1 | -1 | -1 | -1.1 | -1.1 | -0.1 | -0.1 | -0.1 | -0.1 | -0.1 | -0.2 | -0.2 | -0.3 | -0.5 | -0.6 | -2.6 | -2.2 | -1.9 | -1.7 | -1.5 | -1.4 | -1.3 | -1.3 | -1.4 | -1.5 | -0.3 | -0.3 | -0.3 | -0.3 | -0.4 | -0.4 | -0.5 | -0.6 | -0.8 | -0.9 | -2.8 | -2.4 | -2.1 | -1.9 | -1.8 | -1.7 | -1.6 | -1.6 | -1.7 | -1.8 | -0.3 | -0.4 | -0.4 | -0.4 | -0.4 | -0.5 | -0.6 | -0.7 | -0.8 | -1 | -2.8 | -2.5 | -2.2 | -2 | -1.8 | -1.7 | -1.7 | -1.7 | -1.7 | -1.8 | -0.4 | -0.4 | -0.4 | -0.4 | -0.5 | -0.5 | -0.6 | -0.8 | -0.9 | -1 | -2.8 | -2.5 | -2.2 | -2 | -1.9 | -1.8 | -1.7 | -1.7 | -1.8 | -1.9 | -0.5 | -0.6 | -0.6 | -0.6 | -0.7 | -0.7 | -0.8 | -1 | -1.1 | -1.3 | -3 | -2.7 | -2.4 | -2.2 | -2.1 | -2 | -1.9 | -1.9 | -2 | -2.1 | -0.7 | -0.7 | -0.8 | -0.8 | -0.8 | -0.9 | -0.9 | -1 | -1 | -1 | -0.7 | -0.8 | -0.8 | -0.8 | -0.9 | -0.9 | -0.9 | -1 | -1 | -1 | -0.7 | -0.7 | -0.8 | -0.8 | -0.8 | -0.9 | -0.9 | -0.9 | -1 | -1 | -0.7 | -0.7 | -0.8 | -0.8 | -0.8 | -0.9 | -0.9 | -0.9 | -1 | -1 | 165 | 170 | 182 | 193 | 2.99 | 3.69 | 470 |  | 375 | 405 | 373 | 4.96 | 5.16 | [6 empty] | 0.999 | 0.998 | 0.999 | 0.999 | 0.999 | 0.999 | 0.999 | 0.999 | 0.999 | 0.999 | 0.999 | 0.999 | 0.999 | 0.999 | 0.999 | 0.999 | 0.999 | 0.998 | 0.999 | 0.998 | 0.995 | 0.993 | 0.99 | 0.986 | 0.976 | 0.941 | 0.881 | 0.728 | 0.432 | 0.022 | 0 | 0 | 0 | 0 | 0 | 0 | 0 | 0 | [6 empty] | 0.996 | 0.996 | 0.997 | 0.999 | 0.999 | 0.999 | 0.999 | 0.999 | 0.999 | 0.999 | 0.999 | 0.999 | 0.999 | 0.998 | 0.999 | 0.998 | 0.997 | 0.996 | 0.996 | 0.995 | 0.988 | 0.982 | 0.985 | 0.964 | 0.941 | 0.859 | 0.729 | 0.451 | 0.124 | 0 | 0 | 0 | 0 | 0 | 0 | 0 | 0 | 0 | [6 empty] | 0.993 | 0.992 | 0.995 | 0.999 | 0.999 | 0.999 | 0.999 | 0.998 | 0.998 | 0.998 | 0.998 | 0.998 | 0.999 | 0.997 | 0.998 | 0.996 | 0.994 | 0.992 | 0.993 | 0.99 | 0.975 | 0.965 | 0.952 | 0.93 | 0.885 | 0.737 | 0.531 | 0.204 | 0.015 | 0 | 0 | 0 | 0 | 0 | 0 | 0 | 0 | 0 | 0.3168047 | 0.3354348 | [11 empty] | 20190614
| 185 | M-NBFD10 | 834-373 | 1.83441 | 37.29 | 37.285 | 0.022379 | 1.83972 | 37.04 | 37.039 | 0.022671 | 1.80047 | 1.80854 | 1.81142 | 1.81674 | 1.82056 | 1.82415 | 1.82781 | 1.82884 | 1.82982 | 1.83421 | 1.83441 | 1.83972 | 1.85019 | 1.85151 | 1.86311 | 1.87426 | 1.8944 |  | 3.264623 | 0 | -1.581977 | -2 | 3.225894 | -2 | 1.709312 | -3 | -1.081957 | -4 | 1.058323 | -5 | 0.016382 | 0.007252 | 0.006603 | 0.015776 | 0.012919 | 0.017419 | 0.010875 | 0.011796 | 0.01159 | 0.732 | 0.408 | 0.1605 | 0.1635 | 0.2951 | 0.2372 | 0.4677 | 0.5773 | 0.4986 | 0.8999 | 0.7683 | 0.4027 | 0.1584 | 0.2072 | 0.2455 | 0.2342 | 0.5203 | 0.5112 | 0.4922 | 0.8883 | 0.0119 | 0.0019 | -0.0046 | -0.0039 | -0.0124 | 1 | 3 | 3 | 1 | 1 | 2 | 1 | 567 | 608 | 537 | 558 | 641 | 54 | 55 | 57 | 58 | 59 | 60 | 61 | 61 | 62 | 62 | 62 | 63 | 63 | 63 | 64 | 64 | 65 | 65 | 66 | 60 | 77 | 0.878 | 0.519 | 720 | 7 | 50 | 118 | 45.3 | 0.3 | 105 | 5.22e-06 | 1.03e-08 | -3.04e-11 | 9.23e-07 | 8.18e-10 | 0.21 | 9.9 | 10 | 10.3 | 10.5 | 10.7 | 10.9 | 11.1 | 11.3 | 11.4 | 11.4 | 7.3 | 7.8 | 8.4 | 8.8 | 9.2 | 9.6 | 9.9 | 10.2 | 10.4 | 10.6 | 8.9 | 9.1 | 9.3 | 9.5 | 9.6 | 9.8 | 10 | 10.1 | 10.2 | 10.2 | 6.4 | 6.9 | 7.4 | 7.8 | 8.2 | 8.5 | 8.8 | 9 | 9.2 | 9.3 | 8 | 8.1 | 8.3 | 8.4 | 8.6 | 8.7 | 8.8 | 8.9 | 9 | 9 | 5.5 | 6 | 6.4 | 6.8 | 7.1 | 7.4 | 7.7 | 7.9 | 8 | 8.1 | 7.9 | 8 | 8.2 | 8.3 | 8.5 | 8.6 | 8.7 | 8.8 | 8.8 | 8.9 | 5.4 | 5.9 | 6.3 | 6.7 | 7 | 7.3 | 7.6 | 7.8 | 7.9 | 8 | 7.1 | 7.2 | 7.3 | 7.5 | 7.6 | 7.7 | 7.8 | 7.8 | 7.8 | 7.8 | 4.6 | 5.1 | 5.5 | 5.9 | 6.2 | 6.4 | 6.6 | 6.8 | 6.9 | 7 | 6.8 | 6.9 | 6.9 | 7.1 | 7.2 | 7.2 | 7.3 | 7.4 | 7.4 | 7.4 | 4.3 | 4.7 | 5.1 | 5.5 | 5.8 | 6 | 6.2 | 6.4 | 6.5 | 6.5 | 6.5 | 6.5 | 6.6 | 6.7 | 6.8 | 6.9 | 6.9 | 7 | 7 | 7 | 4 | 4.4 | 4.8 | 5.1 | 5.4 | 5.6 | 5.8 | 6 | 6.1 | 6.1 | 6.4 | 6.5 | 6.6 | 6.6 | 6.7 | 6.8 | 6.9 | 6.9 | 6.9 | 6.9 | 3.9 | 4.4 | 4.7 | 5.1 | 5.3 | 5.6 | 5.8 | 5.9 | 6 | 6 | 6.3 | 6.4 | 6.5 | 6.6 | 6.7 | 6.7 | 6.8 | 6.8 | 6.8 | 6.8 | 3.9 | 4.3 | 4.7 | 5 | 5.3 | 5.5 | 5.7 | 5.8 | 5.9 | 5.9 | 6.1 | 6.2 | 6.2 | 6.3 | 6.4 | 6.5 | 6.5 | 6.5 | 6.5 | 6.5 | 3.6 | 4.1 | 4.4 | 4.7 | 5 | 5.2 | 5.4 | 5.5 | 5.6 | 5.6 | -2.4 | -2.5 | -2.5 | -2.6 | -2.7 | -2.8 | -2.8 | -2.9 | -3 | -3.1 | -2.4 | -2.4 | -2.5 | -2.6 | -2.7 | -2.8 | -2.9 | -2.9 | -3 | -3.1 | -2.4 | -2.4 | -2.5 | -2.6 | -2.6 | -2.8 | -2.8 | -2.9 | -3 | -3 | -2.4 | -2.4 | -2.5 | -2.6 | -2.7 | -2.8 | -2.8 | -2.9 | -3 | -3.1 | 173 | 173 | 174 | 176 | 1.97 | 4.39 | 440 |  | 345 | 383 | 345 | 2.14 | 2.24 | [6 empty] | 0.999 | 0.999 | 0.999 | 0.999 | 0.999 | 0.999 | 0.999 | 0.999 | 0.999 | 0.999 | 0.999 | 0.999 | 0.999 | 0.999 | 0.999 | 0.999 | 0.999 | 0.999 | 0.999 | 0.999 | 0.997 | 0.996 | 0.994 | 0.992 | 0.987 | 0.977 | 0.967 | 0.949 | 0.912 | 0.825 | 0.652 | 0.406 | 0 | 0 | 0 | 0 | 0 | 0 | [6 empty] | 0.999 | 0.999 | 0.999 | 0.999 | 0.999 | 0.999 | 0.999 | 0.999 | 0.999 | 0.999 | 0.999 | 0.999 | 0.999 | 0.997 | 0.997 | 0.997 | 0.997 | 0.997 | 0.997 | 0.996 | 0.993 | 0.99 | 0.985 | 0.979 | 0.969 | 0.944 | 0.92 | 0.877 | 0.794 | 0.618 | 0.344 | 0.105 | 0 | 0 | 0 | 0 | 0 | 0 | [6 empty] | 0.998 | 0.998 | 0.998 | 0.999 | 0.999 | 0.998 | 0.999 | 0.999 | 0.999 | 0.999 | 0.999 | 0.999 | 0.998 | 0.994 | 0.994 | 0.994 | 0.994 | 0.994 | 0.994 | 0.993 | 0.986 | 0.98 | 0.971 | 0.959 | 0.938 | 0.891 | 0.847 | 0.769 | 0.63 | 0.382 | 0.118 | 0.011 | 0 | 0 | 0 | 0 | 0 | 0 | 0.314855 | 0.3325375 | [11 empty] | 20220811
| 186 | MP-NBFD10-20 | 835-373 | 1.83461 | 37.29 | 37.289 | 0.022382 | 1.83992 | 37.04 | 37.037 | 0.022678 | 1.80013 | 1.80875 | 1.8117 | 1.81703 | 1.82081 | 1.82438 | 1.82802 | 1.82905 | 1.83003 | 1.83442 | 1.83461 | 1.83992 | 1.8504 | 1.85173 | 1.8633 | 1.87442 | 1.89454 |  | 3.2722586 | 0 | -1.8817211 | -2 | 2.7264508 | -2 | 3.2789193 | -3 | -3.2827672 | -4 | 2.1743362 | -5 | 0.016322 | 0.007209 | 0.006592 | 0.01579 | 0.012901 | 0.017356 | 0.010871 | 0.011807 | 0.011571 | 0.7292 | 0.4072 | 0.1594 | 0.1627 | 0.2945 | 0.2374 | 0.4681 | 0.5764 | 0.4966 | 0.8992 | 0.7653 | 0.4018 | 0.1573 | 0.2062 | 0.2451 | 0.2343 | 0.5206 | 0.5102 | 0.4902 | 0.8874 | 0.0091 | 0 | -0.005 | -0.0048 | -0.0152 | 1 | 3 | 3 | 1 | 1 | 2 | 1 | 567 | 608 | 537 | 558 | 641 | 54 | 55 | 57 | 58 | 59 | 60 | 61 | 61 | 62 | 62 | 62 | 63 | 63 | 63 | 64 | 64 | 65 | 65 | 66 | 60 | 77 | 0.878 | 0.519 | 720 | 7 | 50 | 118 | 45.3 | 0.3 | 105 | 5.22e-06 | 1.03e-08 | -3.04e-11 | 9.23e-07 | 8.18e-10 | 0.21 | 9.9 | 10 | 10.3 | 10.5 | 10.7 | 10.9 | 11.1 | 11.3 | 11.4 | 11.4 | 7.3 | 7.8 | 8.4 | 8.8 | 9.2 | 9.6 | 9.9 | 10.2 | 10.4 | 10.6 | 8.9 | 9.1 | 9.3 | 9.5 | 9.6 | 9.8 | 10 | 10.1 | 10.2 | 10.2 | 6.4 | 6.9 | 7.4 | 7.8 | 8.2 | 8.5 | 8.8 | 9 | 9.2 | 9.3 | 8 | 8.1 | 8.3 | 8.4 | 8.6 | 8.7 | 8.8 | 8.9 | 9 | 9 | 5.5 | 6 | 6.4 | 6.8 | 7.1 | 7.4 | 7.7 | 7.9 | 8.1 | 8.1 | 7.9 | 8 | 8.2 | 8.3 | 8.5 | 8.6 | 8.7 | 8.8 | 8.8 | 8.9 | 5.4 | 5.9 | 6.3 | 6.7 | 7 | 7.3 | 7.6 | 7.8 | 7.9 | 8 | 7.1 | 7.2 | 7.3 | 7.5 | 7.6 | 7.7 | 7.8 | 7.8 | 7.8 | 7.8 | 4.6 | 5.1 | 5.5 | 5.9 | 6.2 | 6.4 | 6.6 | 6.8 | 6.9 | 7 | 6.8 | 6.9 | 6.9 | 7.1 | 7.2 | 7.2 | 7.3 | 7.4 | 7.4 | 7.4 | 4.3 | 4.7 | 5.1 | 5.5 | 5.8 | 6 | 6.2 | 6.4 | 6.5 | 6.5 | 6.5 | 6.5 | 6.6 | 6.7 | 6.8 | 6.9 | 6.9 | 7 | 7 | 7 | 4 | 4.4 | 4.8 | 5.1 | 5.4 | 5.6 | 5.8 | 6 | 6.1 | 6.1 | 6.4 | 6.5 | 6.6 | 6.6 | 6.7 | 6.8 | 6.9 | 6.9 | 6.9 | 6.9 | 3.9 | 4.4 | 4.7 | 5.1 | 5.3 | 5.6 | 5.8 | 5.9 | 6 | 6 | 6.3 | 6.4 | 6.5 | 6.6 | 6.7 | 6.7 | 6.8 | 6.8 | 6.8 | 6.8 | 3.9 | 4.3 | 4.7 | 5 | 5.3 | 5.5 | 5.7 | 5.8 | 5.9 | 5.9 | 6.1 | 6.2 | 6.2 | 6.3 | 6.4 | 6.5 | 6.5 | 6.5 | 6.5 | 6.5 | 3.6 | 4.1 | 4.4 | 4.7 | 5 | 5.2 | 5.4 | 5.5 | 5.6 | 5.6 | -2.4 | -2.5 | -2.5 | -2.6 | -2.7 | -2.8 | -2.8 | -2.9 | -3 | -3.1 | -2.4 | -2.4 | -2.5 | -2.6 | -2.7 | -2.8 | -2.9 | -2.9 | -3 | -3.1 | -2.4 | -2.4 | -2.5 | -2.6 | -2.6 | -2.8 | -2.8 | -2.9 | -3 | -3 | -2.4 | -2.4 | -2.5 | -2.6 | -2.7 | -2.8 | -2.8 | -2.9 | -3 | -3.1 | 173 | 173 | 174 | 176 | 1.97 | 4.39 | 440 |  | 345 | 383 | 345 | 2.14 | 2.24 | [6 empty] | 0.999 | 0.999 | 0.999 | 0.999 | 0.999 | 0.999 | 0.999 | 0.999 | 0.999 | 0.999 | 0.999 | 0.999 | 0.999 | 0.999 | 0.999 | 0.999 | 0.999 | 0.999 | 0.999 | 0.999 | 0.997 | 0.996 | 0.994 | 0.992 | 0.987 | 0.977 | 0.967 | 0.949 | 0.912 | 0.825 | 0.652 | 0.406 | 0 | 0 | 0 | 0 | 0 | 0 | [6 empty] | 0.999 | 0.999 | 0.999 | 0.999 | 0.999 | 0.999 | 0.999 | 0.999 | 0.999 | 0.999 | 0.999 | 0.999 | 0.999 | 0.997 | 0.997 | 0.997 | 0.997 | 0.997 | 0.997 | 0.996 | 0.993 | 0.99 | 0.985 | 0.979 | 0.969 | 0.944 | 0.92 | 0.877 | 0.794 | 0.618 | 0.344 | 0.105 | 0 | 0 | 0 | 0 | 0 | 0 | [6 empty] | 0.998 | 0.998 | 0.998 | 0.999 | 0.999 | 0.998 | 0.999 | 0.999 | 0.999 | 0.999 | 0.999 | 0.999 | 0.998 | 0.994 | 0.994 | 0.994 | 0.994 | 0.994 | 0.994 | 0.993 | 0.986 | 0.98 | 0.971 | 0.959 | 0.938 | 0.891 | 0.847 | 0.769 | 0.63 | 0.382 | 0.118 | 0.011 | 0 | 0 | 0 | 0 | 0 | 0 | 0.314855 | 0.3325375 | [11 empty] | 20220811
◎ | 187 | M-NBFD130 | 806-407 | 1.8061 | 40.73 | 40.731 | 0.019791 | 1.8108 | 40.48 | 40.477 | 0.020031 | 1.77521 | 1.78276 | 1.78543 | 1.79028 | 1.79372 | 1.79695 | 1.80022 | 1.80115 | 1.80202 | 1.80593 | 1.8061 | 1.8108 | 1.82002 | 1.82118 | 1.83128 | 1.8409 | 1.85793 |  | 3.173794 | 0 | -1.498658 | -2 | 2.906741 | -2 | 1.204829 | -3 | -5.355158 | -5 | 5.27135 | -6 | 0.014796 | 0.006499 | 0.005876 | 0.013915 | 0.011269 | 0.015721 | 0.009652 | 0.010379 | 0.010104 | 0.7476 | 0.4192 | 0.163 | 0.1654 | 0.2969 | 0.2375 | 0.4656 | 0.5694 | 0.486 | 0.8605 | 0.7848 | 0.4142 | 0.1611 | 0.2096 | 0.2472 | 0.2347 | 0.5181 | 0.5044 | 0.4802 | 0.8502 | 0.0114 | 0.0021 | -0.0065 | -0.0056 | -0.034 | 1 | 3 | 3 | 2 | 2 | 2 | 1 | 567 | 604 | 538 | 559 | 647 | 51 | 53 | 54 | 55 | 56 | 56 | 57 | 58 | 58 | 59 | 59 | 60 | 60 | 61 | 61 | 61 | 62 | 62 | 62 | 56 | 74 | 0.917 | 0.548 | 610 | 6 | 76 | 111 | 42.7 | 0.304 | 92 | 7.56e-06 | 1.31e-08 | -1.45e-11 | 6.23e-07 | -3.38e-10 | 0.292 | 11.9 | 11.8 | 11.8 | 11.8 | 11.8 | 11.8 | 11.8 | 11.9 | 11.9 | 11.9 | 9.4 | 9.6 | 9.9 | 10.1 | 10.3 | 10.5 | 10.7 | 10.8 | 11 | 11 | 10.5 | 10.4 | 10.4 | 10.4 | 10.4 | 10.5 | 10.5 | 10.6 | 10.6 | 10.7 | 7.9 | 8.2 | 8.5 | 8.8 | 9 | 9.2 | 9.4 | 9.6 | 9.7 | 9.8 | 9.2 | 9.2 | 9.2 | 9.2 | 9.3 | 9.4 | 9.4 | 9.5 | 9.6 | 9.6 | 6.7 | 7.1 | 7.4 | 7.6 | 7.9 | 8.1 | 8.3 | 8.5 | 8.7 | 8.8 | 9.1 | 9.1 | 9.1 | 9.1 | 9.2 | 9.3 | 9.3 | 9.4 | 9.5 | 9.5 | 6.6 | 6.9 | 7.2 | 7.5 | 7.8 | 8 | 8.2 | 8.4 | 8.6 | 8.7 | 8.2 | 8.2 | 8.2 | 8.3 | 8.4 | 8.5 | 8.6 | 8.6 | 8.7 | 8.8 | 5.8 | 6.1 | 6.4 | 6.7 | 7 | 7.2 | 7.4 | 7.7 | 7.8 | 8 | 7.8 | 7.8 | 7.8 | 7.9 | 8 | 8.1 | 8.2 | 8.3 | 8.4 | 8.5 | 5.4 | 5.7 | 6 | 6.3 | 6.6 | 6.9 | 7.1 | 7.3 | 7.5 | 7.6 | 7.5 | 7.5 | 7.5 | 7.6 | 7.7 | 7.8 | 7.9 | 8 | 8.1 | 8.2 | 5.1 | 5.4 | 5.7 | 6.1 | 6.3 | 6.6 | 6.8 | 7 | 7.2 | 7.4 | 7.4 | 7.5 | 7.5 | 7.6 | 7.7 | 7.8 | 7.9 | 8 | 8.1 | 8.1 | 5 | 5.4 | 5.7 | 6 | 6.3 | 6.5 | 6.8 | 7 | 7.2 | 7.3 | 7.4 | 7.4 | 7.4 | 7.5 | 7.6 | 7.7 | 7.8 | 7.9 | 8 | 8.1 | 5 | 5.3 | 5.6 | 5.9 | 6.2 | 6.5 | 6.7 | 6.9 | 7.1 | 7.3 | 7.2 | 7.2 | 7.2 | 7.3 | 7.4 | 7.5 | 7.6 | 7.7 | 7.8 | 7.9 | 4.7 | 5.1 | 5.4 | 5.7 | 6 | 6.3 | 6.5 | 6.7 | 6.9 | 7.1 | -3.2 | -3.1 | -3 | -2.9 | -2.8 | -2.8 | -2.7 | -2.6 | -2.6 | -2.5 | -3.2 | -3.1 | -3 | -2.9 | -2.9 | -2.8 | -2.7 | -2.6 | -2.6 | -2.5 | -3.2 | -3.1 | -3 | -3 | -2.9 | -2.8 | -2.7 | -2.7 | -2.6 | -2.5 | -3.2 | -3.1 | -3.1 | -3 | -2.9 | -2.8 | -2.7 | -2.7 | -2.6 | -2.5 | 148 | 149 | 151 | 152 | 2.2 | 4.56 | 405 |  | 340 | 372 | 337 | 1.2 | 1.23 | 0.904 | 0.938 | 0.983 | 0.996 | 0.999 | 0.999 | 0.999 | 0.999 | 0.999 | 0.999 | 0.999 | 0.999 | 0.999 | 0.999 | 0.999 | 0.999 | 0.999 | 0.998 | 0.999 | 0.998 | 0.999 | 0.999 | 0.999 | 0.999 | 0.999 | 0.999 | 0.999 | 0.998 | 0.997 | 0.996 | 0.994 | 0.988 | 0.983 | 0.972 | 0.951 | 0.904 | 0.803 | 0.625 | 0.374 | 0 | 0 | 0 | 0 | 0 | 0.777 | 0.853 | 0.959 | 0.989 | 0.998 | 0.999 | 0.998 | 0.998 | 0.997 | 0.999 | 0.999 | 0.998 | 0.998 | 0.997 | 0.997 | 0.997 | 0.997 | 0.996 | 0.997 | 0.996 | 0.997 | 0.997 | 0.999 | 0.999 | 0.999 | 0.999 | 0.998 | 0.996 | 0.993 | 0.989 | 0.984 | 0.971 | 0.957 | 0.931 | 0.882 | 0.778 | 0.578 | 0.309 | 0.086 | 0 | 0 | 0 | 0 | 0 | 0.604 | 0.728 | 0.919 | 0.978 | 0.996 | 0.999 | 0.995 | 0.995 | 0.993 | 0.998 | 0.996 | 0.994 | 0.995 | 0.993 | 0.992 | 0.992 | 0.991 | 0.991 | 0.991 | 0.993 | 0.992 | 0.993 | 0.999 | 0.999 | 0.999 | 0.999 | 0.996 | 0.992 | 0.986 | 0.979 | 0.968 | 0.943 | 0.916 | 0.868 | 0.779 | 0.605 | 0.334 | 0.095 | 0 | 0 | 0 | 0 | 0 | 0 | 0.3138586 | 0.3310889 | (P-LASF47) | (806-409) | (L-LAH53) | (806-409) | Q-LASF03S | 806-407 | (K-VC89) | (810-410) | (D-ZLaF81) | (809-410) |  | 20190614
◎ | 188 | MP-NBFD130 | 806-407 | 1.8061 | 40.73 | 40.731 | 0.019791 | 1.8108 | 40.48 | 40.477 | 0.020031 | 1.77521 | 1.78276 | 1.78543 | 1.79028 | 1.79372 | 1.79695 | 1.80022 | 1.80115 | 1.80202 | 1.80593 | 1.8061 | 1.8108 | 1.82002 | 1.82118 | 1.83128 | 1.8409 | 1.85793 |  | 3.173794 | 0 | -1.498658 | -2 | 2.906741 | -2 | 1.204829 | -3 | -5.355158 | -5 | 5.27135 | -6 | 0.014796 | 0.006499 | 0.005876 | 0.013915 | 0.011269 | 0.015721 | 0.009652 | 0.010379 | 0.010104 | 0.7476 | 0.4192 | 0.163 | 0.1654 | 0.2969 | 0.2375 | 0.4656 | 0.5694 | 0.486 | 0.8605 | 0.7848 | 0.4142 | 0.1611 | 0.2096 | 0.2472 | 0.2347 | 0.5181 | 0.5044 | 0.4802 | 0.8502 | 0.0114 | 0.0021 | -0.0065 | -0.0056 | -0.034 | 1 | 3 | 3 | 2 | 2 | 2 | 1 | 567 | 604 | 538 | 559 | 647 | 51 | 53 | 54 | 55 | 56 | 56 | 57 | 58 | 58 | 59 | 59 | 60 | 60 | 61 | 61 | 61 | 62 | 62 | 62 | 56 | 74 | 0.917 | 0.548 | 610 | 6 | 76 | 111 | 42.7 | 0.304 | 92 | 7.56e-06 | 1.31e-08 | -1.45e-11 | 6.23e-07 | -3.38e-10 | 0.292 | 11.9 | 11.8 | 11.8 | 11.8 | 11.8 | 11.8 | 11.8 | 11.9 | 11.9 | 11.9 | 9.4 | 9.6 | 9.9 | 10.1 | 10.3 | 10.5 | 10.7 | 10.8 | 11 | 11 | 10.5 | 10.4 | 10.4 | 10.4 | 10.4 | 10.5 | 10.5 | 10.6 | 10.6 | 10.7 | 7.9 | 8.2 | 8.5 | 8.8 | 9 | 9.2 | 9.4 | 9.6 | 9.7 | 9.8 | 9.2 | 9.2 | 9.2 | 9.2 | 9.3 | 9.4 | 9.4 | 9.5 | 9.6 | 9.6 | 6.7 | 7.1 | 7.4 | 7.6 | 7.9 | 8.1 | 8.3 | 8.5 | 8.7 | 8.8 | 9.1 | 9.1 | 9.1 | 9.1 | 9.2 | 9.3 | 9.3 | 9.4 | 9.5 | 9.5 | 6.6 | 6.9 | 7.2 | 7.5 | 7.8 | 8 | 8.2 | 8.4 | 8.6 | 8.7 | 8.2 | 8.2 | 8.2 | 8.3 | 8.4 | 8.5 | 8.6 | 8.6 | 8.7 | 8.8 | 5.8 | 6.1 | 6.4 | 6.7 | 7 | 7.2 | 7.4 | 7.7 | 7.8 | 8 | 7.8 | 7.8 | 7.8 | 7.9 | 8 | 8.1 | 8.2 | 8.3 | 8.4 | 8.5 | 5.4 | 5.7 | 6 | 6.3 | 6.6 | 6.9 | 7.1 | 7.3 | 7.5 | 7.6 | 7.5 | 7.5 | 7.5 | 7.6 | 7.7 | 7.8 | 7.9 | 8 | 8.1 | 8.2 | 5.1 | 5.4 | 5.7 | 6.1 | 6.3 | 6.6 | 6.8 | 7 | 7.2 | 7.4 | 7.4 | 7.5 | 7.5 | 7.6 | 7.7 | 7.8 | 7.9 | 8 | 8.1 | 8.1 | 5 | 5.4 | 5.7 | 6 | 6.3 | 6.5 | 6.8 | 7 | 7.2 | 7.3 | 7.4 | 7.4 | 7.4 | 7.5 | 7.6 | 7.7 | 7.8 | 7.9 | 8 | 8.1 | 5 | 5.3 | 5.6 | 5.9 | 6.2 | 6.5 | 6.7 | 6.9 | 7.1 | 7.3 | 7.2 | 7.2 | 7.2 | 7.3 | 7.4 | 7.5 | 7.6 | 7.7 | 7.8 | 7.9 | 4.7 | 5.1 | 5.4 | 5.7 | 6 | 6.3 | 6.5 | 6.7 | 6.9 | 7.1 | -3.2 | -3.1 | -3 | -2.9 | -2.8 | -2.8 | -2.7 | -2.6 | -2.6 | -2.5 | -3.2 | -3.1 | -3 | -2.9 | -2.9 | -2.8 | -2.7 | -2.6 | -2.6 | -2.5 | -3.2 | -3.1 | -3 | -3 | -2.9 | -2.8 | -2.7 | -2.7 | -2.6 | -2.5 | -3.2 | -3.1 | -3.1 | -3 | -2.9 | -2.8 | -2.7 | -2.7 | -2.6 | -2.5 | 148 | 149 | 151 | 152 | 2.2 | 4.56 | 405 |  | 340 | 372 | 337 | 1.2 | 1.23 | 0.904 | 0.938 | 0.983 | 0.996 | 0.999 | 0.999 | 0.999 | 0.999 | 0.999 | 0.999 | 0.999 | 0.999 | 0.999 | 0.999 | 0.999 | 0.999 | 0.999 | 0.998 | 0.999 | 0.998 | 0.999 | 0.999 | 0.999 | 0.999 | 0.999 | 0.999 | 0.999 | 0.998 | 0.997 | 0.996 | 0.994 | 0.988 | 0.983 | 0.972 | 0.951 | 0.904 | 0.803 | 0.625 | 0.374 | 0 | 0 | 0 | 0 | 0 | 0.777 | 0.853 | 0.959 | 0.989 | 0.998 | 0.999 | 0.998 | 0.998 | 0.997 | 0.999 | 0.999 | 0.998 | 0.998 | 0.997 | 0.997 | 0.997 | 0.997 | 0.996 | 0.997 | 0.996 | 0.997 | 0.997 | 0.999 | 0.999 | 0.999 | 0.999 | 0.998 | 0.996 | 0.993 | 0.989 | 0.984 | 0.971 | 0.957 | 0.931 | 0.882 | 0.778 | 0.578 | 0.309 | 0.086 | 0 | 0 | 0 | 0 | 0 | 0.604 | 0.728 | 0.919 | 0.978 | 0.996 | 0.999 | 0.995 | 0.995 | 0.993 | 0.998 | 0.996 | 0.994 | 0.995 | 0.993 | 0.992 | 0.992 | 0.991 | 0.991 | 0.991 | 0.993 | 0.992 | 0.993 | 0.999 | 0.999 | 0.999 | 0.999 | 0.996 | 0.992 | 0.986 | 0.979 | 0.968 | 0.943 | 0.916 | 0.868 | 0.779 | 0.605 | 0.334 | 0.095 | 0 | 0 | 0 | 0 | 0 | 0 | 0.3138586 | 0.3310889 | [11 empty] | 20190614
◎ | 189 | MC-NBFD130 | 806-407 | 1.8061 | 40.73 | 40.731 | 0.019791 | 1.8108 | 40.48 | 40.477 | 0.020031 | 1.77521 | 1.78276 | 1.78543 | 1.79028 | 1.79372 | 1.79695 | 1.80022 | 1.80115 | 1.80202 | 1.80593 | 1.8061 | 1.8108 | 1.82002 | 1.82118 | 1.83128 | 1.8409 | 1.85793 |  | 3.173794 | 0 | -1.498658 | -2 | 2.906741 | -2 | 1.204829 | -3 | -5.355158 | -5 | 5.27135 | -6 | 0.014796 | 0.006499 | 0.005876 | 0.013915 | 0.011269 | 0.015721 | 0.009652 | 0.010379 | 0.010104 | 0.7476 | 0.4192 | 0.163 | 0.1654 | 0.2969 | 0.2375 | 0.4656 | 0.5694 | 0.486 | 0.8605 | 0.7848 | 0.4142 | 0.1611 | 0.2096 | 0.2472 | 0.2347 | 0.5181 | 0.5044 | 0.4802 | 0.8502 | 0.0114 | 0.0021 | -0.0065 | -0.0056 | -0.034 | 1 | 3 | 3 | 2 | 2 | 2 | 1 | 567 | 604 | 538 | 559 | 647 | 51 | 53 | 54 | 55 | 56 | 56 | 57 | 58 | 58 | 59 | 59 | 60 | 60 | 61 | 61 | 61 | 62 | 62 | 62 | 56 | 74 | 0.917 | 0.548 | 610 | 6 | 76 | 111 | 42.7 | 0.304 | 92 | 7.56e-06 | 1.31e-08 | -1.45e-11 | 6.23e-07 | -3.38e-10 | 0.292 | 11.9 | 11.8 | 11.8 | 11.8 | 11.8 | 11.8 | 11.8 | 11.9 | 11.9 | 11.9 | 9.4 | 9.6 | 9.9 | 10.1 | 10.3 | 10.5 | 10.7 | 10.8 | 11 | 11 | 10.5 | 10.4 | 10.4 | 10.4 | 10.4 | 10.5 | 10.5 | 10.6 | 10.6 | 10.7 | 7.9 | 8.2 | 8.5 | 8.8 | 9 | 9.2 | 9.4 | 9.6 | 9.7 | 9.8 | 9.2 | 9.2 | 9.2 | 9.2 | 9.3 | 9.4 | 9.4 | 9.5 | 9.6 | 9.6 | 6.7 | 7.1 | 7.4 | 7.6 | 7.9 | 8.1 | 8.3 | 8.5 | 8.7 | 8.8 | 9.1 | 9.1 | 9.1 | 9.1 | 9.2 | 9.3 | 9.3 | 9.4 | 9.5 | 9.5 | 6.6 | 6.9 | 7.2 | 7.5 | 7.8 | 8 | 8.2 | 8.4 | 8.6 | 8.7 | 8.2 | 8.2 | 8.2 | 8.3 | 8.4 | 8.5 | 8.6 | 8.6 | 8.7 | 8.8 | 5.8 | 6.1 | 6.4 | 6.7 | 7 | 7.2 | 7.4 | 7.7 | 7.8 | 8 | 7.8 | 7.8 | 7.8 | 7.9 | 8 | 8.1 | 8.2 | 8.3 | 8.4 | 8.5 | 5.4 | 5.7 | 6 | 6.3 | 6.6 | 6.9 | 7.1 | 7.3 | 7.5 | 7.6 | 7.5 | 7.5 | 7.5 | 7.6 | 7.7 | 7.8 | 7.9 | 8 | 8.1 | 8.2 | 5.1 | 5.4 | 5.7 | 6.1 | 6.3 | 6.6 | 6.8 | 7 | 7.2 | 7.4 | 7.4 | 7.5 | 7.5 | 7.6 | 7.7 | 7.8 | 7.9 | 8 | 8.1 | 8.1 | 5 | 5.4 | 5.7 | 6 | 6.3 | 6.5 | 6.8 | 7 | 7.2 | 7.3 | 7.4 | 7.4 | 7.4 | 7.5 | 7.6 | 7.7 | 7.8 | 7.9 | 8 | 8.1 | 5 | 5.3 | 5.6 | 5.9 | 6.2 | 6.5 | 6.7 | 6.9 | 7.1 | 7.3 | 7.2 | 7.2 | 7.2 | 7.3 | 7.4 | 7.5 | 7.6 | 7.7 | 7.8 | 7.9 | 4.7 | 5.1 | 5.4 | 5.7 | 6 | 6.3 | 6.5 | 6.7 | 6.9 | 7.1 | -3.2 | -3.1 | -3 | -2.9 | -2.8 | -2.8 | -2.7 | -2.6 | -2.6 | -2.5 | -3.2 | -3.1 | -3 | -2.9 | -2.9 | -2.8 | -2.7 | -2.6 | -2.6 | -2.5 | -3.2 | -3.1 | -3 | -3 | -2.9 | -2.8 | -2.7 | -2.7 | -2.6 | -2.5 | -3.2 | -3.1 | -3.1 | -3 | -2.9 | -2.8 | -2.7 | -2.7 | -2.6 | -2.5 | 148 | 149 | 151 | 152 | 2.2 | 4.56 | 400 |  | 340 | 368 | 337 | 0.9 | 0.93 | 0.896 | 0.934 | 0.978 | 0.991 | 0.996 | 0.999 | 0.999 | 0.999 | 0.999 | 0.999 | 0.999 | 0.999 | 0.999 | 0.999 | 0.999 | 0.999 | 0.999 | 0.999 | 0.999 | 0.999 | 0.999 | 0.999 | 0.999 | 0.999 | 0.999 | 0.999 | 0.999 | 0.9936 | 0.998 | 0.997 | 0.995 | 0.991 | 0.986 | 0.978 | 0.961 | 0.923 | 0.831 | 0.628 | 0.313 | 0 | 0 | 0 | 0 | 0 | 0.759 | 0.842 | 0.947 | 0.978 | 0.99 | 0.997 | 0.997 | 0.997 | 0.998 | 0.999 | 0.999 | 0.999 | 0.999 | 0.999 | 0.999 | 0.999 | 0.999 | 0.999 | 0.999 | 0.999 | 0.999 | 0.999 | 0.999 | 0.999 | 0.999 | 0.999 | 0.998 | 0.997 | 0.995 | 0.992 | 0.988 | 0.978 | 0.966 | 0.946 | 0.905 | 0.818 | 0.63 | 0.313 | 0.055 | 0 | 0 | 0 | 0 | 0 | 0.576 | 0.709 | 0.896 | 0.957 | 0.98 | 0.994 | 0.994 | 0.993 | 0.997 | 0.998 | 0.998 | 0.998 | 0.998 | 0.998 | 0.999 | 0.999 | 0.999 | 0.999 | 0.999 | 0.999 | 0.999 | 0.999 | 0.999 | 0.999 | 0.999 | 0.999 | 0.9963 | 0.9936 | 0.9894 | 0.9844 | 0.9763 | 0.9561 | 0.9329 | 0.8945 | 0.8183 | 0.6692 | 0.3972 | 0.0977 | 0.003 | 0 | 0 | 0 | 0 | 0 | 0.3135841 | 0.3305637 | [11 empty] | 20230801
| 190 | M-TAF31 | 801-455 | 1.80139 | 45.45 | 45.451 | 0.017632 | 1.80558 | 45.21 | 45.207 | 0.01782 | 1.77298 | 1.78006 | 1.78254 | 1.78703 | 1.79019 | 1.79313 | 1.7961 | 1.79694 | 1.79772 | 1.80123 | 1.80139 | 1.80558 | 1.81373 | 1.81476 | 1.82357 | 1.83186 | 1.84626 |  | 3.164358 | 0 | -1.403321 | -2 | 2.767034 | -2 | 6.403025 | -4 | -6.349234 | -6 | 1.615744 | -6 | 0.013562 | 0.005909 | 0.005286 | 0.012346 | 0.009841 | 0.014398 | 0.008646 | 0.009174 | 0.008817 | 0.7692 | 0.434 | 0.1669 | 0.1683 | 0.2998 | 0.238 | 0.4622 | 0.5581 | 0.4702 | 0.8165 | 0.808 | 0.4295 | 0.1651 | 0.2134 | 0.2497 | 0.2355 | 0.5148 | 0.4948 | 0.4652 | 0.8079 | 0.011 | 0.0031 | -0.01 | -0.0084 | -0.0521 | 1 | 3 | 3 | 1 | 1 | 2 | 1 | 594 | 637 | 574 | 589 | 675 | 53 | 54 | 55 | 56 | 57 | 58 | 59 | 59 | 60 | 60 | 60 | 61 | 61 | 62 | 62 | 62 | 63 | 63 | 64 | 58 | 77 | 0.872 | 0.477 | 695 | 7 | 60 | 123 | 47.1 | 0.299 | 96 | 5.41e-06 | 9.68e-09 | -2.5e-11 | 6.55e-07 | 4.39e-10 | 0.207 | 8.4 | 8.5 | 8.6 | 8.7 | 8.8 | 8.9 | 9 | 9.1 | 9.2 | 9.2 | 5.9 | 6.3 | 6.7 | 7.1 | 7.4 | 7.7 | 7.9 | 8.1 | 8.2 | 8.3 | 7.8 | 7.8 | 7.9 | 8 | 8.1 | 8.2 | 8.3 | 8.3 | 8.4 | 8.4 | 5.3 | 5.7 | 6.1 | 6.4 | 6.7 | 6.9 | 7.2 | 7.3 | 7.5 | 7.5 | 7.2 | 7.2 | 7.3 | 7.3 | 7.4 | 7.5 | 7.5 | 7.6 | 7.6 | 7.6 | 4.7 | 5.1 | 5.4 | 5.7 | 6 | 6.2 | 6.4 | 6.6 | 6.7 | 6.8 | 7.1 | 7.1 | 7.2 | 7.3 | 7.3 | 7.4 | 7.5 | 7.5 | 7.5 | 7.5 | 4.6 | 5 | 5.3 | 5.7 | 5.9 | 6.2 | 6.3 | 6.5 | 6.6 | 6.7 | 6.6 | 6.6 | 6.6 | 6.7 | 6.7 | 6.8 | 6.8 | 6.9 | 6.9 | 6.9 | 4.1 | 4.5 | 4.8 | 5.1 | 5.3 | 5.6 | 5.7 | 5.9 | 6 | 6 | 6.3 | 6.3 | 6.3 | 6.4 | 6.4 | 6.5 | 6.5 | 6.6 | 6.6 | 6.5 | 3.9 | 4.2 | 4.5 | 4.8 | 5.1 | 5.3 | 5.4 | 5.6 | 5.7 | 5.7 | 6.1 | 6.1 | 6.1 | 6.2 | 6.2 | 6.3 | 6.3 | 6.3 | 6.3 | 6.3 | 3.6 | 4 | 4.3 | 4.6 | 4.8 | 5 | 5.2 | 5.3 | 5.4 | 5.5 | 6 | 6 | 6.1 | 6.1 | 6.2 | 6.2 | 6.2 | 6.2 | 6.2 | 6.2 | 3.6 | 4 | 4.3 | 4.5 | 4.8 | 5 | 5.1 | 5.3 | 5.4 | 5.4 | 6 | 6 | 6 | 6.1 | 6.1 | 6.1 | 6.2 | 6.2 | 6.2 | 6.2 | 3.6 | 3.9 | 4.2 | 4.5 | 4.7 | 4.9 | 5.1 | 5.2 | 5.3 | 5.3 | 5.8 | 5.8 | 5.8 | 5.9 | 5.9 | 6 | 6 | 6 | 6 | 6 | 3.4 | 3.7 | 4 | 4.3 | 4.5 | 4.7 | 4.9 | 5 | 5.1 | 5.1 | -2.5 | -2.6 | -2.7 | -2.7 | -2.7 | -2.9 | -2.9 | -3 | -3.1 | -3.1 | -2.5 | -2.6 | -2.7 | -2.7 | -2.8 | -2.9 | -2.9 | -3 | -3 | -3.1 | -2.6 | -2.6 | -2.7 | -2.7 | -2.7 | -2.9 | -2.9 | -3 | -3.1 | -3.1 | -2.5 | -2.6 | -2.7 | -2.7 | -2.8 | -2.9 | -2.9 | -3 | -3 | -3.1 | 141 | 141 | 141 | 140 | 1.83 | 4.84 | 390 |  | 290 | 356 | 289 | 0.66 | 0.67 | [6 empty] | 0.999 | 0.999 | 0.999 | 0.999 | 0.999 | 0.999 | 0.999 | 0.999 | 0.999 | 0.999 | 0.999 | 0.999 | 0.999 | 0.999 | 0.999 | 0.999 | 0.999 | 0.999 | 0.999 | 0.999 | 0.999 | 0.9913 | 0.998 | 0.997 | 0.996 | 0.993 | 0.991 | 0.986 | 0.978 | 0.965 | 0.943 | 0.912 | 0.869 | 0.803 | 0.712 | 0.654 | 0.566 | 0.421 | [6 empty] | 0.999 | 0.999 | 0.999 | 0.999 | 0.999 | 0.999 | 0.999 | 0.999 | 0.999 | 0.999 | 0.999 | 0.999 | 0.999 | 0.998 | 0.998 | 0.998 | 0.998 | 0.998 | 0.998 | 0.998 | 0.997 | 0.996 | 0.994 | 0.992 | 0.989 | 0.983 | 0.977 | 0.966 | 0.947 | 0.914 | 0.863 | 0.793 | 0.703 | 0.577 | 0.428 | 0.346 | 0.241 | 0.115 | [6 empty] | 0.999 | 0.999 | 0.999 | 0.999 | 0.999 | 0.998 | 0.998 | 0.998 | 0.999 | 0.999 | 0.999 | 0.999 | 0.9991 | 0.9962 | 0.9961 | 0.9963 | 0.9958 | 0.9956 | 0.9953 | 0.9957 | 0.9937 | 0.9913 | 0.9877 | 0.9836 | 0.9781 | 0.9664 | 0.9542 | 0.9329 | 0.8962 | 0.8358 | 0.7451 | 0.6295 | 0.4947 | 0.3334 | 0.1836 | 0.1198 | 0.0582 | 0.0133 | 0.3133684 | 0.3303055 | [8 empty] | (D-ZLaF50) | (803-455) |  | 20230801
| 191 | MP-TAF31-15 | 802-455 | 1.80154 | 45.47 | 45.467 | 0.017629 | 1.80573 | 45.23 | 45.225 | 0.017816 | 1.7732 | 1.78022 | 1.78269 | 1.78718 | 1.79034 | 1.79328 | 1.79625 | 1.79709 | 1.79787 | 1.80138 | 1.80154 | 1.80573 | 1.81388 | 1.8149 | 1.82372 | 1.832 | 1.8464 |  | 3.164475 | 0 | -1.3801295 | -2 | 2.7926276 | -2 | 5.7403 | -4 | 9.8223773 | -7 | 1.3284244 | -6 | 0.013559 | 0.005911 | 0.005286 | 0.012343 | 0.009837 | 0.014395 | 0.008646 | 0.00917 | 0.008814 | 0.7691 | 0.4338 | 0.1669 | 0.1684 | 0.2998 | 0.238 | 0.4621 | 0.558 | 0.4701 | 0.8167 | 0.808 | 0.4293 | 0.1652 | 0.2135 | 0.2498 | 0.2355 | 0.5147 | 0.4947 | 0.4652 | 0.8081 | 0.0108 | 0.0033 | -0.0101 | -0.0085 | -0.0518 | 1 | 3 | 3 | 1 | 1 | 2 | 1 | 594 | 637 | 574 | 589 | 675 | 53 | 54 | 55 | 56 | 57 | 58 | 59 | 59 | 60 | 60 | 60 | 61 | 61 | 62 | 62 | 62 | 63 | 63 | 64 | 58 | 77 | 0.872 | 0.477 | 695 | 7 | 60 | 123 | 47.1 | 0.299 | 96 | 5.41e-06 | 9.68e-09 | -2.5e-11 | 6.55e-07 | 4.39e-10 | 0.207 | 8.4 | 8.5 | 8.6 | 8.7 | 8.8 | 8.9 | 9 | 9.1 | 9.2 | 9.2 | 5.9 | 6.3 | 6.7 | 7.1 | 7.4 | 7.7 | 7.9 | 8.1 | 8.2 | 8.3 | 7.8 | 7.8 | 7.9 | 8 | 8.1 | 8.2 | 8.3 | 8.3 | 8.4 | 8.4 | 5.3 | 5.7 | 6.1 | 6.4 | 6.7 | 6.9 | 7.2 | 7.3 | 7.5 | 7.5 | 7.2 | 7.2 | 7.3 | 7.3 | 7.4 | 7.5 | 7.5 | 7.6 | 7.6 | 7.6 | 4.7 | 5.1 | 5.4 | 5.7 | 6 | 6.2 | 6.4 | 6.6 | 6.7 | 6.8 | 7.1 | 7.1 | 7.2 | 7.3 | 7.3 | 7.4 | 7.5 | 7.5 | 7.5 | 7.5 | 4.6 | 5 | 5.3 | 5.7 | 5.9 | 6.2 | 6.4 | 6.5 | 6.6 | 6.7 | 6.6 | 6.6 | 6.6 | 6.7 | 6.7 | 6.8 | 6.8 | 6.9 | 6.9 | 6.9 | 4.1 | 4.5 | 4.8 | 5.1 | 5.3 | 5.6 | 5.7 | 5.9 | 6 | 6 | 6.3 | 6.3 | 6.3 | 6.4 | 6.4 | 6.5 | 6.5 | 6.6 | 6.6 | 6.5 | 3.9 | 4.2 | 4.5 | 4.8 | 5.1 | 5.3 | 5.4 | 5.6 | 5.7 | 5.7 | 6.1 | 6.1 | 6.1 | 6.2 | 6.2 | 6.3 | 6.3 | 6.3 | 6.3 | 6.3 | 3.6 | 4 | 4.3 | 4.6 | 4.8 | 5 | 5.2 | 5.3 | 5.4 | 5.5 | 6 | 6 | 6.1 | 6.1 | 6.2 | 6.2 | 6.2 | 6.2 | 6.2 | 6.2 | 3.6 | 4 | 4.3 | 4.5 | 4.8 | 5 | 5.1 | 5.3 | 5.4 | 5.4 | 6 | 6 | 6 | 6.1 | 6.1 | 6.1 | 6.2 | 6.2 | 6.2 | 6.2 | 3.6 | 3.9 | 4.2 | 4.5 | 4.7 | 4.9 | 5.1 | 5.2 | 5.3 | 5.3 | 5.8 | 5.8 | 5.8 | 5.9 | 5.9 | 6 | 6 | 6 | 6 | 6 | 3.4 | 3.7 | 4.1 | 4.3 | 4.6 | 4.7 | 4.9 | 5 | 5.1 | 5.1 | -2.6 | -2.6 | -2.7 | -2.7 | -2.7 | -2.9 | -2.9 | -3 | -3.1 | -3.1 | -2.5 | -2.6 | -2.7 | -2.7 | -2.8 | -2.9 | -2.9 | -3 | -3 | -3.1 | -2.6 | -2.6 | -2.7 | -2.7 | -2.8 | -2.9 | -2.9 | -3 | -3.1 | -3.1 | -2.5 | -2.6 | -2.7 | -2.7 | -2.8 | -2.9 | -2.9 | -3 | -3 | -3.1 | 141 | 141 | 141 | 140 | 1.83 | 4.84 | 390 |  | 290 | 356 | 289 | 0.66 | 0.67 | [6 empty] | 0.999 | 0.999 | 0.999 | 0.999 | 0.999 | 0.999 | 0.999 | 0.999 | 0.999 | 0.999 | 0.999 | 0.999 | 0.999 | 0.999 | 0.999 | 0.999 | 0.999 | 0.999 | 0.999 | 0.999 | 0.999 | 0.9913 | 0.998 | 0.997 | 0.996 | 0.993 | 0.991 | 0.986 | 0.978 | 0.965 | 0.943 | 0.912 | 0.869 | 0.803 | 0.712 | 0.654 | 0.566 | 0.421 | [6 empty] | 0.999 | 0.999 | 0.999 | 0.999 | 0.999 | 0.999 | 0.999 | 0.999 | 0.999 | 0.999 | 0.999 | 0.999 | 0.999 | 0.998 | 0.998 | 0.998 | 0.998 | 0.998 | 0.998 | 0.998 | 0.997 | 0.996 | 0.994 | 0.992 | 0.989 | 0.983 | 0.977 | 0.966 | 0.947 | 0.914 | 0.863 | 0.793 | 0.703 | 0.577 | 0.428 | 0.346 | 0.241 | 0.115 | [6 empty] | 0.999 | 0.999 | 0.999 | 0.999 | 0.999 | 0.998 | 0.998 | 0.998 | 0.999 | 0.999 | 0.999 | 0.999 | 0.9991 | 0.9962 | 0.9961 | 0.9963 | 0.9958 | 0.9956 | 0.9953 | 0.9957 | 0.9937 | 0.9913 | 0.9877 | 0.9836 | 0.9781 | 0.9664 | 0.9542 | 0.9329 | 0.8962 | 0.8358 | 0.7451 | 0.6295 | 0.4947 | 0.3334 | 0.1836 | 0.1198 | 0.0582 | 0.0133 | 0.3133684 | 0.3303055 | [11 empty] | 20230801
| 192 | MC-TAF31-15 | 802-455 | 1.80154 | 45.47 | 45.467 | 0.017629 | 1.80573 | 45.23 | 45.225 | 0.017816 | 1.7732 | 1.78022 | 1.78269 | 1.78718 | 1.79034 | 1.79328 | 1.79625 | 1.79709 | 1.79787 | 1.80138 | 1.80154 | 1.80573 | 1.81388 | 1.8149 | 1.82372 | 1.832 | 1.8464 |  | 3.164475 | 0 | -1.3801295 | -2 | 2.7926276 | -2 | 5.7403 | -4 | 9.8223773 | -7 | 1.3284244 | -6 | 0.013559 | 0.005911 | 0.005286 | 0.012343 | 0.009837 | 0.014395 | 0.008646 | 0.00917 | 0.008814 | 0.7691 | 0.4338 | 0.1669 | 0.1684 | 0.2998 | 0.238 | 0.4621 | 0.558 | 0.4701 | 0.8167 | 0.808 | 0.4293 | 0.1652 | 0.2135 | 0.2498 | 0.2355 | 0.5147 | 0.4947 | 0.4652 | 0.8081 | 0.0108 | 0.0033 | -0.0101 | -0.0085 | -0.0518 | 1 | 3 | 3 | 1 | 1 | 2 | 1 | 594 | 637 | 574 | 589 | 675 | 53 | 54 | 55 | 56 | 57 | 58 | 59 | 59 | 60 | 60 | 60 | 61 | 61 | 62 | 62 | 62 | 63 | 63 | 64 | 58 | 77 | 0.872 | 0.477 | 695 | 7 | 60 | 123 | 47.1 | 0.299 | 96 | 5.41e-06 | 9.68e-09 | -2.5e-11 | 6.55e-07 | 4.39e-10 | 0.207 | 8.4 | 8.5 | 8.6 | 8.7 | 8.8 | 8.9 | 9 | 9.1 | 9.2 | 9.2 | 5.9 | 6.3 | 6.7 | 7.1 | 7.4 | 7.7 | 7.9 | 8.1 | 8.2 | 8.3 | 7.8 | 7.8 | 7.9 | 8 | 8.1 | 8.2 | 8.3 | 8.3 | 8.4 | 8.4 | 5.3 | 5.7 | 6.1 | 6.4 | 6.7 | 6.9 | 7.2 | 7.3 | 7.5 | 7.5 | 7.2 | 7.2 | 7.3 | 7.3 | 7.4 | 7.5 | 7.5 | 7.6 | 7.6 | 7.6 | 4.7 | 5.1 | 5.4 | 5.7 | 6 | 6.2 | 6.4 | 6.6 | 6.7 | 6.8 | 7.1 | 7.1 | 7.2 | 7.3 | 7.3 | 7.4 | 7.5 | 7.5 | 7.5 | 7.5 | 4.6 | 5 | 5.3 | 5.7 | 5.9 | 6.2 | 6.4 | 6.5 | 6.6 | 6.7 | 6.6 | 6.6 | 6.6 | 6.7 | 6.7 | 6.8 | 6.8 | 6.9 | 6.9 | 6.9 | 4.1 | 4.5 | 4.8 | 5.1 | 5.3 | 5.6 | 5.7 | 5.9 | 6 | 6 | 6.3 | 6.3 | 6.3 | 6.4 | 6.4 | 6.5 | 6.5 | 6.6 | 6.6 | 6.5 | 3.9 | 4.2 | 4.5 | 4.8 | 5.1 | 5.3 | 5.4 | 5.6 | 5.7 | 5.7 | 6.1 | 6.1 | 6.1 | 6.2 | 6.2 | 6.3 | 6.3 | 6.3 | 6.3 | 6.3 | 3.6 | 4 | 4.3 | 4.6 | 4.8 | 5 | 5.2 | 5.3 | 5.4 | 5.5 | 6 | 6 | 6.1 | 6.1 | 6.2 | 6.2 | 6.2 | 6.2 | 6.2 | 6.2 | 3.6 | 4 | 4.3 | 4.5 | 4.8 | 5 | 5.1 | 5.3 | 5.4 | 5.4 | 6 | 6 | 6 | 6.1 | 6.1 | 6.1 | 6.2 | 6.2 | 6.2 | 6.2 | 3.6 | 3.9 | 4.2 | 4.5 | 4.7 | 4.9 | 5.1 | 5.2 | 5.3 | 5.3 | 5.8 | 5.8 | 5.8 | 5.9 | 5.9 | 6 | 6 | 6 | 6 | 6 | 3.4 | 3.7 | 4.1 | 4.3 | 4.6 | 4.7 | 4.9 | 5 | 5.1 | 5.1 | -2.6 | -2.6 | -2.7 | -2.7 | -2.7 | -2.9 | -2.9 | -3 | -3.1 | -3.1 | -2.5 | -2.6 | -2.7 | -2.7 | -2.8 | -2.9 | -2.9 | -3 | -3 | -3.1 | -2.6 | -2.6 | -2.7 | -2.7 | -2.8 | -2.9 | -2.9 | -3 | -3.1 | -3.1 | -2.5 | -2.6 | -2.7 | -2.7 | -2.8 | -2.9 | -2.9 | -3 | -3 | -3.1 | 141 | 141 | 141 | 140 | 1.83 | 4.84 | 380 |  | 285 | 348 | 283 | 0.42 | 0.44 | [6 empty] | 0.999 | 0.999 | 0.999 | 0.999 | 0.999 | 0.999 | 0.999 | 0.999 | 0.999 | 0.999 | 0.999 | 0.999 | 0.999 | 0.999 | 0.999 | 0.999 | 0.999 | 0.999 | 0.999 | 0.999 | 0.999 | 0.999 | 0.999 | 0.998 | 0.998 | 0.996 | 0.994 | 0.991 | 0.985 | 0.976 | 0.96 | 0.937 | 0.904 | 0.859 | 0.757 | 0.738 | 0.65 | 0.488 | [6 empty] | 0.998 | 0.998 | 0.998 | 0.999 | 0.999 | 0.999 | 0.999 | 0.999 | 0.999 | 0.999 | 0.999 | 0.999 | 0.999 | 0.999 | 0.999 | 0.999 | 0.999 | 0.999 | 0.999 | 0.999 | 0.998 | 0.998 | 0.997 | 0.995 | 0.994 | 0.989 | 0.985 | 0.977 | 0.964 | 0.941 | 0.902 | 0.849 | 0.777 | 0.684 | 0.498 | 0.468 | 0.34 | 0.166 | [6 empty] | 0.997 | 0.996 | 0.997 | 0.999 | 0.999 | 0.999 | 0.999 | 0.999 | 0.999 | 0.999 | 0.998 | 0.999 | 0.999 | 0.999 | 0.999 | 0.999 | 0.999 | 0.998 | 0.998 | 0.998 | 0.996 | 0.995 | 0.993 | 0.991 | 0.987 | 0.978 | 0.97 | 0.955 | 0.928 | 0.886 | 0.814 | 0.72 | 0.604 | 0.468 | 0.248 | 0.219 | 0.115 | 0.028 | 0.3131725 | 0.329835 | [11 empty] | 20220811
◎ | 193 | M-TAF101 | 768-492 | 1.76802 | 49.24 | 49.242 | 0.015597 | 1.77173 | 49 | 49.002 | 0.015749 | 1.74191 | 1.74869 | 1.75101 | 1.75514 | 1.758 | 1.76065 | 1.76331 | 1.76406 | 1.76475 | 1.76788 | 1.76802 | 1.77173 | 1.77891 | 1.7798 | 1.78751 | 1.79471 | 1.80712 |  | 3.05615 | 0 | -1.38471 | -2 | 2.431126 | -2 | 4.980027 | -4 | -7.318676 | -6 | 1.24041 | -6 | 0.012303 | 0.005305 | 0.004705 | 0.010892 | 0.008603 | 0.013049 | 0.007675 | 0.008074 | 0.007705 | 0.7888 | 0.4487 | 0.1698 | 0.1703 | 0.3017 | 0.2383 | 0.4601 | 0.5516 | 0.4616 | 0.7954 | 0.8286 | 0.4443 | 0.1682 | 0.216 | 0.2514 | 0.236 | 0.5127 | 0.4892 | 0.4572 | 0.7877 | 0.0129 | 0.0035 | -0.0098 | -0.0082 | -0.0483 | 1 | 4 | 2 | 1 | 2 | 1 | 1 | 607 | 643 | 583 | 600 | 681 | 52 | 52 | 52 | 52 | 52 | 52 | 52 | 52 | 53 | 53 | 53 | 53 | 53 | 53 | 53 | 53 | 54 | 54 | 54 | 52 | 74 | 0.783 | 0.446 | 749 | 7 | 60 | 121 | 46.4 | 0.298 | 107 | 4.45e-06 | 9.76e-09 | -2.67e-11 | 8.45e-07 | 6.47e-10 | 4.44e-09 | 7.4 | 7.4 | 7.5 | 7.7 | 7.8 | 7.9 | 8 | 8 | 8.1 | 8.1 | 4.9 | 5.3 | 5.7 | 6.1 | 6.4 | 6.6 | 6.9 | 7 | 7.2 | 7.3 | 6.9 | 7 | 7.1 | 7.2 | 7.3 | 7.3 | 7.4 | 7.5 | 7.5 | 7.5 | 4.5 | 4.9 | 5.2 | 5.6 | 5.9 | 6.1 | 6.3 | 6.5 | 6.6 | 6.7 | 6.4 | 6.5 | 6.5 | 6.6 | 6.7 | 6.8 | 6.8 | 6.9 | 6.9 | 6.9 | 4 | 4.4 | 4.7 | 5 | 5.3 | 5.6 | 5.8 | 5.9 | 6 | 6.1 | 6.4 | 6.4 | 6.5 | 6.6 | 6.6 | 6.7 | 6.8 | 6.8 | 6.8 | 6.8 | 3.9 | 4.3 | 4.7 | 5 | 5.3 | 5.5 | 5.7 | 5.8 | 6 | 6 | 5.9 | 5.9 | 6 | 6.1 | 6.1 | 6.2 | 6.2 | 6.3 | 6.3 | 6.2 | 3.5 | 3.9 | 4.2 | 4.5 | 4.8 | 5 | 5.1 | 5.3 | 5.4 | 5.4 | 5.7 | 5.7 | 5.7 | 5.8 | 5.9 | 5.9 | 5.9 | 6 | 6 | 6 | 3.3 | 3.6 | 4 | 4.2 | 4.5 | 4.7 | 4.9 | 5 | 5.1 | 5.1 | 5.5 | 5.5 | 5.5 | 5.6 | 5.6 | 5.7 | 5.7 | 5.7 | 5.7 | 5.7 | 3.1 | 3.4 | 3.7 | 4 | 4.3 | 4.5 | 4.6 | 4.8 | 4.8 | 4.9 | 5.4 | 5.4 | 5.5 | 5.5 | 5.6 | 5.6 | 5.7 | 5.7 | 5.6 | 5.6 | 3 | 3.4 | 3.7 | 4 | 4.2 | 4.4 | 4.6 | 4.7 | 4.8 | 4.8 | 5.4 | 5.4 | 5.4 | 5.5 | 5.5 | 5.6 | 5.6 | 5.6 | 5.6 | 5.6 | 3 | 3.3 | 3.7 | 3.9 | 4.2 | 4.4 | 4.5 | 4.6 | 4.7 | 4.8 | 5.2 | 5.2 | 5.2 | 5.3 | 5.3 | 5.4 | 5.4 | 5.4 | 5.4 | 5.4 | 2.8 | 3.2 | 3.5 | 3.8 | 4 | 4.2 | 4.3 | 4.4 | 4.5 | 4.6 | -2.8 | -2.9 | -3 | -3.1 | -3.1 | -3.2 | -3.3 | -3.4 | -3.5 | -3.5 | -2.8 | -2.9 | -3 | -3.1 | -3.2 | -3.2 | -3.3 | -3.4 | -3.5 | -3.5 | -2.8 | -2.9 | -3 | -3 | -3.1 | -3.2 | -3.3 | -3.4 | -3.5 | -3.5 | -2.8 | -2.9 | -3 | -3 | -3.1 | -3.2 | -3.3 | -3.4 | -3.5 | -3.5 | 145 | 146 | 146 | 145 | 1.8 | 4.56 | 375 |  | 285 | 348 | 283 | 0.47 | 0.4 | 0.881 | 0.921 | 0.98 | 0.994 | 0.998 | 0.999 | 0.999 | 0.999 | 0.999 | 0.999 | 0.999 | 0.999 | 0.999 | 0.999 | 0.999 | 0.999 | 0.999 | 0.999 | 0.999 | 0.999 | 0.999 | 0.999 | 0.999 | 0.999 | 0.999 | 0.999 | 0.999 | 0.999 | 0.999 | 0.998 | 0.997 | 0.996 | 0.994 | 0.991 | 0.985 | 0.976 | 0.96 | 0.936 | 0.903 | 0.845 | 0.761 | 0.721 | 0.647 | 0.504 | 0.728 | 0.815 | 0.951 | 0.985 | 0.996 | 0.999 | 0.998 | 0.998 | 0.999 | 0.999 | 0.999 | 0.999 | 0.999 | 0.999 | 0.999 | 0.998 | 0.998 | 0.998 | 0.999 | 0.999 | 0.999 | 0.998 | 0.999 | 0.999 | 0.998 | 0.999 | 0.999 | 0.998 | 0.997 | 0.995 | 0.993 | 0.989 | 0.985 | 0.977 | 0.964 | 0.94 | 0.902 | 0.848 | 0.775 | 0.657 | 0.506 | 0.442 | 0.337 | 0.18 | 0.53 | 0.664 | 0.904 | 0.971 | 0.993 | 0.999 | 0.997 | 0.996 | 0.998 | 0.999 | 0.999 | 0.998 | 0.999 | 0.998 | 0.997 | 0.997 | 0.997 | 0.997 | 0.997 | 0.998 | 0.998 | 0.998 | 0.998 | 0.997 | 0.997 | 0.999 | 0.999 | 0.996 | 0.993 | 0.99 | 0.986 | 0.979 | 0.97 | 0.955 | 0.93 | 0.884 | 0.814 | 0.719 | 0.601 | 0.432 | 0.257 | 0.195 | 0.114 | 0.032 | 0.313015 | 0.3300039 |  |  | (L-LAH91) | (765-491) |  |  | (K-LAFK55T) | (766-498) | D-LaF050 | 768-493 |  | 20190701
◎ | 194 | MP-TAF101-100 | 769-493 | 1.76902 | 49.29 | 49.29 | 0.015602 | 1.77273 | 49.05 | 49.053 | 0.015753 | 1.74297 | 1.74969 | 1.752 | 1.75613 | 1.759 | 1.76165 | 1.76431 | 1.76505 | 1.76575 | 1.76888 | 1.76902 | 1.77273 | 1.77991 | 1.78081 | 1.78851 | 1.79572 | 1.80813 |  | 3.0591566 | 0 | -1.3604717 | -2 | 2.4624272 | -2 | 4.1834242 | -4 | 2.5361908 | -6 | 7.998082 | -7 | 0.012303 | 0.005309 | 0.004708 | 0.010894 | 0.008606 | 0.01305 | 0.007678 | 0.008075 | 0.007708 | 0.7886 | 0.4483 | 0.1699 | 0.1704 | 0.3018 | 0.2382 | 0.46 | 0.5516 | 0.4617 | 0.7956 | 0.8284 | 0.444 | 0.1683 | 0.2161 | 0.2514 | 0.236 | 0.5126 | 0.4893 | 0.4572 | 0.788 | 0.0124 | 0.0036 | -0.0097 | -0.008 | -0.0476 | 1 | 4 | 2 | 1 | 2 | 1 | 1 | 607 | 643 | 583 | 600 | 681 | 52 | 52 | 52 | 52 | 52 | 52 | 52 | 52 | 53 | 53 | 53 | 53 | 53 | 53 | 53 | 53 | 54 | 54 | 54 | 52 | 74 | 0.783 | 0.446 | 749 | 7 | 60 | 121 | 46.4 | 0.298 | 107 | 4.45e-06 | 9.76e-09 | -2.67e-11 | 8.45e-07 | 6.47e-10 | 4.44e-09 | 7.4 | 7.4 | 7.5 | 7.7 | 7.8 | 7.9 | 8 | 8.1 | 8.1 | 8.1 | 4.9 | 5.3 | 5.7 | 6.1 | 6.4 | 6.6 | 6.9 | 7.1 | 7.2 | 7.3 | 6.9 | 7 | 7.1 | 7.2 | 7.3 | 7.4 | 7.4 | 7.5 | 7.5 | 7.5 | 4.5 | 4.9 | 5.3 | 5.6 | 5.9 | 6.1 | 6.3 | 6.5 | 6.6 | 6.7 | 6.4 | 6.5 | 6.5 | 6.6 | 6.7 | 6.8 | 6.8 | 6.9 | 6.9 | 6.9 | 4 | 4.4 | 4.7 | 5.1 | 5.3 | 5.6 | 5.8 | 5.9 | 6 | 6.1 | 6.4 | 6.4 | 6.5 | 6.6 | 6.6 | 6.7 | 6.8 | 6.8 | 6.8 | 6.8 | 3.9 | 4.3 | 4.7 | 5 | 5.3 | 5.5 | 5.7 | 5.8 | 6 | 6 | 5.9 | 5.9 | 6 | 6.1 | 6.1 | 6.2 | 6.2 | 6.3 | 6.3 | 6.3 | 3.5 | 3.9 | 4.2 | 4.5 | 4.8 | 5 | 5.2 | 5.3 | 5.4 | 5.4 | 5.7 | 5.7 | 5.7 | 5.8 | 5.9 | 5.9 | 6 | 6 | 6 | 6 | 3.3 | 3.6 | 4 | 4.2 | 4.5 | 4.7 | 4.9 | 5 | 5.1 | 5.1 | 5.5 | 5.5 | 5.5 | 5.6 | 5.6 | 5.7 | 5.7 | 5.7 | 5.7 | 5.7 | 3.1 | 3.4 | 3.7 | 4 | 4.3 | 4.5 | 4.6 | 4.8 | 4.8 | 4.9 | 5.4 | 5.4 | 5.5 | 5.5 | 5.6 | 5.6 | 5.7 | 5.7 | 5.7 | 5.6 | 3 | 3.4 | 3.7 | 4 | 4.2 | 4.4 | 4.6 | 4.7 | 4.8 | 4.8 | 5.4 | 5.4 | 5.4 | 5.5 | 5.5 | 5.6 | 5.6 | 5.6 | 5.6 | 5.6 | 3 | 3.3 | 3.7 | 3.9 | 4.2 | 4.4 | 4.5 | 4.6 | 4.7 | 4.8 | 5.2 | 5.2 | 5.3 | 5.3 | 5.3 | 5.4 | 5.4 | 5.4 | 5.4 | 5.4 | 2.8 | 3.2 | 3.5 | 3.8 | 4 | 4.2 | 4.3 | 4.5 | 4.5 | 4.6 | -2.9 | -2.9 | -3 | -3.1 | -3.1 | -3.3 | -3.3 | -3.4 | -3.5 | -3.5 | -2.8 | -2.9 | -3 | -3.1 | -3.2 | -3.2 | -3.3 | -3.4 | -3.5 | -3.5 | -2.8 | -2.9 | -3 | -3.1 | -3.1 | -3.2 | -3.3 | -3.4 | -3.5 | -3.5 | -2.8 | -2.9 | -3 | -3.1 | -3.1 | -3.2 | -3.3 | -3.4 | -3.5 | -3.5 | 145 | 146 | 146 | 145 | 1.8 | 4.56 | 375 |  | 285 | 348 | 283 | 0.47 | 0.4 | 0.881 | 0.921 | 0.98 | 0.994 | 0.998 | 0.999 | 0.999 | 0.999 | 0.999 | 0.999 | 0.999 | 0.999 | 0.999 | 0.999 | 0.999 | 0.999 | 0.999 | 0.999 | 0.999 | 0.999 | 0.999 | 0.999 | 0.999 | 0.999 | 0.999 | 0.999 | 0.999 | 0.999 | 0.999 | 0.998 | 0.997 | 0.996 | 0.994 | 0.991 | 0.985 | 0.976 | 0.96 | 0.936 | 0.903 | 0.845 | 0.761 | 0.721 | 0.647 | 0.504 | 0.728 | 0.815 | 0.951 | 0.985 | 0.996 | 0.999 | 0.998 | 0.998 | 0.999 | 0.999 | 0.999 | 0.999 | 0.999 | 0.999 | 0.999 | 0.998 | 0.998 | 0.998 | 0.999 | 0.999 | 0.999 | 0.998 | 0.999 | 0.999 | 0.998 | 0.999 | 0.999 | 0.998 | 0.997 | 0.995 | 0.993 | 0.989 | 0.985 | 0.977 | 0.964 | 0.94 | 0.902 | 0.848 | 0.775 | 0.657 | 0.506 | 0.442 | 0.337 | 0.18 | 0.53 | 0.664 | 0.904 | 0.971 | 0.993 | 0.999 | 0.997 | 0.996 | 0.998 | 0.999 | 0.999 | 0.998 | 0.999 | 0.998 | 0.997 | 0.997 | 0.997 | 0.997 | 0.997 | 0.998 | 0.998 | 0.998 | 0.998 | 0.997 | 0.997 | 0.999 | 0.999 | 0.996 | 0.993 | 0.99 | 0.986 | 0.979 | 0.97 | 0.955 | 0.93 | 0.884 | 0.814 | 0.719 | 0.601 | 0.432 | 0.257 | 0.195 | 0.114 | 0.032 | 0.313015 | 0.3300039 | [11 empty] | 20190701
◎ | 195 | MC-TAF101-100 | 769-493 | 1.76902 | 49.29 | 49.29 | 0.015602 | 1.77273 | 49.05 | 49.053 | 0.015753 | 1.74297 | 1.74969 | 1.752 | 1.75613 | 1.759 | 1.76165 | 1.76431 | 1.76505 | 1.76575 | 1.76888 | 1.76902 | 1.77273 | 1.77991 | 1.78081 | 1.78851 | 1.79572 | 1.80813 |  | 3.0591566 | 0 | -1.3604717 | -2 | 2.4624272 | -2 | 4.1834242 | -4 | 2.5361908 | -6 | 7.998082 | -7 | 0.012303 | 0.005309 | 0.004708 | 0.010894 | 0.008606 | 0.01305 | 0.007678 | 0.008075 | 0.007708 | 0.7886 | 0.4483 | 0.1699 | 0.1704 | 0.3018 | 0.2382 | 0.46 | 0.5516 | 0.4617 | 0.7956 | 0.8284 | 0.444 | 0.1683 | 0.2161 | 0.2514 | 0.236 | 0.5126 | 0.4893 | 0.4572 | 0.788 | 0.0124 | 0.0036 | -0.0097 | -0.008 | -0.0476 | 1 | 4 | 2 | 1 | 2 | 1 | 1 | 607 | 643 | 583 | 600 | 681 | 52 | 52 | 52 | 52 | 52 | 52 | 52 | 52 | 53 | 53 | 53 | 53 | 53 | 53 | 53 | 53 | 54 | 54 | 54 | 52 | 74 | 0.783 | 0.446 | 749 | 7 | 60 | 121 | 46.4 | 0.298 | 107 | 4.45e-06 | 9.76e-09 | -2.67e-11 | 8.45e-07 | 6.47e-10 | 4.44e-09 | 7.4 | 7.4 | 7.5 | 7.7 | 7.8 | 7.9 | 8 | 8.1 | 8.1 | 8.1 | 4.9 | 5.3 | 5.7 | 6.1 | 6.4 | 6.6 | 6.9 | 7.1 | 7.2 | 7.3 | 6.9 | 7 | 7.1 | 7.2 | 7.3 | 7.4 | 7.4 | 7.5 | 7.5 | 7.5 | 4.5 | 4.9 | 5.3 | 5.6 | 5.9 | 6.1 | 6.3 | 6.5 | 6.6 | 6.7 | 6.4 | 6.5 | 6.5 | 6.6 | 6.7 | 6.8 | 6.8 | 6.9 | 6.9 | 6.9 | 4 | 4.4 | 4.7 | 5.1 | 5.3 | 5.6 | 5.8 | 5.9 | 6 | 6.1 | 6.4 | 6.4 | 6.5 | 6.6 | 6.6 | 6.7 | 6.8 | 6.8 | 6.8 | 6.8 | 3.9 | 4.3 | 4.7 | 5 | 5.3 | 5.5 | 5.7 | 5.8 | 6 | 6 | 5.9 | 5.9 | 6 | 6.1 | 6.1 | 6.2 | 6.2 | 6.3 | 6.3 | 6.3 | 3.5 | 3.9 | 4.2 | 4.5 | 4.8 | 5 | 5.2 | 5.3 | 5.4 | 5.4 | 5.7 | 5.7 | 5.7 | 5.8 | 5.9 | 5.9 | 6 | 6 | 6 | 6 | 3.3 | 3.6 | 4 | 4.2 | 4.5 | 4.7 | 4.9 | 5 | 5.1 | 5.1 | 5.5 | 5.5 | 5.5 | 5.6 | 5.6 | 5.7 | 5.7 | 5.7 | 5.7 | 5.7 | 3.1 | 3.4 | 3.7 | 4 | 4.3 | 4.5 | 4.6 | 4.8 | 4.8 | 4.9 | 5.4 | 5.4 | 5.5 | 5.5 | 5.6 | 5.6 | 5.7 | 5.7 | 5.7 | 5.6 | 3 | 3.4 | 3.7 | 4 | 4.2 | 4.4 | 4.6 | 4.7 | 4.8 | 4.8 | 5.4 | 5.4 | 5.4 | 5.5 | 5.5 | 5.6 | 5.6 | 5.6 | 5.6 | 5.6 | 3 | 3.3 | 3.7 | 3.9 | 4.2 | 4.4 | 4.5 | 4.6 | 4.7 | 4.8 | 5.2 | 5.2 | 5.3 | 5.3 | 5.3 | 5.4 | 5.4 | 5.4 | 5.4 | 5.4 | 2.8 | 3.2 | 3.5 | 3.8 | 4 | 4.2 | 4.3 | 4.5 | 4.5 | 4.6 | -2.9 | -2.9 | -3 | -3.1 | -3.1 | -3.3 | -3.3 | -3.4 | -3.5 | -3.5 | -2.8 | -2.9 | -3 | -3.1 | -3.2 | -3.2 | -3.3 | -3.4 | -3.5 | -3.5 | -2.8 | -2.9 | -3 | -3.1 | -3.1 | -3.2 | -3.3 | -3.4 | -3.5 | -3.5 | -2.8 | -2.9 | -3 | -3.1 | -3.1 | -3.2 | -3.3 | -3.4 | -3.5 | -3.5 | 145 | 146 | 146 | 145 | 1.8 | 4.56 | 370 |  | 285 | 343 | 278 | 0.34 | 0.34 | 0.864 | 0.907 | 0.971 | 0.992 | 0.998 | 0.999 | 0.998 | 0.998 | 0.998 | 0.999 | 0.999 | 0.999 | 0.999 | 0.999 | 0.999 | 0.999 | 0.999 | 0.999 | 0.999 | 0.999 | 0.999 | 0.999 | 0.999 | 0.999 | 0.999 | 0.999 | 0.999 | 0.999 | 0.999 | 0.998 | 0.998 | 0.996 | 0.995 | 0.993 | 0.989 | 0.98 | 0.968 | 0.949 | 0.922 | 0.885 | 0.78 | 0.783 | 0.723 | 0.589 | 0.694 | 0.784 | 0.929 | 0.979 | 0.994 | 0.999 | 0.996 | 0.996 | 0.996 | 0.999 | 0.999 | 0.999 | 0.999 | 0.999 | 0.999 | 0.999 | 0.999 | 0.999 | 0.999 | 0.999 | 0.999 | 0.999 | 0.999 | 0.999 | 0.999 | 0.999 | 0.999 | 0.998 | 0.997 | 0.996 | 0.995 | 0.991 | 0.988 | 0.982 | 0.972 | 0.951 | 0.922 | 0.878 | 0.817 | 0.737 | 0.538 | 0.543 | 0.444 | 0.266 | 0.482 | 0.614 | 0.863 | 0.958 | 0.988 | 0.999 | 0.993 | 0.992 | 0.992 | 0.999 | 0.999 | 0.999 | 0.999 | 0.999 | 0.999 | 0.999 | 0.999 | 0.999 | 0.998 | 0.998 | 0.998 | 0.998 | 0.998 | 0.998 | 0.998 | 0.998 | 0.997 | 0.996 | 0.994 | 0.992 | 0.989 | 0.983 | 0.976 | 0.964 | 0.944 | 0.905 | 0.85 | 0.77 | 0.668 | 0.543 | 0.289 | 0.295 | 0.197 | 0.071 | 0.313067 | 0.3297174 | [11 empty] | 20190701
| 196 | M-TAF105 | 773-495 | 1.7725 | 49.5 | 49.503 | 0.015605 | 1.77622 | 49.26 | 49.262 | 0.015757 | 1.7465 | 1.75317 | 1.75548 | 1.75961 | 1.76248 | 1.76513 | 1.76779 | 1.76854 | 1.76924 | 1.77236 | 1.7725 | 1.77622 | 1.7834 | 1.7843 | 1.79201 | 1.79922 | 1.81163 |  | 3.0705638 | 0 | -1.3310234 | -2 | 2.5280355 | -2 | 2.1829234 | -4 | 3.2555293 | -5 | -8.1300421 | -7 | 0.012314 | 0.005315 | 0.00471 | 0.010895 | 0.008613 | 0.013061 | 0.007679 | 0.008078 | 0.007714 | 0.7891 | 0.4485 | 0.1701 | 0.1705 | 0.3018 | 0.2381 | 0.46 | 0.5519 | 0.4621 | 0.7954 | 0.8289 | 0.4442 | 0.1685 | 0.2162 | 0.2515 | 0.2358 | 0.5127 | 0.4896 | 0.4576 | 0.7877 | 0.0119 | 0.0037 | -0.009 | -0.0073 | -0.0455 | 1 | 4 | 2 | 1 | 1 | 2 | 1 | 619 | 658 | 592 | 614 | 689 | 53 | 55 | 56 | 57 | 58 | 58 | 58 | 58 | 58 | 58 | 58 | 58 | 58 | 58 | 59 | 60 | 61 | 63 | 65 | 57 | 70 | 0.819 | 0.483 | 700 | 7 | 60 | 123 | 47.5 | 0.295 | 105 | 4.74e-06 | 9.55e-09 | -5.15e-11 | 6.48e-07 | 3.61e-10 | 0.166 | 7.3 | 7.4 | 7.5 | 7.6 | 7.6 | 7.6 | 7.6 | 7.5 | 7.3 | 7.2 | 4.8 | 5.3 | 5.7 | 6 | 6.2 | 6.4 | 6.5 | 6.5 | 6.4 | 6.3 | 6.8 | 6.9 | 7 | 7.1 | 7.1 | 7.1 | 7 | 6.9 | 6.7 | 6.6 | 4.3 | 4.8 | 5.2 | 5.5 | 5.7 | 5.9 | 5.9 | 5.9 | 5.8 | 5.7 | 6.3 | 6.4 | 6.5 | 6.5 | 6.5 | 6.5 | 6.4 | 6.3 | 6.1 | 6 | 3.9 | 4.3 | 4.7 | 4.9 | 5.2 | 5.3 | 5.4 | 5.3 | 5.3 | 5.1 | 6.2 | 6.3 | 6.4 | 6.5 | 6.5 | 6.5 | 6.4 | 6.3 | 6.1 | 5.9 | 3.8 | 4.2 | 4.6 | 4.9 | 5.1 | 5.2 | 5.3 | 5.3 | 5.2 | 5.1 | 5.8 | 5.9 | 5.9 | 6 | 6 | 5.9 | 5.9 | 5.7 | 5.5 | 5.4 | 3.4 | 3.8 | 4.1 | 4.4 | 4.6 | 4.7 | 4.8 | 4.8 | 4.7 | 4.5 | 5.6 | 5.6 | 5.7 | 5.7 | 5.7 | 5.7 | 5.6 | 5.5 | 5.3 | 5.1 | 3.1 | 3.6 | 3.9 | 4.2 | 4.4 | 4.5 | 4.5 | 4.5 | 4.4 | 4.3 | 5.4 | 5.4 | 5.5 | 5.5 | 5.5 | 5.5 | 5.4 | 5.3 | 5.1 | 4.9 | 3 | 3.4 | 3.7 | 4 | 4.2 | 4.3 | 4.3 | 4.3 | 4.2 | 4.1 | 5.3 | 5.4 | 5.4 | 5.5 | 5.5 | 5.4 | 5.4 | 5.2 | 5 | 4.8 | 2.9 | 3.3 | 3.7 | 3.9 | 4.1 | 4.2 | 4.3 | 4.3 | 4.1 | 4 | 5.3 | 5.3 | 5.4 | 5.4 | 5.4 | 5.4 | 5.3 | 5.2 | 5 | 4.8 | 2.9 | 3.3 | 3.6 | 3.9 | 4.1 | 4.2 | 4.2 | 4.2 | 4.1 | 4 | 5.1 | 5.2 | 5.3 | 5.3 | 5.3 | 5.2 | 5.1 | 5 | 4.8 | 4.6 | 2.7 | 3.2 | 3.5 | 3.7 | 3.9 | 4 | 4.1 | 4 | 3.9 | 3.8 | -2.7 | -2.8 | -2.8 | -2.9 | -2.9 | -3 | -3 | -3.1 | -3.2 | -3.2 | -2.7 | -2.8 | -2.8 | -2.9 | -2.9 | -3 | -3 | -3.1 | -3.1 | -3.2 | -2.7 | -2.7 | -2.8 | -2.9 | -2.9 | -3 | -3 | -3.1 | -3.2 | -3.1 | -2.7 | -2.8 | -2.8 | -2.9 | -2.9 | -3 | -3 | -3.1 | -3.1 | -3.2 | 159 | 159 | 159 | 159 | 1.72 | 4.62 | 375 |  | 290 | 349 | 283 | 0.49 | 0.51 | [6 empty] | 0.999 | 0.999 | 0.999 | 0.999 | 0.999 | 0.999 | 0.999 | 0.999 | 0.999 | 0.999 | 0.999 | 0.999 | 0.999 | 0.999 | 0.999 | 0.999 | 0.999 | 0.999 | 0.999 | 0.999 | 0.999 | 0.999 | 0.998 | 0.998 | 0.997 | 0.995 | 0.993 | 0.99 | 0.984 | 0.975 | 0.958 | 0.934 | 0.9 | 0.853 | 0.736 | 0.721 | 0.637 | 0.496 | [6 empty] | 0.998 | 0.998 | 0.999 | 0.999 | 0.999 | 0.999 | 0.999 | 0.999 | 0.999 | 0.999 | 0.999 | 0.999 | 0.999 | 0.999 | 0.999 | 0.999 | 0.999 | 0.999 | 0.999 | 0.999 | 0.998 | 0.997 | 0.996 | 0.995 | 0.992 | 0.988 | 0.983 | 0.975 | 0.961 | 0.938 | 0.898 | 0.843 | 0.769 | 0.673 | 0.465 | 0.442 | 0.325 | 0.174 | [6 empty] | 0.997 | 0.997 | 0.997 | 0.999 | 0.999 | 0.999 | 0.999 | 0.999 | 0.999 | 0.999 | 0.999 | 0.998 | 0.998 | 0.999 | 0.999 | 0.998 | 0.998 | 0.998 | 0.998 | 0.998 | 0.996 | 0.994 | 0.992 | 0.989 | 0.985 | 0.976 | 0.967 | 0.951 | 0.924 | 0.881 | 0.807 | 0.71 | 0.591 | 0.452 | 0.216 | 0.195 | 0.105 | 0.03 | 0.313265 | 0.3300012 | [6 empty] | (K-LaFK50) | (772-500) | (D-LaF50) | (774-496) |  | 20190614
| 197 | MP-TAF105 | 773-495 | 1.7725 | 49.5 | 49.503 | 0.015605 | 1.77622 | 49.26 | 49.262 | 0.015757 | 1.7465 | 1.75317 | 1.75548 | 1.75961 | 1.76248 | 1.76513 | 1.76779 | 1.76854 | 1.76924 | 1.77236 | 1.7725 | 1.77622 | 1.7834 | 1.7843 | 1.79201 | 1.79922 | 1.81163 |  | 3.0705638 | 0 | -1.3310234 | -2 | 2.5280355 | -2 | 2.1829234 | -4 | 3.2555293 | -5 | -8.1300421 | -7 | 0.012314 | 0.005315 | 0.00471 | 0.010895 | 0.008613 | 0.013061 | 0.007679 | 0.008078 | 0.007714 | 0.7891 | 0.4485 | 0.1701 | 0.1705 | 0.3018 | 0.2381 | 0.46 | 0.5519 | 0.4621 | 0.7954 | 0.8289 | 0.4442 | 0.1685 | 0.2162 | 0.2515 | 0.2358 | 0.5127 | 0.4896 | 0.4576 | 0.7877 | 0.0119 | 0.0037 | -0.009 | -0.0073 | -0.0455 | 1 | 4 | 2 | 1 | 1 | 2 | 1 | 619 | 658 | 592 | 614 | 689 | 53 | 55 | 56 | 57 | 58 | 58 | 58 | 58 | 58 | 58 | 58 | 58 | 58 | 58 | 59 | 60 | 61 | 63 | 65 | 57 | 70 | 0.819 | 0.483 | 700 | 7 | 60 | 123 | 47.5 | 0.295 | 105 | 4.74e-06 | 9.55e-09 | -5.15e-11 | 6.48e-07 | 3.61e-10 | 0.166 | 7.3 | 7.4 | 7.5 | 7.6 | 7.6 | 7.6 | 7.6 | 7.5 | 7.3 | 7.2 | 4.8 | 5.3 | 5.7 | 6 | 6.2 | 6.4 | 6.5 | 6.5 | 6.4 | 6.3 | 6.8 | 6.9 | 7 | 7.1 | 7.1 | 7.1 | 7 | 6.9 | 6.7 | 6.6 | 4.3 | 4.8 | 5.2 | 5.5 | 5.7 | 5.9 | 5.9 | 5.9 | 5.8 | 5.7 | 6.3 | 6.4 | 6.5 | 6.5 | 6.5 | 6.5 | 6.4 | 6.3 | 6.1 | 6 | 3.9 | 4.3 | 4.7 | 4.9 | 5.2 | 5.3 | 5.4 | 5.3 | 5.3 | 5.1 | 6.2 | 6.3 | 6.4 | 6.5 | 6.5 | 6.5 | 6.4 | 6.3 | 6.1 | 5.9 | 3.8 | 4.2 | 4.6 | 4.9 | 5.1 | 5.2 | 5.3 | 5.3 | 5.2 | 5.1 | 5.8 | 5.9 | 5.9 | 6 | 6 | 5.9 | 5.9 | 5.7 | 5.5 | 5.4 | 3.4 | 3.8 | 4.1 | 4.4 | 4.6 | 4.7 | 4.8 | 4.8 | 4.7 | 4.5 | 5.6 | 5.6 | 5.7 | 5.7 | 5.7 | 5.7 | 5.6 | 5.5 | 5.3 | 5.1 | 3.1 | 3.6 | 3.9 | 4.2 | 4.4 | 4.5 | 4.5 | 4.5 | 4.4 | 4.3 | 5.4 | 5.4 | 5.5 | 5.5 | 5.5 | 5.5 | 5.4 | 5.3 | 5.1 | 4.9 | 3 | 3.4 | 3.7 | 4 | 4.2 | 4.3 | 4.3 | 4.3 | 4.2 | 4.1 | 5.3 | 5.4 | 5.4 | 5.5 | 5.5 | 5.4 | 5.4 | 5.2 | 5 | 4.8 | 2.9 | 3.3 | 3.7 | 3.9 | 4.1 | 4.2 | 4.3 | 4.3 | 4.1 | 4 | 5.3 | 5.3 | 5.4 | 5.4 | 5.4 | 5.4 | 5.3 | 5.2 | 5 | 4.8 | 2.9 | 3.3 | 3.6 | 3.9 | 4.1 | 4.2 | 4.2 | 4.2 | 4.1 | 4 | 5.1 | 5.2 | 5.3 | 5.3 | 5.3 | 5.2 | 5.1 | 5 | 4.8 | 4.6 | 2.7 | 3.2 | 3.5 | 3.7 | 3.9 | 4 | 4.1 | 4 | 3.9 | 3.8 | -2.7 | -2.8 | -2.8 | -2.9 | -2.9 | -3 | -3 | -3.1 | -3.2 | -3.2 | -2.7 | -2.8 | -2.8 | -2.9 | -2.9 | -3 | -3 | -3.1 | -3.1 | -3.2 | -2.7 | -2.7 | -2.8 | -2.9 | -2.9 | -3 | -3 | -3.1 | -3.2 | -3.1 | -2.7 | -2.8 | -2.8 | -2.9 | -2.9 | -3 | -3 | -3.1 | -3.1 | -3.2 | 159 | 159 | 159 | 159 | 1.72 | 4.62 | 375 |  | 290 | 349 | 283 | 0.49 | 0.51 | [6 empty] | 0.999 | 0.999 | 0.999 | 0.999 | 0.999 | 0.999 | 0.999 | 0.999 | 0.999 | 0.999 | 0.999 | 0.999 | 0.999 | 0.999 | 0.999 | 0.999 | 0.999 | 0.999 | 0.999 | 0.999 | 0.999 | 0.999 | 0.998 | 0.998 | 0.997 | 0.995 | 0.993 | 0.99 | 0.984 | 0.975 | 0.958 | 0.934 | 0.9 | 0.853 | 0.736 | 0.721 | 0.637 | 0.496 | [6 empty] | 0.998 | 0.998 | 0.999 | 0.999 | 0.999 | 0.999 | 0.999 | 0.999 | 0.999 | 0.999 | 0.999 | 0.999 | 0.999 | 0.999 | 0.999 | 0.999 | 0.999 | 0.999 | 0.999 | 0.999 | 0.998 | 0.997 | 0.996 | 0.995 | 0.992 | 0.988 | 0.983 | 0.975 | 0.961 | 0.938 | 0.898 | 0.843 | 0.769 | 0.673 | 0.465 | 0.442 | 0.325 | 0.174 | [6 empty] | 0.997 | 0.997 | 0.997 | 0.999 | 0.999 | 0.999 | 0.999 | 0.999 | 0.999 | 0.999 | 0.999 | 0.998 | 0.998 | 0.999 | 0.999 | 0.998 | 0.998 | 0.998 | 0.998 | 0.998 | 0.996 | 0.994 | 0.992 | 0.989 | 0.985 | 0.976 | 0.967 | 0.951 | 0.924 | 0.881 | 0.807 | 0.71 | 0.591 | 0.452 | 0.216 | 0.195 | 0.105 | 0.03 | 0.313265 | 0.3300012 | [11 empty] | 20190614
| 198 | MC-TAF105 | 773-495 | 1.7725 | 49.5 | 49.503 | 0.015605 | 1.77622 | 49.26 | 49.262 | 0.015757 | 1.7465 | 1.75317 | 1.75548 | 1.75961 | 1.76248 | 1.76513 | 1.76779 | 1.76854 | 1.76924 | 1.77236 | 1.7725 | 1.77622 | 1.7834 | 1.7843 | 1.79201 | 1.79922 | 1.81163 |  | 3.0705638 | 0 | -1.3310234 | -2 | 2.5280355 | -2 | 2.1829234 | -4 | 3.2555293 | -5 | -8.1300421 | -7 | 0.012314 | 0.005315 | 0.00471 | 0.010895 | 0.008613 | 0.013061 | 0.007679 | 0.008078 | 0.007714 | 0.7891 | 0.4485 | 0.1701 | 0.1705 | 0.3018 | 0.2381 | 0.46 | 0.5519 | 0.4621 | 0.7954 | 0.8289 | 0.4442 | 0.1685 | 0.2162 | 0.2515 | 0.2358 | 0.5127 | 0.4896 | 0.4576 | 0.7877 | 0.0119 | 0.0037 | -0.009 | -0.0073 | -0.0455 | 1 | 4 | 2 | 1 | 1 | 2 | 1 | 619 | 658 | 592 | 614 | 689 | 53 | 55 | 56 | 57 | 58 | 58 | 58 | 58 | 58 | 58 | 58 | 58 | 58 | 58 | 59 | 60 | 61 | 63 | 65 | 57 | 70 | 0.819 | 0.483 | 700 | 7 | 60 | 123 | 47.5 | 0.295 | 105 | 4.74e-06 | 9.55e-09 | -5.15e-11 | 6.48e-07 | 3.61e-10 | 0.166 | 7.3 | 7.4 | 7.5 | 7.6 | 7.6 | 7.6 | 7.6 | 7.5 | 7.3 | 7.2 | 4.8 | 5.3 | 5.7 | 6 | 6.2 | 6.4 | 6.5 | 6.5 | 6.4 | 6.3 | 6.8 | 6.9 | 7 | 7.1 | 7.1 | 7.1 | 7 | 6.9 | 6.7 | 6.6 | 4.3 | 4.8 | 5.2 | 5.5 | 5.7 | 5.9 | 5.9 | 5.9 | 5.8 | 5.7 | 6.3 | 6.4 | 6.5 | 6.5 | 6.5 | 6.5 | 6.4 | 6.3 | 6.1 | 6 | 3.9 | 4.3 | 4.7 | 4.9 | 5.2 | 5.3 | 5.4 | 5.3 | 5.3 | 5.1 | 6.2 | 6.3 | 6.4 | 6.5 | 6.5 | 6.5 | 6.4 | 6.3 | 6.1 | 5.9 | 3.8 | 4.2 | 4.6 | 4.9 | 5.1 | 5.2 | 5.3 | 5.3 | 5.2 | 5.1 | 5.8 | 5.9 | 5.9 | 6 | 6 | 5.9 | 5.9 | 5.7 | 5.5 | 5.4 | 3.4 | 3.8 | 4.1 | 4.4 | 4.6 | 4.7 | 4.8 | 4.8 | 4.7 | 4.5 | 5.6 | 5.6 | 5.7 | 5.7 | 5.7 | 5.7 | 5.6 | 5.5 | 5.3 | 5.1 | 3.1 | 3.6 | 3.9 | 4.2 | 4.4 | 4.5 | 4.5 | 4.5 | 4.4 | 4.3 | 5.4 | 5.4 | 5.5 | 5.5 | 5.5 | 5.5 | 5.4 | 5.3 | 5.1 | 4.9 | 3 | 3.4 | 3.7 | 4 | 4.2 | 4.3 | 4.3 | 4.3 | 4.2 | 4.1 | 5.3 | 5.4 | 5.4 | 5.5 | 5.5 | 5.4 | 5.4 | 5.2 | 5 | 4.8 | 2.9 | 3.3 | 3.7 | 3.9 | 4.1 | 4.2 | 4.3 | 4.3 | 4.1 | 4 | 5.3 | 5.3 | 5.4 | 5.4 | 5.4 | 5.4 | 5.3 | 5.2 | 5 | 4.8 | 2.9 | 3.3 | 3.6 | 3.9 | 4.1 | 4.2 | 4.2 | 4.2 | 4.1 | 4 | 5.1 | 5.2 | 5.3 | 5.3 | 5.3 | 5.2 | 5.1 | 5 | 4.8 | 4.6 | 2.7 | 3.2 | 3.5 | 3.7 | 3.9 | 4 | 4.1 | 4 | 3.9 | 3.8 | -2.7 | -2.8 | -2.8 | -2.9 | -2.9 | -3 | -3 | -3.1 | -3.2 | -3.2 | -2.7 | -2.8 | -2.8 | -2.9 | -2.9 | -3 | -3 | -3.1 | -3.1 | -3.2 | -2.7 | -2.7 | -2.8 | -2.9 | -2.9 | -3 | -3 | -3.1 | -3.2 | -3.1 | -2.7 | -2.8 | -2.8 | -2.9 | -2.9 | -3 | -3 | -3.1 | -3.1 | -3.2 | 159 | 159 | 159 | 159 | 1.72 | 4.62 | 370 |  | 285 | 345 | 284 | 0.19 | 0.19 | [6 empty] | 0.9987971 | 0.998998 | 0.9987971 | 0.9985961 | 0.9985961 | 0.9983949 | 0.9981935 | 0.9981935 | 0.998 | 0.998 | 0.998 | 0.997 | 0.997 | 0.999 | 0.999 | 0.999 | 0.999 | 0.999 | 0.999 | 0.999 | 0.999 | 0.999 | 0.999 | 0.999 | 0.999 | 0.997 | 0.996 | 0.994 | 0.989 | 0.98 | 0.966 | 0.945 | 0.915 | 0.873 | 0.748 | 0.73 | 0.64 | 0.47 | [6 empty] | 0.9969955 | 0.9974969 | 0.9969955 | 0.9964939 | 0.9964939 | 0.995992 | 0.9954898 | 0.9954898 | 0.994 | 0.994 | 0.994 | 0.993 | 0.992 | 0.999 | 0.999 | 0.999 | 0.999 | 0.999 | 0.999 | 0.999 | 0.999 | 0.999 | 0.999 | 0.998 | 0.997 | 0.993 | 0.99 | 0.984 | 0.972 | 0.951 | 0.918 | 0.869 | 0.801 | 0.711 | 0.484 | 0.455 | 0.327 | 0.152 | [6 empty] | 0.994 | 0.995 | 0.994 | 0.993 | 0.993 | 0.992 | 0.991 | 0.991 | 0.989 | 0.988 | 0.988 | 0.987 | 0.985 | 0.999 | 0.999 | 0.999 | 0.999 | 0.999 | 0.999 | 0.999 | 0.999 | 0.999 | 0.998 | 0.997 | 0.995 | 0.987 | 0.98 | 0.968 | 0.945 | 0.905 | 0.843 | 0.755 | 0.641 | 0.506 | 0.234 | 0.207 | 0.107 | 0.023 | 0.3128164 | 0.3293221 | [11 empty] | 20210901
◎ | 199 | MC-TAF115 | 770-495 | 1.77047 | 49.46 | 49.462 | 0.015577 | 1.77418 | 49.22 | 49.22 | 0.015729 | 1.74444 | 1.75118 | 1.75349 | 1.75762 | 1.76048 | 1.76312 | 1.76577 | 1.76652 | 1.76722 | 1.77033 | 1.77047 | 1.77418 | 1.78135 | 1.78225 | 1.78995 | 1.79715 | 1.80952 |  | 3.0645313 | 0 | -1.369384 | -2 | 2.4574301 | -2 | 3.9557144 | -4 | 1.0739241 | -5 | 1.2049528 | -7 | 0.012282 | 0.005297 | 0.004698 | 0.010879 | 0.008599 | 0.013027 | 0.007663 | 0.008066 | 0.007702 | 0.7885 | 0.4484 | 0.1698 | 0.1703 | 0.3016 | 0.2382 | 0.4602 | 0.552 | 0.4618 | 0.7943 | 0.8282 | 0.4441 | 0.1682 | 0.216 | 0.2513 | 0.2359 | 0.5128 | 0.4897 | 0.4574 | 0.7866 | 0.0115 | 0.0032 | -0.0087 | -0.0073 | -0.0472 | 1 | 4 | 3 | 1 | 2 | 2 | 1 | 595 | 636 | 571 | 591 | 667 | 58 | 58 | 59 | 60 | 60 | 61 | 61 | 62 | 62 | 63 | 63 | 64 | 65 | 65 | 66 | 67 | 68 | 68 | 70 | 61 | 79 | 0.888 | 0.562 | 720 | 7 | 60 | 120 | 46.4 | 0.3 |  | 4.06e-06 | 7.22e-09 | -1.17e-12 | 6.31e-07 | 1.6e-10 | 0.194 | 7.5 | 7.4 | 7.3 | 7.3 | 7.3 | 7.3 | 7.4 | 7.5 | 7.6 | 7.7 | 5.1 | 5.3 | 5.5 | 5.7 | 5.9 | 6.1 | 6.3 | 6.5 | 6.7 | 6.9 | 7 | 6.8 | 6.7 | 6.7 | 6.7 | 6.8 | 6.8 | 6.9 | 7 | 7.1 | 4.5 | 4.7 | 4.9 | 5.1 | 5.3 | 5.5 | 5.7 | 5.9 | 6.1 | 6.3 | 6.4 | 6.2 | 6.1 | 6.1 | 6.1 | 6.2 | 6.2 | 6.3 | 6.4 | 6.5 | 4 | 4.2 | 4.3 | 4.5 | 4.7 | 4.9 | 5.1 | 5.3 | 5.5 | 5.6 | 6.3 | 6.2 | 6.1 | 6 | 6 | 6.1 | 6.1 | 6.2 | 6.3 | 6.4 | 3.9 | 4.1 | 4.3 | 4.5 | 4.7 | 4.9 | 5.1 | 5.2 | 5.4 | 5.6 | 5.8 | 5.7 | 5.6 | 5.6 | 5.5 | 5.6 | 5.6 | 5.7 | 5.8 | 5.9 | 3.4 | 3.6 | 3.8 | 4 | 4.2 | 4.4 | 4.5 | 4.7 | 4.9 | 5 | 5.6 | 5.4 | 5.3 | 5.3 | 5.3 | 5.3 | 5.4 | 5.5 | 5.5 | 5.6 | 3.2 | 3.4 | 3.6 | 3.7 | 3.9 | 4.1 | 4.3 | 4.5 | 4.7 | 4.8 | 5.4 | 5.2 | 5.1 | 5.1 | 5.1 | 5.1 | 5.2 | 5.2 | 5.3 | 5.4 | 3 | 3.2 | 3.4 | 3.5 | 3.7 | 3.9 | 4.1 | 4.3 | 4.4 | 4.6 | 5.3 | 5.2 | 5.1 | 5 | 5 | 5.1 | 5.1 | 5.2 | 5.3 | 5.3 | 2.9 | 3.1 | 3.3 | 3.5 | 3.7 | 3.9 | 4 | 4.2 | 4.4 | 4.5 | 5.3 | 5.1 | 5 | 5 | 5 | 5 | 5.1 | 5.1 | 5.2 | 5.3 | 2.9 | 3.1 | 3.3 | 3.5 | 3.6 | 3.8 | 4 | 4.2 | 4.4 | 4.5 | 5.1 | 5 | 4.9 | 4.8 | 4.8 | 4.9 | 4.9 | 5 | 5.1 | 5.1 | 2.8 | 2.9 | 3.1 | 3.3 | 3.5 | 3.7 | 3.8 | 4 | 4.2 | 4.3 | -3 | -3 | -3 | -3 | -3 | -3.1 | -3 | -3.1 | -3.1 | -3.1 | -2.9 | -3 | -3 | -3 | -3 | -3 | -3.1 | -3.1 | -3.1 | -3.1 | -3 | -2.9 | -3 | -3 | -3 | -3.1 | -3 | -3.1 | -3.1 | -3.1 | -2.9 | -3 | -3 | -3 | -3 | -3 | -3.1 | -3.1 | -3.1 | -3.1 | 148 | 149 | 149 | 149 | 1.61 | 4.28 | 365 |  | 270 | 335 | 268 | 0.23 | 0.24 | 0.883 | 0.925 | 0.979 | 0.992 | 0.997 | 0.999 | 0.999 | 0.999 | 0.999 | 0.999 | 0.999 | 0.999 | 0.999 | 0.999 | 0.999 | 0.999 | 0.999 | 0.999 | 0.999 | 0.999 | 0.999 | 0.999 | 0.999 | 0.999 | 0.999 | 0.999 | 0.999 | 0.999 | 0.999 | 0.999 | 0.999 | 0.998 | 0.997 | 0.995 | 0.992 | 0.987 | 0.978 | 0.965 | 0.946 | 0.921 | 0.889 | 0.85 | 0.801 | 0.722 | 0.733 | 0.822 | 0.948 | 0.979 | 0.993 | 0.997 | 0.998 | 0.998 | 0.998 | 0.999 | 0.999 | 0.999 | 0.999 | 0.999 | 0.999 | 0.999 | 0.999 | 0.999 | 0.999 | 0.999 | 0.999 | 0.999 | 0.999 | 0.999 | 0.999 | 0.999 | 0.999 | 0.999 | 0.998 | 0.997 | 0.996 | 0.994 | 0.992 | 0.988 | 0.98 | 0.967 | 0.946 | 0.916 | 0.871 | 0.814 | 0.745 | 0.666 | 0.575 | 0.443 | 0.538 | 0.676 | 0.898 | 0.959 | 0.985 | 0.995 | 0.996 | 0.996 | 0.997 | 0.999 | 0.999 | 0.999 | 0.999 | 0.999 | 0.999 | 0.999 | 0.999 | 0.999 | 0.999 | 0.999 | 0.999 | 0.999 | 0.999 | 0.999 | 0.999 | 0.999 | 0.998 | 0.997 | 0.996 | 0.995 | 0.993 | 0.988 | 0.983 | 0.976 | 0.961 | 0.935 | 0.895 | 0.838 | 0.758 | 0.663 | 0.555 | 0.444 | 0.33 | 0.196 | 0.3129707 | 0.3295233 | [11 empty] | 20240614
| 200 | M-TAF401 | 774-472 | 1.77377 | 47.17 | 47.167 | 0.016405 | 1.77767 | 46.92 | 46.921 | 0.016574 | 1.74692 | 1.75374 | 1.7561 | 1.76034 | 1.76331 | 1.76607 | 1.76884 | 1.76962 | 1.77035 | 1.77362 | 1.77377 | 1.77767 | 1.78524 | 1.78619 | 1.79436 | 1.80202 | 1.81527 |  | 3.07279 | 0 | -1.366385 | -2 | 2.527346 | -2 | 6.12182 | -4 | -1.147045 | -5 | 1.543 | -6 | 0.012736 | 0.005526 | 0.004928 | 0.011477 | 0.009116 | 0.013516 | 0.008054 | 0.00852 | 0.008167 | 0.7763 | 0.4395 | 0.1679 | 0.169 | 0.3004 | 0.2381 | 0.4615 | 0.5557 | 0.4667 | 0.8077 | 0.8155 | 0.435 | 0.1662 | 0.2143 | 0.2503 | 0.2357 | 0.5141 | 0.4928 | 0.462 | 0.7994 | 0.01 | 0.0027 | -0.0091 | -0.0078 | -0.0492 | 1 | 3 | 2 | 1 | 2 | 1 | 1 | 569 | 614 | 548 | 565 | 653 | 54 | 55 | 56 | 57 | 57 | 58 | 59 | 60 | 61 | 61 | 62 | 62 | 63 | 63 | 64 | 64 | 65 | 65 | 66 | 59 | 77 | 0.752 | 0.444 | 793 | 7 | 60 | 118 | 45.5 | 0.299 | 110 | 5.9e-06 | 8.91e-09 | -2.46e-11 | 7.38e-07 | 5.77e-10 | 0.164 | 8.5 | 8.6 | 8.7 | 8.8 | 8.8 | 8.9 | 9 | 9.1 | 9.2 | 9.2 | 6 | 6.5 | 6.8 | 7.2 | 7.4 | 7.7 | 7.9 | 8.1 | 8.3 | 8.4 | 8 | 8 | 8.1 | 8.2 | 8.2 | 8.3 | 8.4 | 8.4 | 8.5 | 8.5 | 5.5 | 5.9 | 6.2 | 6.6 | 6.8 | 7.1 | 7.3 | 7.4 | 7.6 | 7.6 | 7.4 | 7.4 | 7.5 | 7.5 | 7.6 | 7.7 | 7.7 | 7.7 | 7.8 | 7.7 | 5 | 5.3 | 5.6 | 5.9 | 6.2 | 6.4 | 6.6 | 6.8 | 6.9 | 6.9 | 7.3 | 7.3 | 7.4 | 7.4 | 7.5 | 7.6 | 7.6 | 7.7 | 7.7 | 7.7 | 4.9 | 5.3 | 5.6 | 5.9 | 6.1 | 6.3 | 6.5 | 6.7 | 6.8 | 6.8 | 6.8 | 6.8 | 6.8 | 6.9 | 6.9 | 7 | 7 | 7 | 7 | 7 | 4.4 | 4.7 | 5.1 | 5.3 | 5.6 | 5.8 | 5.9 | 6.1 | 6.2 | 6.2 | 6.6 | 6.6 | 6.6 | 6.6 | 6.7 | 6.7 | 6.7 | 6.7 | 6.7 | 6.7 | 4.2 | 4.5 | 4.8 | 5.1 | 5.3 | 5.5 | 5.6 | 5.8 | 5.8 | 5.9 | 6.3 | 6.3 | 6.3 | 6.4 | 6.4 | 6.4 | 6.5 | 6.5 | 6.5 | 6.4 | 4 | 4.3 | 4.6 | 4.8 | 5.1 | 5.2 | 5.4 | 5.5 | 5.6 | 5.6 | 6.3 | 6.3 | 6.3 | 6.3 | 6.4 | 6.4 | 6.4 | 6.4 | 6.4 | 6.4 | 3.9 | 4.2 | 4.5 | 4.8 | 5 | 5.2 | 5.3 | 5.5 | 5.5 | 5.6 | 6.3 | 6.2 | 6.2 | 6.3 | 6.3 | 6.3 | 6.4 | 6.4 | 6.3 | 6.3 | 3.9 | 4.2 | 4.5 | 4.7 | 5 | 5.1 | 5.3 | 5.4 | 5.5 | 5.5 | 6.1 | 6.1 | 6.1 | 6.1 | 6.1 | 6.2 | 6.2 | 6.2 | 6.1 | 6.1 | 3.7 | 4 | 4.3 | 4.6 | 4.8 | 5 | 5.1 | 5.2 | 5.3 | 5.3 | -2.7 | -2.8 | -2.9 | -3 | -3 | -3.1 | -3.2 | -3.3 | -3.4 | -3.4 | -2.7 | -2.8 | -2.9 | -3 | -3 | -3.1 | -3.2 | -3.3 | -3.4 | -3.4 | -2.7 | -2.8 | -2.9 | -2.9 | -3 | -3.1 | -3.2 | -3.3 | -3.4 | -3.4 | -2.7 | -2.8 | -2.9 | -2.9 | -3 | -3.1 | -3.2 | -3.3 | -3.3 | -3.4 | 132 | 133 | 133 | 133 | 2.02 | 4.62 | 380 |  | 315 | 354 | 313 | 0.56 | 0.53 | 0.898 | 0.934 | 0.983 | 0.994 | 0.998 | 0.999 | 0.999 | 0.999 | 0.999 | 0.999 | 0.999 | 0.999 | 0.999 | 0.999 | 0.999 | 0.999 | 0.999 | 0.999 | 0.999 | 0.999 | 0.999 | 0.999 | 0.999 | 0.999 | 0.999 | 0.999 | 0.999 | 0.9936 | 0.998 | 0.997 | 0.996 | 0.994 | 0.992 | 0.989 | 0.982 | 0.969 | 0.947 | 0.906 | 0.826 | 0.684 | 0.464 | 0.209 | 0 | 0 | 0.764 | 0.844 | 0.957 | 0.986 | 0.996 | 0.999 | 0.997 | 0.997 | 0.998 | 0.998 | 0.998 | 0.998 | 0.998 | 0.997 | 0.999 | 0.999 | 0.999 | 0.999 | 0.999 | 0.998 | 0.998 | 0.998 | 0.998 | 0.998 | 0.998 | 0.999 | 0.998 | 0.997 | 0.995 | 0.993 | 0.991 | 0.986 | 0.981 | 0.972 | 0.955 | 0.925 | 0.873 | 0.78 | 0.621 | 0.387 | 0.147 | 0.02 | 0 | 0 | 0.584 | 0.712 | 0.916 | 0.973 | 0.993 | 0.999 | 0.994 | 0.995 | 0.995 | 0.996 | 0.996 | 0.995 | 0.995 | 0.995 | 0.999 | 0.999 | 0.999 | 0.999 | 0.999 | 0.9953 | 0.9956 | 0.9954 | 0.9963 | 0.9962 | 0.9961 | 0.9971 | 0.9958 | 0.9936 | 0.9902 | 0.9865 | 0.9818 | 0.972 | 0.9618 | 0.9439 | 0.9121 | 0.8555 | 0.7619 | 0.6091 | 0.3852 | 0.1495 | 0.0216 | 0 | 0 | 0 | 0.3132131 | 0.3301401 |  |  |  |  | Q-LASFH11S | 774-473 |  |  | (D-LaF50) | (774-496) |  | 20230801
| 201 | MP-TAF401 | 774-472 | 1.77377 | 47.17 | 47.167 | 0.016405 | 1.77767 | 46.92 | 46.921 | 0.016574 | 1.74692 | 1.75374 | 1.7561 | 1.76034 | 1.76331 | 1.76607 | 1.76884 | 1.76962 | 1.77035 | 1.77362 | 1.77377 | 1.77767 | 1.78524 | 1.78619 | 1.79436 | 1.80202 | 1.81527 |  | 3.07279 | 0 | -1.366385 | -2 | 2.527346 | -2 | 6.12182 | -4 | -1.147045 | -5 | 1.543 | -6 | 0.012736 | 0.005526 | 0.004928 | 0.011477 | 0.009116 | 0.013516 | 0.008054 | 0.00852 | 0.008167 | 0.7763 | 0.4395 | 0.1679 | 0.169 | 0.3004 | 0.2381 | 0.4615 | 0.5557 | 0.4667 | 0.8077 | 0.8155 | 0.435 | 0.1662 | 0.2143 | 0.2503 | 0.2357 | 0.5141 | 0.4928 | 0.462 | 0.7994 | 0.01 | 0.0027 | -0.0091 | -0.0078 | -0.0492 | 1 | 3 | 2 | 1 | 2 | 1 | 1 | 569 | 614 | 548 | 565 | 653 | 54 | 55 | 56 | 57 | 57 | 58 | 59 | 60 | 61 | 61 | 62 | 62 | 63 | 63 | 64 | 64 | 65 | 65 | 66 | 59 | 77 | 0.752 | 0.444 | 793 | 7 | 60 | 118 | 45.5 | 0.299 | 110 | 5.9e-06 | 8.91e-09 | -2.46e-11 | 7.38e-07 | 5.77e-10 | 0.164 | 8.5 | 8.6 | 8.7 | 8.8 | 8.8 | 8.9 | 9 | 9.1 | 9.2 | 9.2 | 6 | 6.5 | 6.8 | 7.2 | 7.4 | 7.7 | 7.9 | 8.1 | 8.3 | 8.4 | 8 | 8 | 8.1 | 8.2 | 8.2 | 8.3 | 8.4 | 8.4 | 8.5 | 8.5 | 5.5 | 5.9 | 6.2 | 6.6 | 6.8 | 7.1 | 7.3 | 7.4 | 7.6 | 7.6 | 7.4 | 7.4 | 7.5 | 7.5 | 7.6 | 7.7 | 7.7 | 7.7 | 7.8 | 7.7 | 5 | 5.3 | 5.6 | 5.9 | 6.2 | 6.4 | 6.6 | 6.8 | 6.9 | 6.9 | 7.3 | 7.3 | 7.4 | 7.4 | 7.5 | 7.6 | 7.6 | 7.7 | 7.7 | 7.7 | 4.9 | 5.3 | 5.6 | 5.9 | 6.1 | 6.3 | 6.5 | 6.7 | 6.8 | 6.8 | 6.8 | 6.8 | 6.8 | 6.9 | 6.9 | 7 | 7 | 7 | 7 | 7 | 4.4 | 4.7 | 5.1 | 5.3 | 5.6 | 5.8 | 5.9 | 6.1 | 6.2 | 6.2 | 6.6 | 6.6 | 6.6 | 6.6 | 6.7 | 6.7 | 6.7 | 6.7 | 6.7 | 6.7 | 4.2 | 4.5 | 4.8 | 5.1 | 5.3 | 5.5 | 5.6 | 5.8 | 5.8 | 5.9 | 6.3 | 6.3 | 6.3 | 6.4 | 6.4 | 6.4 | 6.5 | 6.5 | 6.5 | 6.4 | 4 | 4.3 | 4.6 | 4.8 | 5.1 | 5.2 | 5.4 | 5.5 | 5.6 | 5.6 | 6.3 | 6.3 | 6.3 | 6.3 | 6.4 | 6.4 | 6.4 | 6.4 | 6.4 | 6.4 | 3.9 | 4.2 | 4.5 | 4.8 | 5 | 5.2 | 5.3 | 5.5 | 5.5 | 5.6 | 6.3 | 6.2 | 6.2 | 6.3 | 6.3 | 6.3 | 6.4 | 6.4 | 6.3 | 6.3 | 3.9 | 4.2 | 4.5 | 4.7 | 5 | 5.1 | 5.3 | 5.4 | 5.5 | 5.5 | 6.1 | 6.1 | 6.1 | 6.1 | 6.1 | 6.2 | 6.2 | 6.2 | 6.1 | 6.1 | 3.7 | 4 | 4.3 | 4.6 | 4.8 | 5 | 5.1 | 5.2 | 5.3 | 5.3 | -2.7 | -2.8 | -2.9 | -3 | -3 | -3.1 | -3.2 | -3.3 | -3.4 | -3.4 | -2.7 | -2.8 | -2.9 | -3 | -3 | -3.1 | -3.2 | -3.3 | -3.4 | -3.4 | -2.7 | -2.8 | -2.9 | -2.9 | -3 | -3.1 | -3.2 | -3.3 | -3.4 | -3.4 | -2.7 | -2.8 | -2.9 | -2.9 | -3 | -3.1 | -3.2 | -3.3 | -3.3 | -3.4 | 132 | 133 | 133 | 133 | 2.02 | 4.62 | 380 |  | 315 | 354 | 313 | 0.56 | 0.53 | 0.898 | 0.934 | 0.983 | 0.994 | 0.998 | 0.999 | 0.999 | 0.999 | 0.999 | 0.999 | 0.999 | 0.999 | 0.999 | 0.999 | 0.999 | 0.999 | 0.999 | 0.999 | 0.999 | 0.999 | 0.999 | 0.999 | 0.999 | 0.999 | 0.999 | 0.999 | 0.999 | 0.9936 | 0.998 | 0.997 | 0.996 | 0.994 | 0.992 | 0.989 | 0.982 | 0.969 | 0.947 | 0.906 | 0.826 | 0.684 | 0.464 | 0.209 | 0 | 0 | 0.764 | 0.844 | 0.957 | 0.986 | 0.996 | 0.999 | 0.997 | 0.997 | 0.998 | 0.998 | 0.998 | 0.998 | 0.998 | 0.997 | 0.999 | 0.999 | 0.999 | 0.999 | 0.999 | 0.998 | 0.998 | 0.998 | 0.998 | 0.998 | 0.998 | 0.999 | 0.998 | 0.997 | 0.995 | 0.993 | 0.991 | 0.986 | 0.981 | 0.972 | 0.955 | 0.925 | 0.873 | 0.78 | 0.621 | 0.387 | 0.147 | 0.02 | 0 | 0 | 0.584 | 0.712 | 0.916 | 0.973 | 0.993 | 0.999 | 0.994 | 0.995 | 0.995 | 0.996 | 0.996 | 0.995 | 0.995 | 0.995 | 0.999 | 0.999 | 0.999 | 0.999 | 0.999 | 0.9953 | 0.9956 | 0.9954 | 0.9963 | 0.9962 | 0.9961 | 0.9971 | 0.9958 | 0.9936 | 0.9902 | 0.9865 | 0.9818 | 0.972 | 0.9618 | 0.9439 | 0.9121 | 0.8555 | 0.7619 | 0.6091 | 0.3852 | 0.1495 | 0.0216 | 0 | 0 | 0 | 0.3132131 | 0.3301401 | [11 empty] | 20230801
◎ | 202 | MC-TAF401 | 774-472 | 1.77377 | 47.17 | 47.167 | 0.016405 | 1.77767 | 46.92 | 46.921 | 0.016574 | 1.74692 | 1.75374 | 1.7561 | 1.76034 | 1.76331 | 1.76607 | 1.76884 | 1.76962 | 1.77035 | 1.77362 | 1.77377 | 1.77767 | 1.78524 | 1.78619 | 1.79436 | 1.80202 | 1.81527 |  | 3.07279 | 0 | -1.366385 | -2 | 2.527346 | -2 | 6.12182 | -4 | -1.147045 | -5 | 1.543 | -6 | 0.012736 | 0.005526 | 0.004928 | 0.011477 | 0.009116 | 0.013516 | 0.008054 | 0.00852 | 0.008167 | 0.7763 | 0.4395 | 0.1679 | 0.169 | 0.3004 | 0.2381 | 0.4615 | 0.5557 | 0.4667 | 0.8077 | 0.8155 | 0.435 | 0.1662 | 0.2143 | 0.2503 | 0.2357 | 0.5141 | 0.4928 | 0.462 | 0.7994 | 0.01 | 0.0027 | -0.0091 | -0.0078 | -0.0492 | 1 | 3 | 2 | 1 | 2 | 1 | 1 | 569 | 614 | 548 | 565 | 653 | 54 | 55 | 56 | 57 | 57 | 58 | 59 | 60 | 61 | 61 | 62 | 62 | 63 | 63 | 64 | 64 | 65 | 65 | 66 | 59 | 77 | 0.752 | 0.444 | 793 | 7 | 60 | 118 | 45.5 | 0.299 | 110 | 5.9e-06 | 8.91e-09 | -2.46e-11 | 7.38e-07 | 5.77e-10 | 0.164 | 8.5 | 8.6 | 8.7 | 8.8 | 8.8 | 8.9 | 9 | 9.1 | 9.2 | 9.2 | 6 | 6.5 | 6.8 | 7.2 | 7.4 | 7.7 | 7.9 | 8.1 | 8.3 | 8.4 | 8 | 8 | 8.1 | 8.2 | 8.2 | 8.3 | 8.4 | 8.4 | 8.5 | 8.5 | 5.5 | 5.9 | 6.2 | 6.6 | 6.8 | 7.1 | 7.3 | 7.4 | 7.6 | 7.6 | 7.4 | 7.4 | 7.5 | 7.5 | 7.6 | 7.7 | 7.7 | 7.7 | 7.8 | 7.7 | 5 | 5.3 | 5.6 | 5.9 | 6.2 | 6.4 | 6.6 | 6.8 | 6.9 | 6.9 | 7.3 | 7.3 | 7.4 | 7.4 | 7.5 | 7.6 | 7.6 | 7.7 | 7.7 | 7.7 | 4.9 | 5.3 | 5.6 | 5.9 | 6.1 | 6.3 | 6.5 | 6.7 | 6.8 | 6.8 | 6.8 | 6.8 | 6.8 | 6.9 | 6.9 | 7 | 7 | 7 | 7 | 7 | 4.4 | 4.7 | 5.1 | 5.3 | 5.6 | 5.8 | 5.9 | 6.1 | 6.2 | 6.2 | 6.6 | 6.6 | 6.6 | 6.6 | 6.7 | 6.7 | 6.7 | 6.7 | 6.7 | 6.7 | 4.2 | 4.5 | 4.8 | 5.1 | 5.3 | 5.5 | 5.6 | 5.8 | 5.8 | 5.9 | 6.3 | 6.3 | 6.3 | 6.4 | 6.4 | 6.4 | 6.5 | 6.5 | 6.5 | 6.4 | 4 | 4.3 | 4.6 | 4.8 | 5.1 | 5.2 | 5.4 | 5.5 | 5.6 | 5.6 | 6.3 | 6.3 | 6.3 | 6.3 | 6.4 | 6.4 | 6.4 | 6.4 | 6.4 | 6.4 | 3.9 | 4.2 | 4.5 | 4.8 | 5 | 5.2 | 5.3 | 5.5 | 5.5 | 5.6 | 6.3 | 6.2 | 6.2 | 6.3 | 6.3 | 6.3 | 6.4 | 6.4 | 6.3 | 6.3 | 3.9 | 4.2 | 4.5 | 4.7 | 5 | 5.1 | 5.3 | 5.4 | 5.5 | 5.5 | 6.1 | 6.1 | 6.1 | 6.1 | 6.1 | 6.2 | 6.2 | 6.2 | 6.1 | 6.1 | 3.7 | 4 | 4.3 | 4.6 | 4.8 | 5 | 5.1 | 5.2 | 5.3 | 5.3 | -2.7 | -2.8 | -2.9 | -3 | -3 | -3.1 | -3.2 | -3.3 | -3.4 | -3.4 | -2.7 | -2.8 | -2.9 | -3 | -3 | -3.1 | -3.2 | -3.3 | -3.4 | -3.4 | -2.7 | -2.8 | -2.9 | -2.9 | -3 | -3.1 | -3.2 | -3.3 | -3.4 | -3.4 | -2.7 | -2.8 | -2.9 | -2.9 | -3 | -3.1 | -3.2 | -3.3 | -3.3 | -3.4 | 132 | 133 | 133 | 133 | 2.02 | 4.62 | 375 |  | 315 | 350 | 313 | 0.45 | 0.45 | [6 empty] | 0.999 | 0.999 | 0.999 | 0.999 | 0.999 | 0.999 | 0.999 | 0.999 | 0.999 | 0.999 | 0.999 | 0.999 | 0.999 | 0.999 | 0.999 | 0.999 | 0.999 | 0.999 | 0.999 | 0.999 | 0.999 | 0.9958 | 0.999 | 0.998 | 0.998 | 0.996 | 0.994 | 0.991 | 0.986 | 0.976 | 0.958 | 0.924 | 0.855 | 0.719 | 0.459 | 0.227 | 0 | 0 | [6 empty] | 0.999 | 0.999 | 0.999 | 0.999 | 0.999 | 0.999 | 0.999 | 0.999 | 0.999 | 0.999 | 0.999 | 0.999 | 0.999 | 0.999 | 0.999 | 0.999 | 0.999 | 0.999 | 0.999 | 0.999 | 0.999 | 0.998 | 0.997 | 0.995 | 0.994 | 0.99 | 0.985 | 0.978 | 0.965 | 0.941 | 0.898 | 0.82 | 0.676 | 0.439 | 0.143 | 0.024 | 0 | 0 | [6 empty] | 0.9993 | 0.9993 | 0.9993 | 0.9993 | 0.9993 | 0.9993 | 0.9993 | 0.9993 | 0.9993 | 0.9993 | 0.9993 | 0.9993 | 0.9993 | 0.9993 | 0.999 | 0.9994 | 0.999 | 0.999 | 0.9988 | 0.9993 | 0.9979 | 0.9958 | 0.9936 | 0.9907 | 0.9876 | 0.9804 | 0.9711 | 0.9559 | 0.9307 | 0.8864 | 0.8064 | 0.673 | 0.4564 | 0.1923 | 0.0204 | 0.0006 | 0 | 0 | 0.3131894 | 0.3299501 | [11 empty] | 20230801
| 203 | M-TAFD51 | 821-427 | 1.8208 | 42.71 | 42.708 | 0.019219 | 1.82537 | 42.46 | 42.455 | 0.019441 | 1.79063 | 1.79798 | 1.80059 | 1.80534 | 1.80871 | 1.81187 | 1.81507 | 1.81597 | 1.81682 | 1.82063 | 1.8208 | 1.82537 | 1.83429 | 1.83541 | 1.84513 | 1.85434 | 1.8705 |  | 3.227682 | 0 | -1.453816 | -2 | 2.92121 | -2 | 1.057062 | -3 | -4.787162 | -5 | 4.557239 | -6 | 0.014485 | 0.006357 | 0.005728 | 0.013491 | 0.010845 | 0.015388 | 0.009395 | 0.010046 | 0.00972 | 0.7537 | 0.4229 | 0.1643 | 0.1664 | 0.298 | 0.2378 | 0.4642 | 0.5643 | 0.4787 | 0.841 | 0.7915 | 0.4181 | 0.1624 | 0.211 | 0.2482 | 0.2351 | 0.5167 | 0.5 | 0.4733 | 0.8314 | 0.0083 | 0.0021 | -0.0083 | -0.0072 | -0.0433 | 1 | 3 | 2 | 1 | 1 | 2 | 1 | 600 | 643 | 580 | 594 | 681 | [19 empty] | 64 | 77 | 0.84 | 0.462 | 670 | 7 | 70 | 121 | 46.4 | 0.3 | 117 | [126 empty] | 5.9 | 5.9 | 6 | 6.1 | 6.2 | 6.4 |  |  |  |  | 3.4 | 3.8 | 4.2 | 4.5 | 4.8 | 5.1 | [104 empty] | 157 | 156 | 158 | 159 | 1.74 | 5.01 | 415 |  | 340 | 374 | 337 | 1.42 | 1.5 | [6 empty] | 0.999 | 0.999 | 0.999 | 0.999 | 0.999 | 0.999 | 0.999 | 0.999 | 0.999 | 0.999 | 0.999 | 0.999 | 0.999 | 0.999 | 0.999 | 0.999 | 0.999 | 0.999 | 0.999 | 0.999 | 0.998 | 0.998 | 0.996 | 0.995 | 0.992 | 0.986 | 0.98 | 0.968 | 0.946 | 0.898 | 0.798 | 0.623 | 0.379 | 0 | 0 | 0 | 0 | 0 | [6 empty] | 0.998 | 0.998 | 0.999 | 0.999 | 0.999 | 0.999 | 0.999 | 0.999 | 0.999 | 0.999 | 0.999 | 0.999 | 0.999 | 0.999 | 0.998 | 0.998 | 0.999 | 0.999 | 0.999 | 0.999 | 0.996 | 0.994 | 0.991 | 0.987 | 0.98 | 0.966 | 0.951 | 0.923 | 0.871 | 0.765 | 0.568 | 0.306 | 0.088 | 0 | 0 | 0 | 0 | 0 | [6 empty] | 0.996 | 0.996 | 0.997 | 0.999 | 0.999 | 0.998 | 0.997 | 0.999 | 0.999 | 0.999 | 0.998 | 0.999 | 0.998 | 0.999 | 0.997 | 0.996 | 0.999 | 0.999 | 0.999 | 0.998 | 0.993 | 0.988 | 0.982 | 0.974 | 0.961 | 0.933 | 0.903 | 0.852 | 0.759 | 0.585 | 0.323 | 0.093 | 0 | 0 | 0 | 0 | 0 | 0 | 0.3142421 | 0.3314905 |  |  |  |  | (Q-LASFH59S) | (821-425) |  |  | (D-ZLaF61) | (822-427) |  | 20190614
| 204 | MP-TAFD51-50 | 821-427 | 1.8213 | 42.72 | 42.725 | 0.019223 | 1.82587 | 42.47 | 42.474 | 0.019444 | 1.79108 | 1.79843 | 1.80105 | 1.80582 | 1.8092 | 1.81237 | 1.81557 | 1.81647 | 1.81732 | 1.82113 | 1.8213 | 1.82587 | 1.83479 | 1.83592 | 1.84565 | 1.85487 | 1.87105 |  | 3.2288052 | 0 | -1.4433046 | -2 | 2.9863488 | -2 | 8.2119282 | -4 | -1.0943492 | -5 | 2.5804939 | -6 | 0.014519 | 0.006365 | 0.00573 | 0.013493 | 0.010858 | 0.015423 | 0.009396 | 0.010048 | 0.009733 | 0.7553 | 0.4242 | 0.1646 | 0.1665 | 0.2981 | 0.2377 | 0.4642 | 0.5648 | 0.4796 | 0.8419 | 0.7932 | 0.4194 | 0.1627 | 0.2111 | 0.2482 | 0.235 | 0.5168 | 0.5006 | 0.4742 | 0.8323 | 0.0098 | 0.0024 | -0.0077 | -0.0066 | -0.0414 | 1 | 3 | 2 | 1 | 1 | 2 | 1 | 600 | 643 | 580 | 594 | 681 | [19 empty] | 64 | 77 | 0.84 | 0.462 | 670 | 7 | 70 | 121 | 46.4 | 0.3 | 117 | [126 empty] | 5.9 | 5.9 | 6 | 6.1 | 6.2 | 6.4 |  |  |  |  | 3.4 | 3.8 | 4.2 | 4.5 | 4.8 | 5.1 | [104 empty] | 157 | 156 | 158 | 159 | 1.74 | 5.01 | 415 |  | 340 | 374 | 337 | 1.42 | 1.5 | [6 empty] | 0.999 | 0.999 | 0.999 | 0.999 | 0.999 | 0.999 | 0.999 | 0.999 | 0.999 | 0.999 | 0.999 | 0.999 | 0.999 | 0.999 | 0.999 | 0.999 | 0.999 | 0.999 | 0.999 | 0.999 | 0.998 | 0.998 | 0.996 | 0.995 | 0.992 | 0.986 | 0.98 | 0.968 | 0.946 | 0.898 | 0.798 | 0.623 | 0.379 | 0 | 0 | 0 | 0 | 0 | [6 empty] | 0.998 | 0.998 | 0.999 | 0.999 | 0.999 | 0.999 | 0.999 | 0.999 | 0.999 | 0.999 | 0.999 | 0.999 | 0.999 | 0.999 | 0.998 | 0.998 | 0.999 | 0.999 | 0.999 | 0.999 | 0.996 | 0.994 | 0.991 | 0.987 | 0.98 | 0.966 | 0.951 | 0.923 | 0.871 | 0.765 | 0.568 | 0.306 | 0.088 | 0 | 0 | 0 | 0 | 0 | [6 empty] | 0.996 | 0.996 | 0.997 | 0.999 | 0.999 | 0.998 | 0.997 | 0.999 | 0.999 | 0.999 | 0.998 | 0.999 | 0.998 | 0.999 | 0.997 | 0.996 | 0.999 | 0.999 | 0.999 | 0.998 | 0.993 | 0.988 | 0.982 | 0.974 | 0.961 | 0.933 | 0.903 | 0.852 | 0.759 | 0.585 | 0.323 | 0.093 | 0 | 0 | 0 | 0 | 0 | 0 | 0.3142421 | 0.3314905 | [11 empty] | 20190614
| 205 | MC-TAFD51-50 | 821-427 | 1.8213 | 42.72 | 42.725 | 0.019223 | 1.82587 | 42.47 | 42.474 | 0.019444 | 1.79108 | 1.79843 | 1.80105 | 1.80582 | 1.8092 | 1.81237 | 1.81557 | 1.81647 | 1.81732 | 1.82113 | 1.8213 | 1.82587 | 1.83479 | 1.83592 | 1.84565 | 1.85487 | 1.87105 |  | 3.2288052 | 0 | -1.4433046 | -2 | 2.9863488 | -2 | 8.2119282 | -4 | -1.0943492 | -5 | 2.5804939 | -6 | 0.014519 | 0.006365 | 0.00573 | 0.013493 | 0.010858 | 0.015423 | 0.009396 | 0.010048 | 0.009733 | 0.7553 | 0.4242 | 0.1646 | 0.1665 | 0.2981 | 0.2377 | 0.4642 | 0.5648 | 0.4796 | 0.8419 | 0.7932 | 0.4194 | 0.1627 | 0.2111 | 0.2482 | 0.235 | 0.5168 | 0.5006 | 0.4742 | 0.8323 | 0.0098 | 0.0024 | -0.0077 | -0.0066 | -0.0414 | 1 | 3 | 2 | 1 | 1 | 2 | 1 | 600 | 643 | 580 | 594 | 681 | [19 empty] | 64 | 77 | 0.84 | 0.462 | 670 | 7 | 70 | 121 | 46.4 | 0.3 | 117 | [126 empty] | 5.9 | 5.9 | 6 | 6.1 | 6.2 | 6.4 |  |  |  |  | 3.4 | 3.8 | 4.2 | 4.5 | 4.8 | 5.1 | [104 empty] | 157 | 156 | 158 | 159 | 1.74 | 5.01 | 400 |  | 340 | 368 | 337 | 0.76 | 0.81 | [6 empty] | 0.999 | 0.999 | 0.999 | 0.999 | 0.999 | 0.999 | 0.999 | 0.999 | 0.999 | 0.999 | 0.999 | 0.999 | 0.999 | 0.999 | 0.999 | 0.999 | 0.999 | 0.999 | 0.999 | 0.999 | 0.999 | 0.998 | 0.998 | 0.997 | 0.996 | 0.992 | 0.987 | 0.979 | 0.961 | 0.922 | 0.82 | 0.614 | 0.222 | 0.019 | 0 | 0 | 0 | 0 | [6 empty] | 0.998 | 0.998 | 0.998 | 0.999 | 0.999 | 0.999 | 0.999 | 0.999 | 0.999 | 0.999 | 0.999 | 0.999 | 0.999 | 0.999 | 0.999 | 0.999 | 0.999 | 0.999 | 0.999 | 0.999 | 0.997 | 0.996 | 0.995 | 0.993 | 0.989 | 0.98 | 0.969 | 0.949 | 0.906 | 0.816 | 0.608 | 0.296 | 0.023 | 0 | 0 | 0 | 0 | 0 | [6 empty] | 0.996 | 0.996 | 0.997 | 0.999 | 0.999 | 0.999 | 0.999 | 0.999 | 0.999 | 0.999 | 0.999 | 0.998 | 0.999 | 0.999 | 0.999 | 0.999 | 0.999 | 0.998 | 0.998 | 0.997 | 0.995 | 0.993 | 0.99 | 0.985 | 0.979 | 0.96 | 0.94 | 0.9 | 0.821 | 0.666 | 0.369 | 0.088 | 0 | 0 | 0 | 0 | 0 | 0 | 0.3134777 | 0.3302682 | [11 empty] | 20190614
◎ | 206 | M-TAFD305 | 851-401 | 1.85135 | 40.1 | 40.103 | 0.021229 | 1.85639 | 39.85 | 39.854 | 0.021488 | 1.8194 | 1.82672 | 1.82942 | 1.83447 | 1.83812 | 1.84155 | 1.84505 | 1.84604 | 1.84697 | 1.85116 | 1.85135 | 1.85639 | 1.86628 | 1.86753 | 1.87837 | 1.88868 | 1.90691 |  | 3.327184 | 0 | -1.343242 | -2 | 3.3398 | -2 | 1.006047 | -3 | -2.136908 | -5 | 3.972561 | -6 | 0.015627 | 0.006935 | 0.006297 | 0.014932 | 0.01209 | 0.016618 | 0.010349 | 0.011139 | 0.01084 | 0.7361 | 0.4094 | 0.1619 | 0.1648 | 0.2966 | 0.2376 | 0.4658 | 0.5695 | 0.4858 | 0.8585 | 0.7734 | 0.4045 | 0.1599 | 0.2089 | 0.2469 | 0.2347 | 0.5184 | 0.5045 | 0.48 | 0.8482 | 0.0028 | 0.0012 | -0.0076 | -0.0067 | -0.0417 | 1 | 3 | 2 | 1 | 2 | 2 | 1 | 612 | 652 | 588 | 606 | 693 | 56 | 57 | 58 | 59 | 60 | 60 | 61 | 61 | 62 | 62 | 63 | 63 | 63 | 64 | 65 | 65 | 66 | 67 | 67 | 60 | 78 | 0.738 | 0.401 | 620 | 6 | 60 | 116 | 44.5 | 0.308 | 109 | 5.25e-06 | 1.17e-08 | -4.51e-11 | 1.25e-06 | 1.27e-09 | 0.0455 | 9.7 | 10.1 | 10.4 | 10.7 | 10.9 | 11.2 | 11.4 | 11.5 | 11.6 | 11.6 | 7.2 | 7.8 | 8.5 | 9 | 9.5 | 9.9 | 10.2 | 10.4 | 10.6 | 10.7 | 9 | 9.3 | 9.6 | 9.9 | 10.1 | 10.3 | 10.4 | 10.5 | 10.6 | 10.6 | 6.4 | 7.1 | 7.7 | 8.2 | 8.6 | 9 | 9.3 | 9.5 | 9.6 | 9.7 | 8.2 | 8.5 | 8.7 | 8.9 | 9.1 | 9.3 | 9.4 | 9.5 | 9.5 | 9.5 | 5.7 | 6.3 | 6.8 | 7.3 | 7.7 | 8 | 8.3 | 8.5 | 8.6 | 8.6 | 8.1 | 8.4 | 8.6 | 8.8 | 9 | 9.2 | 9.3 | 9.4 | 9.4 | 9.3 | 5.6 | 6.2 | 6.7 | 7.2 | 7.6 | 7.9 | 8.2 | 8.3 | 8.4 | 8.5 | 7.4 | 7.6 | 7.8 | 8 | 8.2 | 8.3 | 8.4 | 8.4 | 8.4 | 8.3 | 4.9 | 5.4 | 6 | 6.4 | 6.7 | 7 | 7.3 | 7.4 | 7.5 | 7.5 | 7 | 7.2 | 7.4 | 7.6 | 7.7 | 7.8 | 7.9 | 7.9 | 7.9 | 7.8 | 4.5 | 5.1 | 5.6 | 6 | 6.3 | 6.6 | 6.8 | 6.9 | 7 | 7 | 6.7 | 6.9 | 7.1 | 7.2 | 7.4 | 7.4 | 7.5 | 7.5 | 7.4 | 7.4 | 4.2 | 4.7 | 5.2 | 5.6 | 5.9 | 6.2 | 6.4 | 6.5 | 6.5 | 6.5 | 6.6 | 6.8 | 7 | 7.1 | 7.3 | 7.4 | 7.4 | 7.4 | 7.4 | 7.3 | 4.1 | 4.7 | 5.1 | 5.5 | 5.9 | 6.1 | 6.3 | 6.4 | 6.5 | 6.4 | 6.6 | 6.7 | 6.9 | 7.1 | 7.2 | 7.3 | 7.3 | 7.3 | 7.3 | 7.2 | 4.1 | 4.6 | 5.1 | 5.5 | 5.8 | 6 | 6.2 | 6.3 | 6.4 | 6.3 | 6.3 | 6.5 | 6.6 | 6.8 | 6.9 | 7 | 7 | 7 | 6.9 | 6.8 | 3.8 | 4.3 | 4.8 | 5.2 | 5.5 | 5.7 | 5.9 | 6 | 6 | 6 | -2.7 | -2.8 | -2.9 | -3 | -3.1 | -3.2 | -3.3 | -3.5 | -3.6 | -3.6 | -2.7 | -2.8 | -2.9 | -3 | -3.1 | -3.2 | -3.3 | -3.5 | -3.6 | -3.6 | -2.7 | -2.7 | -2.9 | -3 | -3.1 | -3.2 | -3.3 | -3.4 | -3.5 | -3.6 | -2.7 | -2.8 | -2.9 | -3 | -3.1 | -3.2 | -3.3 | -3.4 | -3.5 | -3.6 | 119 | 119 | 120 | 120 | 1.86 | 5.25 |  | 385 | 340 | 378 | 341 | 1.5 | 1.53 | 0.913 | 0.948 | 0.986 | 0.996 | 0.999 | 0.999 | 0.999 | 0.999 | 0.999 | 0.999 | 0.999 | 0.999 | 0.999 | 0.999 | 0.999 | 0.999 | 0.999 | 0.999 | 0.999 | 0.999 | 0.999 | 0.999 | 0.999 | 0.999 | 0.999 | 0.999 | 0.999 | 0.998 | 0.997 | 0.995 | 0.992 | 0.985 | 0.977 | 0.961 | 0.93 | 0.864 | 0.73 | 0.523 | 0.271 | 0 | 0 | 0 | 0 | 0 | 0.796 | 0.876 | 0.966 | 0.99 | 0.999 | 0.999 | 0.998 | 0.998 | 0.998 | 0.998 | 0.997 | 0.997 | 0.997 | 0.997 | 0.997 | 0.997 | 0.997 | 0.997 | 0.998 | 0.997 | 0.997 | 0.998 | 0.999 | 0.999 | 0.999 | 0.999 | 0.998 | 0.995 | 0.992 | 0.988 | 0.98 | 0.963 | 0.943 | 0.906 | 0.835 | 0.694 | 0.456 | 0.198 | 0.038 | 0 | 0 | 0 | 0 | 0 | 0.634 | 0.768 | 0.934 | 0.981 | 0.998 | 0.999 | 0.995 | 0.996 | 0.996 | 0.996 | 0.995 | 0.994 | 0.994 | 0.994 | 0.993 | 0.994 | 0.993 | 0.994 | 0.996 | 0.994 | 0.995 | 0.995 | 0.999 | 0.999 | 0.999 | 0.999 | 0.995 | 0.99 | 0.984 | 0.976 | 0.961 | 0.927 | 0.888 | 0.82 | 0.698 | 0.481 | 0.208 | 0.039 | 0 | 0 | 0 | 0 | 0 | 0 | 0.3140779 | 0.3314341 |  |  | (L-LAH85V) | (854-404) | Q-LASFH58S | 851-401 | (K-VC185) | (854-406) | (D-ZLaF85L) | (854-406) |  | 20190614
◎ | 207 | MP-TAFD305 | 851-401 | 1.85135 | 40.1 | 40.103 | 0.021229 | 1.85639 | 39.85 | 39.854 | 0.021488 | 1.8194 | 1.82672 | 1.82942 | 1.83447 | 1.83812 | 1.84155 | 1.84505 | 1.84604 | 1.84697 | 1.85116 | 1.85135 | 1.85639 | 1.86628 | 1.86753 | 1.87837 | 1.88868 | 1.90691 |  | 3.327184 | 0 | -1.343242 | -2 | 3.3398 | -2 | 1.006047 | -3 | -2.136908 | -5 | 3.972561 | -6 | 0.015627 | 0.006935 | 0.006297 | 0.014932 | 0.01209 | 0.016618 | 0.010349 | 0.011139 | 0.01084 | 0.7361 | 0.4094 | 0.1619 | 0.1648 | 0.2966 | 0.2376 | 0.4658 | 0.5695 | 0.4858 | 0.8585 | 0.7734 | 0.4045 | 0.1599 | 0.2089 | 0.2469 | 0.2347 | 0.5184 | 0.5045 | 0.48 | 0.8482 | 0.0028 | 0.0012 | -0.0076 | -0.0067 | -0.0417 | 1 | 3 | 2 | 1 | 2 | 2 | 1 | 612 | 652 | 588 | 606 | 693 | 56 | 57 | 58 | 59 | 60 | 60 | 61 | 61 | 62 | 62 | 63 | 63 | 63 | 64 | 65 | 65 | 66 | 67 | 67 | 60 | 78 | 0.738 | 0.401 | 620 | 6 | 60 | 116 | 44.5 | 0.308 | 109 | 5.25e-06 | 1.17e-08 | -4.51e-11 | 1.25e-06 | 1.27e-09 | 0.0455 | 9.7 | 10.1 | 10.4 | 10.7 | 10.9 | 11.2 | 11.4 | 11.5 | 11.6 | 11.6 | 7.2 | 7.8 | 8.5 | 9 | 9.5 | 9.9 | 10.2 | 10.4 | 10.6 | 10.7 | 9 | 9.3 | 9.6 | 9.9 | 10.1 | 10.3 | 10.4 | 10.5 | 10.6 | 10.6 | 6.4 | 7.1 | 7.7 | 8.2 | 8.6 | 9 | 9.3 | 9.5 | 9.6 | 9.7 | 8.2 | 8.5 | 8.7 | 8.9 | 9.1 | 9.3 | 9.4 | 9.5 | 9.5 | 9.5 | 5.7 | 6.3 | 6.8 | 7.3 | 7.7 | 8 | 8.3 | 8.5 | 8.6 | 8.6 | 8.1 | 8.4 | 8.6 | 8.8 | 9 | 9.2 | 9.3 | 9.4 | 9.4 | 9.3 | 5.6 | 6.2 | 6.7 | 7.2 | 7.6 | 7.9 | 8.2 | 8.3 | 8.4 | 8.5 | 7.4 | 7.6 | 7.8 | 8 | 8.2 | 8.3 | 8.4 | 8.4 | 8.4 | 8.3 | 4.9 | 5.4 | 6 | 6.4 | 6.7 | 7 | 7.3 | 7.4 | 7.5 | 7.5 | 7 | 7.2 | 7.4 | 7.6 | 7.7 | 7.8 | 7.9 | 7.9 | 7.9 | 7.8 | 4.5 | 5.1 | 5.6 | 6 | 6.3 | 6.6 | 6.8 | 6.9 | 7 | 7 | 6.7 | 6.9 | 7.1 | 7.2 | 7.4 | 7.4 | 7.5 | 7.5 | 7.4 | 7.4 | 4.2 | 4.7 | 5.2 | 5.6 | 5.9 | 6.2 | 6.4 | 6.5 | 6.5 | 6.5 | 6.6 | 6.8 | 7 | 7.1 | 7.3 | 7.4 | 7.4 | 7.4 | 7.4 | 7.3 | 4.1 | 4.7 | 5.1 | 5.5 | 5.9 | 6.1 | 6.3 | 6.4 | 6.5 | 6.4 | 6.6 | 6.7 | 6.9 | 7.1 | 7.2 | 7.3 | 7.3 | 7.3 | 7.3 | 7.2 | 4.1 | 4.6 | 5.1 | 5.5 | 5.8 | 6 | 6.2 | 6.3 | 6.4 | 6.3 | 6.3 | 6.5 | 6.6 | 6.8 | 6.9 | 7 | 7 | 7 | 6.9 | 6.8 | 3.8 | 4.3 | 4.8 | 5.2 | 5.5 | 5.7 | 5.9 | 6 | 6 | 6 | -2.7 | -2.8 | -2.9 | -3 | -3.1 | -3.2 | -3.3 | -3.5 | -3.6 | -3.6 | -2.7 | -2.8 | -2.9 | -3 | -3.1 | -3.2 | -3.3 | -3.5 | -3.6 | -3.6 | -2.7 | -2.7 | -2.9 | -3 | -3.1 | -3.2 | -3.3 | -3.4 | -3.5 | -3.6 | -2.7 | -2.8 | -2.9 | -3 | -3.1 | -3.2 | -3.3 | -3.4 | -3.5 | -3.6 | 119 | 119 | 120 | 120 | 1.86 | 5.25 |  | 385 | 340 | 378 | 341 | 1.5 | 1.53 | 0.913 | 0.948 | 0.986 | 0.996 | 0.999 | 0.999 | 0.999 | 0.999 | 0.999 | 0.999 | 0.999 | 0.999 | 0.999 | 0.999 | 0.999 | 0.999 | 0.999 | 0.999 | 0.999 | 0.999 | 0.999 | 0.999 | 0.999 | 0.999 | 0.999 | 0.999 | 0.999 | 0.998 | 0.997 | 0.995 | 0.992 | 0.985 | 0.977 | 0.961 | 0.93 | 0.864 | 0.73 | 0.523 | 0.271 | 0 | 0 | 0 | 0 | 0 | 0.796 | 0.876 | 0.966 | 0.99 | 0.999 | 0.999 | 0.998 | 0.998 | 0.998 | 0.998 | 0.997 | 0.997 | 0.997 | 0.997 | 0.997 | 0.997 | 0.997 | 0.997 | 0.998 | 0.997 | 0.997 | 0.998 | 0.999 | 0.999 | 0.999 | 0.999 | 0.998 | 0.995 | 0.992 | 0.988 | 0.98 | 0.963 | 0.943 | 0.906 | 0.835 | 0.694 | 0.456 | 0.198 | 0.038 | 0 | 0 | 0 | 0 | 0 | 0.634 | 0.768 | 0.934 | 0.981 | 0.998 | 0.999 | 0.995 | 0.996 | 0.996 | 0.996 | 0.995 | 0.994 | 0.994 | 0.994 | 0.993 | 0.994 | 0.993 | 0.994 | 0.996 | 0.994 | 0.995 | 0.995 | 0.999 | 0.999 | 0.999 | 0.999 | 0.995 | 0.99 | 0.984 | 0.976 | 0.961 | 0.927 | 0.888 | 0.82 | 0.698 | 0.481 | 0.208 | 0.039 | 0 | 0 | 0 | 0 | 0 | 0 | 0.3140779 | 0.3314341 | [11 empty] | 20190614
◎ | 208 | MC-TAFD305 | 851-401 | 1.85135 | 40.1 | 40.103 | 0.021229 | 1.85639 | 39.85 | 39.854 | 0.021488 | 1.8194 | 1.82672 | 1.82942 | 1.83447 | 1.83812 | 1.84155 | 1.84505 | 1.84604 | 1.84697 | 1.85116 | 1.85135 | 1.85639 | 1.86628 | 1.86753 | 1.87837 | 1.88868 | 1.90691 |  | 3.327184 | 0 | -1.343242 | -2 | 3.3398 | -2 | 1.006047 | -3 | -2.136908 | -5 | 3.972561 | -6 | 0.015627 | 0.006935 | 0.006297 | 0.014932 | 0.01209 | 0.016618 | 0.010349 | 0.011139 | 0.01084 | 0.7361 | 0.4094 | 0.1619 | 0.1648 | 0.2966 | 0.2376 | 0.4658 | 0.5695 | 0.4858 | 0.8585 | 0.7734 | 0.4045 | 0.1599 | 0.2089 | 0.2469 | 0.2347 | 0.5184 | 0.5045 | 0.48 | 0.8482 | 0.0028 | 0.0012 | -0.0076 | -0.0067 | -0.0417 | 1 | 3 | 2 | 1 | 2 | 2 | 1 | 612 | 652 | 588 | 606 | 693 | 56 | 57 | 58 | 59 | 60 | 60 | 61 | 61 | 62 | 62 | 63 | 63 | 63 | 64 | 65 | 65 | 66 | 67 | 67 | 60 | 78 | 0.738 | 0.401 | 620 | 6 | 60 | 116 | 44.5 | 0.308 | 109 | 5.25e-06 | 1.17e-08 | -4.51e-11 | 1.25e-06 | 1.27e-09 | 0.0455 | 9.7 | 10.1 | 10.4 | 10.7 | 10.9 | 11.2 | 11.4 | 11.5 | 11.6 | 11.6 | 7.2 | 7.8 | 8.5 | 9 | 9.5 | 9.9 | 10.2 | 10.4 | 10.6 | 10.7 | 9 | 9.3 | 9.6 | 9.9 | 10.1 | 10.3 | 10.4 | 10.5 | 10.6 | 10.6 | 6.4 | 7.1 | 7.7 | 8.2 | 8.6 | 9 | 9.3 | 9.5 | 9.6 | 9.7 | 8.2 | 8.5 | 8.7 | 8.9 | 9.1 | 9.3 | 9.4 | 9.5 | 9.5 | 9.5 | 5.7 | 6.3 | 6.8 | 7.3 | 7.7 | 8 | 8.3 | 8.5 | 8.6 | 8.6 | 8.1 | 8.4 | 8.6 | 8.8 | 9 | 9.2 | 9.3 | 9.4 | 9.4 | 9.3 | 5.6 | 6.2 | 6.7 | 7.2 | 7.6 | 7.9 | 8.2 | 8.3 | 8.4 | 8.5 | 7.4 | 7.6 | 7.8 | 8 | 8.2 | 8.3 | 8.4 | 8.4 | 8.4 | 8.3 | 4.9 | 5.4 | 6 | 6.4 | 6.7 | 7 | 7.3 | 7.4 | 7.5 | 7.5 | 7 | 7.2 | 7.4 | 7.6 | 7.7 | 7.8 | 7.9 | 7.9 | 7.9 | 7.8 | 4.5 | 5.1 | 5.6 | 6 | 6.3 | 6.6 | 6.8 | 6.9 | 7 | 7 | 6.7 | 6.9 | 7.1 | 7.2 | 7.4 | 7.4 | 7.5 | 7.5 | 7.4 | 7.4 | 4.2 | 4.7 | 5.2 | 5.6 | 5.9 | 6.2 | 6.4 | 6.5 | 6.5 | 6.5 | 6.6 | 6.8 | 7 | 7.1 | 7.3 | 7.4 | 7.4 | 7.4 | 7.4 | 7.3 | 4.1 | 4.7 | 5.1 | 5.5 | 5.9 | 6.1 | 6.3 | 6.4 | 6.5 | 6.4 | 6.6 | 6.7 | 6.9 | 7.1 | 7.2 | 7.3 | 7.3 | 7.3 | 7.3 | 7.2 | 4.1 | 4.6 | 5.1 | 5.5 | 5.8 | 6 | 6.2 | 6.3 | 6.4 | 6.3 | 6.3 | 6.5 | 6.6 | 6.8 | 6.9 | 7 | 7 | 7 | 6.9 | 6.8 | 3.8 | 4.3 | 4.8 | 5.2 | 5.5 | 5.7 | 5.9 | 6 | 6 | 6 | -2.7 | -2.8 | -2.9 | -3 | -3.1 | -3.2 | -3.3 | -3.5 | -3.6 | -3.6 | -2.7 | -2.8 | -2.9 | -3 | -3.1 | -3.2 | -3.3 | -3.5 | -3.6 | -3.6 | -2.7 | -2.7 | -2.9 | -3 | -3.1 | -3.2 | -3.3 | -3.4 | -3.5 | -3.6 | -2.7 | -2.8 | -2.9 | -3 | -3.1 | -3.2 | -3.3 | -3.4 | -3.5 | -3.6 | 119 | 119 | 120 | 120 | 1.86 | 5.25 |  | 380 | 345 | 376 | 343 | 1.18 | 1.13 | 0.909 | 0.943 | 0.983 | 0.994 | 0.998 | 0.999 | 0.999 | 0.999 | 0.999 | 0.999 | 0.999 | 0.999 | 0.999 | 0.999 | 0.999 | 0.999 | 0.999 | 0.999 | 0.999 | 0.999 | 0.999 | 0.999 | 0.999 | 0.999 | 0.999 | 0.999 | 0.999 | 0.998 | 0.997 | 0.996 | 0.994 | 0.987 | 0.981 | 0.967 | 0.938 | 0.874 | 0.728 | 0.474 | 0 | 0 | 0 | 0 | 0 | 0 | 0.788 | 0.864 | 0.959 | 0.986 | 0.996 | 0.999 | 0.998 | 0.998 | 0.998 | 0.998 | 0.997 | 0.997 | 0.997 | 0.997 | 0.997 | 0.997 | 0.997 | 0.997 | 0.998 | 0.997 | 0.997 | 0.998 | 0.999 | 0.999 | 0.999 | 0.999 | 0.997 | 0.995 | 0.993 | 0.989 | 0.985 | 0.969 | 0.952 | 0.919 | 0.851 | 0.714 | 0.452 | 0.155 | 0 | 0 | 0 | 0 | 0 | 0 | 0.621 | 0.746 | 0.92 | 0.973 | 0.992 | 0.999 | 0.995 | 0.996 | 0.996 | 0.996 | 0.995 | 0.994 | 0.994 | 0.994 | 0.993 | 0.994 | 0.993 | 0.994 | 0.996 | 0.994 | 0.995 | 0.995 | 0.995 | 0.995 | 0.996 | 0.997 | 0.995 | 0.99 | 0.986 | 0.979 | 0.97 | 0.939 | 0.906 | 0.845 | 0.724 | 0.509 | 0.204 | 0.024 | 0 | 0 | 0 | 0 | 0 | 0 | 0.3136236 | 0.3309192 | [11 empty] | 20221212
◎ | 209 | M-TAFD315 | 851-401 | 1.85136 | 40.07 | 40.07 | 0.021247 | 1.85641 | 39.83 | 39.826 | 0.021504 | 1.81939 | 1.82667 | 1.82938 | 1.83444 | 1.83809 | 1.84154 | 1.84505 | 1.84604 | 1.84697 | 1.85117 | 1.85136 | 1.85641 | 1.8663 | 1.86755 | 1.87838 | 1.88868 | 1.90682 |  | 3.3260687 | 0 | -1.309886 | -2 | 3.4217904 | -2 | 7.610276 | -4 | 1.4203244 | -5 | 1.8681028 | -6 | 0.015674 | 0.006955 | 0.006308 | 0.014939 | 0.012085 | 0.016667 | 0.010363 | 0.011141 | 0.010835 | 0.7377 | 0.4104 | 0.1622 | 0.1651 | 0.2969 | 0.2376 | 0.4655 | 0.5688 | 0.4846 | 0.8536 | 0.7751 | 0.4055 | 0.1603 | 0.2093 | 0.2472 | 0.2347 | 0.5181 | 0.5039 | 0.4788 | 0.8434 | 0.0046 | 0.0019 | -0.0086 | -0.0074 | -0.0481 | 1 | 2 | 4 | 1 | 1 | 2 | 1 | 571 | 622 | 540 | 569 | 662 | 62 | 62 | 62 | 63 | 63 | 64 | 64 | 64 | 65 | 65 | 66 | 67 | 68 | 68 | 69 | 70 | 71 | 72 | 74 | 64 | 82 | 0.846 | 0.46 | 640 | 6 | 60 | 121 | 46.4 | 0.3 | 120 | 4.83e-06 | 5.95e-09 | -5.25e-12 | 9.02e-07 | 7.15e-10 | 0.189 | 9.8 | 9.8 | 9.8 | 9.9 | 10 | 10.1 | 10.2 | 10.4 | 10.6 | 10.7 | 7.2 | 7.5 | 7.9 | 8.2 | 8.5 | 8.8 | 9.1 | 9.4 | 9.6 | 9.8 | 9 | 8.9 | 8.9 | 9 | 9 | 9.1 | 9.3 | 9.4 | 9.5 | 9.6 | 6.4 | 6.7 | 7 | 7.3 | 7.6 | 7.8 | 8.1 | 8.3 | 8.6 | 8.8 | 8.2 | 8.1 | 8 | 8 | 8.1 | 8.2 | 8.3 | 8.4 | 8.5 | 8.6 | 5.6 | 5.9 | 6.1 | 6.4 | 6.6 | 6.9 | 7.1 | 7.3 | 7.6 | 7.7 | 8.1 | 8 | 7.9 | 7.9 | 8 | 8.1 | 8.1 | 8.3 | 8.4 | 8.5 | 5.5 | 5.8 | 6 | 6.3 | 6.5 | 6.8 | 7 | 7.2 | 7.4 | 7.6 | 7.3 | 7.2 | 7.2 | 7.2 | 7.2 | 7.2 | 7.3 | 7.4 | 7.5 | 7.5 | 4.8 | 5.1 | 5.3 | 5.5 | 5.7 | 6 | 6.2 | 6.4 | 6.6 | 6.7 | 7 | 6.9 | 6.8 | 6.8 | 6.8 | 6.8 | 6.9 | 7 | 7 | 7.1 | 4.5 | 4.7 | 4.9 | 5.2 | 5.4 | 5.6 | 5.8 | 5.9 | 6.1 | 6.2 | 6.7 | 6.6 | 6.5 | 6.4 | 6.5 | 6.5 | 6.5 | 6.6 | 6.7 | 6.7 | 4.2 | 4.4 | 4.6 | 4.8 | 5 | 5.2 | 5.4 | 5.6 | 5.8 | 5.9 | 6.6 | 6.5 | 6.4 | 6.4 | 6.4 | 6.4 | 6.5 | 6.5 | 6.6 | 6.6 | 4.1 | 4.4 | 4.6 | 4.8 | 5 | 5.2 | 5.3 | 5.5 | 5.7 | 5.8 | 6.6 | 6.4 | 6.3 | 6.3 | 6.3 | 6.3 | 6.4 | 6.4 | 6.5 | 6.6 | 4.1 | 4.3 | 4.5 | 4.7 | 4.9 | 5.1 | 5.3 | 5.4 | 5.6 | 5.7 | 6.3 | 6.2 | 6.1 | 6.1 | 6.1 | 6.1 | 6.1 | 6.2 | 6.2 | 6.3 | 3.9 | 4.1 | 4.3 | 4.5 | 4.7 | 4.8 | 5 | 5.2 | 5.3 | 5.4 | -2.5 | -2.6 | -2.7 | -2.7 | -2.8 | -2.9 | -2.9 | -3.1 | -3.1 | -3.2 | -2.5 | -2.6 | -2.7 | -2.7 | -2.8 | -2.9 | -3 | -3.1 | -3.1 | -3.2 | -2.5 | -2.6 | -2.6 | -2.7 | -2.8 | -2.9 | -2.9 | -3 | -3.1 | -3.1 | -2.5 | -2.6 | -2.7 | -2.7 | -2.8 | -2.9 | -3 | -3 | -3.1 | -3.2 | 116 | 116 | 117 | 118 | 1.86 | 5.13 |  | 375 | 335 | 367 | 333 | 1.07 | 1.14 | 0.921 | 0.951 | 0.984 | 0.994 | 0.997 | 0.999 | 0.999 | 0.999 | 0.999 | 0.999 | 0.999 | 0.999 | 0.999 | 0.999 | 0.999 | 0.999 | 0.999 | 0.999 | 0.999 | 0.999 | 0.999 | 0.999 | 0.999 | 0.999 | 0.999 | 0.999 | 0.998 | 0.997 | 0.996 | 0.995 | 0.993 | 0.989 | 0.985 | 0.977 | 0.962 | 0.926 | 0.86 | 0.714 | 0.453 | 0 | 0 | 0 | 0 | 0 | 0.814 | 0.882 | 0.961 | 0.985 | 0.993 | 0.997 | 0.997 | 0.997 | 0.998 | 0.998 | 0.998 | 0.998 | 0.998 | 0.998 | 0.998 | 0.998 | 0.998 | 0.998 | 0.998 | 0.998 | 0.999 | 0.998 | 0.998 | 0.998 | 0.998 | 0.998 | 0.995 | 0.993 | 0.991 | 0.988 | 0.983 | 0.973 | 0.962 | 0.942 | 0.907 | 0.826 | 0.686 | 0.431 | 0.138 | 0 | 0 | 0 | 0 | 0 | 0.663 | 0.778 | 0.924 | 0.971 | 0.986 | 0.994 | 0.994 | 0.994 | 0.996 | 0.997 | 0.997 | 0.997 | 0.996 | 0.996 | 0.996 | 0.997 | 0.997 | 0.997 | 0.997 | 0.996 | 0.998 | 0.996 | 0.996 | 0.996 | 0.995 | 0.995 | 0.99 | 0.987 | 0.982 | 0.976 | 0.967 | 0.947 | 0.926 | 0.888 | 0.822 | 0.682 | 0.47 | 0.186 | 0.019 | 0 | 0 | 0 | 0 | 0 | 0.3139059 | 0.330956 | [11 empty] | 20230822
◎ | 210 | MC-TAFD315 | 851-401 | 1.85136 | 40.07 | 40.07 | 0.021247 | 1.85641 | 39.83 | 39.826 | 0.021504 | 1.81939 | 1.82667 | 1.82938 | 1.83444 | 1.83809 | 1.84154 | 1.84505 | 1.84604 | 1.84697 | 1.85117 | 1.85136 | 1.85641 | 1.8663 | 1.86755 | 1.87838 | 1.88868 | 1.90682 |  | 3.3260687 | 0 | -1.309886 | -2 | 3.4217904 | -2 | 7.610276 | -4 | 1.4203244 | -5 | 1.8681028 | -6 | 0.015674 | 0.006955 | 0.006308 | 0.014939 | 0.012085 | 0.016667 | 0.010363 | 0.011141 | 0.010835 | 0.7377 | 0.4104 | 0.1622 | 0.1651 | 0.2969 | 0.2376 | 0.4655 | 0.5688 | 0.4846 | 0.8536 | 0.7751 | 0.4055 | 0.1603 | 0.2093 | 0.2472 | 0.2347 | 0.5181 | 0.5039 | 0.4788 | 0.8434 | 0.0046 | 0.0019 | -0.0086 | -0.0074 | -0.0481 | 1 | 2 | 4 | 1 | 1 | 2 | 1 | 571 | 622 | 540 | 569 | 662 | 62 | 62 | 62 | 63 | 63 | 64 | 64 | 64 | 65 | 65 | 66 | 67 | 68 | 68 | 69 | 70 | 71 | 72 | 74 | 64 | 82 | 0.846 | 0.46 | 640 | 6 | 60 | 121 | 46.4 | 0.3 | 120 | 4.83e-06 | 5.95e-09 | -5.25e-12 | 9.02e-07 | 7.15e-10 | 0.189 | 9.8 | 9.8 | 9.8 | 9.9 | 10 | 10.1 | 10.2 | 10.4 | 10.6 | 10.7 | 7.2 | 7.5 | 7.9 | 8.2 | 8.5 | 8.8 | 9.1 | 9.4 | 9.6 | 9.8 | 9 | 8.9 | 8.9 | 9 | 9 | 9.1 | 9.3 | 9.4 | 9.5 | 9.6 | 6.4 | 6.7 | 7 | 7.3 | 7.6 | 7.8 | 8.1 | 8.3 | 8.6 | 8.8 | 8.2 | 8.1 | 8 | 8 | 8.1 | 8.2 | 8.3 | 8.4 | 8.5 | 8.6 | 5.6 | 5.9 | 6.1 | 6.4 | 6.6 | 6.9 | 7.1 | 7.3 | 7.6 | 7.7 | 8.1 | 8 | 7.9 | 7.9 | 8 | 8.1 | 8.1 | 8.3 | 8.4 | 8.5 | 5.5 | 5.8 | 6 | 6.3 | 6.5 | 6.8 | 7 | 7.2 | 7.4 | 7.6 | 7.3 | 7.2 | 7.2 | 7.2 | 7.2 | 7.2 | 7.3 | 7.4 | 7.5 | 7.5 | 4.8 | 5.1 | 5.3 | 5.5 | 5.7 | 6 | 6.2 | 6.4 | 6.6 | 6.7 | 7 | 6.9 | 6.8 | 6.8 | 6.8 | 6.8 | 6.9 | 7 | 7 | 7.1 | 4.5 | 4.7 | 4.9 | 5.2 | 5.4 | 5.6 | 5.8 | 5.9 | 6.1 | 6.2 | 6.7 | 6.6 | 6.5 | 6.4 | 6.5 | 6.5 | 6.5 | 6.6 | 6.7 | 6.7 | 4.2 | 4.4 | 4.6 | 4.8 | 5 | 5.2 | 5.4 | 5.6 | 5.8 | 5.9 | 6.6 | 6.5 | 6.4 | 6.4 | 6.4 | 6.4 | 6.5 | 6.5 | 6.6 | 6.6 | 4.1 | 4.4 | 4.6 | 4.8 | 5 | 5.2 | 5.3 | 5.5 | 5.7 | 5.8 | 6.6 | 6.4 | 6.3 | 6.3 | 6.3 | 6.3 | 6.4 | 6.4 | 6.5 | 6.6 | 4.1 | 4.3 | 4.5 | 4.7 | 4.9 | 5.1 | 5.3 | 5.4 | 5.6 | 5.7 | 6.3 | 6.2 | 6.1 | 6.1 | 6.1 | 6.1 | 6.1 | 6.2 | 6.2 | 6.3 | 3.9 | 4.1 | 4.3 | 4.5 | 4.7 | 4.8 | 5 | 5.2 | 5.3 | 5.4 | -2.5 | -2.6 | -2.7 | -2.7 | -2.8 | -2.9 | -2.9 | -3.1 | -3.1 | -3.2 | -2.5 | -2.6 | -2.7 | -2.7 | -2.8 | -2.9 | -3 | -3.1 | -3.1 | -3.2 | -2.5 | -2.6 | -2.6 | -2.7 | -2.8 | -2.9 | -2.9 | -3 | -3.1 | -3.1 | -2.5 | -2.6 | -2.7 | -2.7 | -2.8 | -2.9 | -3 | -3 | -3.1 | -3.2 | 116 | 116 | 117 | 118 | 1.86 | 5.13 |  | 375 | 335 | 367 | 333 | 1.07 | 1.14 | 0.921 | 0.951 | 0.984 | 0.994 | 0.997 | 0.999 | 0.999 | 0.999 | 0.999 | 0.999 | 0.999 | 0.999 | 0.999 | 0.999 | 0.999 | 0.999 | 0.999 | 0.999 | 0.999 | 0.999 | 0.999 | 0.999 | 0.999 | 0.999 | 0.999 | 0.999 | 0.998 | 0.997 | 0.996 | 0.995 | 0.993 | 0.989 | 0.985 | 0.977 | 0.962 | 0.926 | 0.86 | 0.714 | 0.453 | 0 | 0 | 0 | 0 | 0 | 0.814 | 0.882 | 0.961 | 0.985 | 0.993 | 0.997 | 0.997 | 0.997 | 0.998 | 0.998 | 0.998 | 0.998 | 0.998 | 0.998 | 0.998 | 0.998 | 0.998 | 0.998 | 0.998 | 0.998 | 0.999 | 0.998 | 0.998 | 0.998 | 0.998 | 0.998 | 0.995 | 0.993 | 0.991 | 0.988 | 0.983 | 0.973 | 0.962 | 0.942 | 0.907 | 0.826 | 0.686 | 0.431 | 0.138 | 0 | 0 | 0 | 0 | 0 | 0.663 | 0.778 | 0.924 | 0.971 | 0.986 | 0.994 | 0.994 | 0.994 | 0.996 | 0.997 | 0.997 | 0.997 | 0.996 | 0.996 | 0.996 | 0.997 | 0.997 | 0.997 | 0.997 | 0.996 | 0.998 | 0.996 | 0.996 | 0.996 | 0.995 | 0.995 | 0.99 | 0.987 | 0.982 | 0.976 | 0.967 | 0.947 | 0.926 | 0.888 | 0.822 | 0.682 | 0.47 | 0.186 | 0.019 | 0 | 0 | 0 | 0 | 0 | 0.3139059 | 0.330956 | [11 empty] | 20221212
| 211 | M-TAFD307 | 882-372 | 1.88202 | 37.22 | 37.221 | 0.023697 | 1.88764 | 36.97 | 36.974 | 0.024007 | 1.84727 | 1.855 | 1.85791 | 1.8634 | 1.86739 | 1.87117 | 1.87504 | 1.87613 | 1.87716 | 1.88181 | 1.88202 | 1.88764 | 1.89873 | 1.90014 | 1.9124 | 1.92417 | 1.94522 |  | 3.4286062 | 0 | -1.3845333 | -2 | 3.7363009 | -2 | 1.1894554 | -3 | -1.5979979 | -5 | 5.1827398 | -6 | 0.017126 | 0.007649 | 0.006988 | 0.016709 | 0.013672 | 0.018223 | 0.011513 | 0.012494 | 0.012265 | 0.7227 | 0.3999 | 0.1596 | 0.1631 | 0.2949 | 0.2372 | 0.4679 | 0.577 | 0.4967 | 0.8882 | 0.7591 | 0.3948 | 0.1576 | 0.2067 | 0.2454 | 0.2342 | 0.5204 | 0.5109 | 0.4903 | 0.8767 | 0.0029 | 0.0008 | -0.005 | -0.0044 | -0.0267 | 1 | 3 | 2 | 1 | 1 | 2 | 1 | 604 | 643 | 579 | 597 | 678 | 58 | 60 | 61 | 62 | 63 | 64 | 64 | 65 | 65 | 65 | 65 | 66 | 66 | 66 | 66 | 67 | 67 | 68 | 69 | 63 | 73 | 0.717 | 0.384 | 615 | 6 | 60 | 114 | 43.7 | 0.31 | 98 | 4.66e-06 | 9.63e-09 | -1.45e-11 | 9.98e-07 | 8.32e-10 | 0.203 | 10.3 | 10.5 | 10.6 | 10.9 | 11.1 | 11.3 | 11.6 | 11.8 | 12.1 | 12.2 | 7.7 | 8.2 | 8.7 | 9.2 | 9.6 | 10 | 10.4 | 10.8 | 11.1 | 11.4 | 9.3 | 9.4 | 9.6 | 9.7 | 9.9 | 10.1 | 10.4 | 10.6 | 10.8 | 10.9 | 6.7 | 7.2 | 7.6 | 8 | 8.4 | 8.8 | 9.2 | 9.5 | 9.8 | 10 | 8.3 | 8.4 | 8.5 | 8.6 | 8.8 | 9 | 9.1 | 9.3 | 9.5 | 9.6 | 5.7 | 6.2 | 6.6 | 7 | 7.3 | 7.7 | 8 | 8.3 | 8.5 | 8.7 | 8.2 | 8.3 | 8.4 | 8.5 | 8.7 | 8.8 | 9 | 9.2 | 9.4 | 9.5 | 5.6 | 6 | 6.5 | 6.8 | 7.2 | 7.5 | 7.8 | 8.1 | 8.4 | 8.6 | 7.4 | 7.4 | 7.5 | 7.6 | 7.7 | 7.8 | 8 | 8.1 | 8.3 | 8.4 | 4.8 | 5.2 | 5.6 | 5.9 | 6.3 | 6.6 | 6.8 | 7.1 | 7.3 | 7.5 | 7 | 7 | 7 | 7.1 | 7.2 | 7.4 | 7.5 | 7.6 | 7.7 | 7.8 | 4.4 | 4.8 | 5.1 | 5.5 | 5.8 | 6.1 | 6.4 | 6.6 | 6.8 | 7 | 6.6 | 6.6 | 6.7 | 6.7 | 6.9 | 7 | 7.1 | 7.2 | 7.3 | 7.4 | 4.1 | 4.4 | 4.8 | 5.1 | 5.4 | 5.7 | 5.9 | 6.2 | 6.4 | 6.5 | 6.5 | 6.5 | 6.6 | 6.7 | 6.8 | 6.9 | 7 | 7.1 | 7.2 | 7.3 | 4 | 4.4 | 4.7 | 5 | 5.3 | 5.6 | 5.9 | 6.1 | 6.3 | 6.4 | 6.5 | 6.4 | 6.5 | 6.6 | 6.7 | 6.8 | 6.9 | 7 | 7.1 | 7.2 | 3.9 | 4.3 | 4.6 | 5 | 5.3 | 5.5 | 5.8 | 6 | 6.2 | 6.3 | 6.2 | 6.2 | 6.2 | 6.3 | 6.4 | 6.5 | 6.6 | 6.7 | 6.8 | 6.9 | 3.7 | 4 | 4.4 | 4.7 | 5 | 5.2 | 5.5 | 5.7 | 5.9 | 6 | -2.5 | -2.6 | -2.6 | -2.7 | -2.8 | -2.9 | -2.9 | -3 | -3.1 | -3.2 | -2.5 | -2.6 | -2.6 | -2.7 | -2.8 | -2.9 | -3 | -3 | -3.1 | -3.2 | -2.5 | -2.5 | -2.6 | -2.7 | -2.8 | -2.9 | -2.9 | -3 | -3.1 | -3.1 | -2.5 | -2.6 | -2.6 | -2.7 | -2.8 | -2.9 | -2.9 | -3 | -3.1 | -3.2 | 134 | 135 | 137 | 138 | 1.65 | 5.49 |  | 395 | 350 | 389 | 350 | 2.52 | 2.7 | [6 empty] | 0.999 | 0.999 | 0.999 | 0.999 | 0.999 | 0.999 | 0.999 | 0.999 | 0.999 | 0.999 | 0.999 | 0.999 | 0.999 | 0.999 | 0.999 | 0.999 | 0.999 | 0.999 | 0.999 | 0.999 | 0.997 | 0.996 | 0.994 | 0.992 | 0.987 | 0.974 | 0.96 | 0.932 | 0.876 | 0.76 | 0.558 | 0.308 | 0 | 0 | 0 | 0 | 0 | 0 | [6 empty] | 0.998 | 0.998 | 0.998 | 0.999 | 0.999 | 0.999 | 0.999 | 0.999 | 0.999 | 0.999 | 0.999 | 0.999 | 0.999 | 0.999 | 0.999 | 0.999 | 0.999 | 0.999 | 0.999 | 0.998 | 0.993 | 0.99 | 0.985 | 0.979 | 0.967 | 0.936 | 0.902 | 0.839 | 0.719 | 0.504 | 0.233 | 0.053 | 0 | 0 | 0 | 0 | 0 | 0 | [6 empty] | 0.996 | 0.995 | 0.997 | 0.998 | 0.998 | 0.998 | 0.998 | 0.998 | 0.998 | 0.998 | 0.998 | 0.998 | 0.998 | 0.998 | 0.999 | 0.999 | 0.999 | 0.999 | 0.998 | 0.996 | 0.987 | 0.98 | 0.971 | 0.958 | 0.934 | 0.875 | 0.813 | 0.703 | 0.517 | 0.254 | 0.054 | 0 | 0 | 0 | 0 | 0 | 0 | 0 | 0.315279 | 0.3329696 | [8 empty] | (D-ZLaF67) | (884-372) |  | 20200314
| 212 | MP-TAFD307 | 882-372 | 1.88202 | 37.22 | 37.221 | 0.023697 | 1.88764 | 36.97 | 36.974 | 0.024007 | 1.84727 | 1.855 | 1.85791 | 1.8634 | 1.86739 | 1.87117 | 1.87504 | 1.87613 | 1.87716 | 1.88181 | 1.88202 | 1.88764 | 1.89873 | 1.90014 | 1.9124 | 1.92417 | 1.94522 |  | 3.4286062 | 0 | -1.3845333 | -2 | 3.7363009 | -2 | 1.1894554 | -3 | -1.5979979 | -5 | 5.1827398 | -6 | 0.017126 | 0.007649 | 0.006988 | 0.016709 | 0.013672 | 0.018223 | 0.011513 | 0.012494 | 0.012265 | 0.7227 | 0.3999 | 0.1596 | 0.1631 | 0.2949 | 0.2372 | 0.4679 | 0.577 | 0.4967 | 0.8882 | 0.7591 | 0.3948 | 0.1576 | 0.2067 | 0.2454 | 0.2342 | 0.5204 | 0.5109 | 0.4903 | 0.8767 | 0.0029 | 0.0008 | -0.005 | -0.0044 | -0.0267 | 1 | 3 | 2 | 1 | 1 | 2 | 1 | 604 | 643 | 579 | 597 | 678 | 58 | 60 | 61 | 62 | 63 | 64 | 64 | 65 | 65 | 65 | 65 | 66 | 66 | 66 | 66 | 67 | 67 | 68 | 69 | 63 | 73 | 0.717 | 0.384 | 615 | 6 | 60 | 114 | 43.7 | 0.31 | 98 | 4.66e-06 | 9.63e-09 | -1.45e-11 | 9.98e-07 | 8.32e-10 | 0.203 | 10.3 | 10.5 | 10.6 | 10.9 | 11.1 | 11.3 | 11.6 | 11.8 | 12.1 | 12.2 | 7.7 | 8.2 | 8.7 | 9.2 | 9.6 | 10 | 10.4 | 10.8 | 11.1 | 11.4 | 9.3 | 9.4 | 9.6 | 9.7 | 9.9 | 10.1 | 10.4 | 10.6 | 10.8 | 10.9 | 6.7 | 7.2 | 7.6 | 8 | 8.4 | 8.8 | 9.2 | 9.5 | 9.8 | 10 | 8.3 | 8.4 | 8.5 | 8.6 | 8.8 | 9 | 9.1 | 9.3 | 9.5 | 9.6 | 5.7 | 6.2 | 6.6 | 7 | 7.3 | 7.7 | 8 | 8.3 | 8.5 | 8.7 | 8.2 | 8.3 | 8.4 | 8.5 | 8.7 | 8.8 | 9 | 9.2 | 9.4 | 9.5 | 5.6 | 6 | 6.5 | 6.8 | 7.2 | 7.5 | 7.8 | 8.1 | 8.4 | 8.6 | 7.4 | 7.4 | 7.5 | 7.6 | 7.7 | 7.8 | 8 | 8.1 | 8.3 | 8.4 | 4.8 | 5.2 | 5.6 | 5.9 | 6.3 | 6.6 | 6.8 | 7.1 | 7.3 | 7.5 | 7 | 7 | 7 | 7.1 | 7.2 | 7.4 | 7.5 | 7.6 | 7.7 | 7.8 | 4.4 | 4.8 | 5.1 | 5.5 | 5.8 | 6.1 | 6.4 | 6.6 | 6.8 | 7 | 6.6 | 6.6 | 6.7 | 6.7 | 6.9 | 7 | 7.1 | 7.2 | 7.3 | 7.4 | 4.1 | 4.4 | 4.8 | 5.1 | 5.4 | 5.7 | 5.9 | 6.2 | 6.4 | 6.5 | 6.5 | 6.5 | 6.6 | 6.7 | 6.8 | 6.9 | 7 | 7.1 | 7.2 | 7.3 | 4 | 4.4 | 4.7 | 5 | 5.3 | 5.6 | 5.9 | 6.1 | 6.3 | 6.4 | 6.5 | 6.4 | 6.5 | 6.6 | 6.7 | 6.8 | 6.9 | 7 | 7.1 | 7.2 | 3.9 | 4.3 | 4.6 | 5 | 5.3 | 5.5 | 5.8 | 6 | 6.2 | 6.3 | 6.2 | 6.2 | 6.2 | 6.3 | 6.4 | 6.5 | 6.6 | 6.7 | 6.8 | 6.9 | 3.7 | 4 | 4.4 | 4.7 | 5 | 5.2 | 5.5 | 5.7 | 5.9 | 6 | -2.5 | -2.6 | -2.6 | -2.7 | -2.8 | -2.9 | -2.9 | -3 | -3.1 | -3.2 | -2.5 | -2.6 | -2.6 | -2.7 | -2.8 | -2.9 | -3 | -3 | -3.1 | -3.2 | -2.5 | -2.5 | -2.6 | -2.7 | -2.8 | -2.9 | -2.9 | -3 | -3.1 | -3.1 | -2.5 | -2.6 | -2.6 | -2.7 | -2.8 | -2.9 | -2.9 | -3 | -3.1 | -3.2 | 134 | 135 | 137 | 138 | 1.65 | 5.49 |  | 395 | 350 | 389 | 350 | 2.52 | 2.7 | [6 empty] | 0.999 | 0.999 | 0.999 | 0.999 | 0.999 | 0.999 | 0.999 | 0.999 | 0.999 | 0.999 | 0.999 | 0.999 | 0.999 | 0.999 | 0.999 | 0.999 | 0.999 | 0.999 | 0.999 | 0.999 | 0.997 | 0.996 | 0.994 | 0.992 | 0.987 | 0.974 | 0.96 | 0.932 | 0.876 | 0.76 | 0.558 | 0.308 | 0 | 0 | 0 | 0 | 0 | 0 | [6 empty] | 0.998 | 0.998 | 0.998 | 0.999 | 0.999 | 0.999 | 0.999 | 0.999 | 0.999 | 0.999 | 0.999 | 0.999 | 0.999 | 0.999 | 0.999 | 0.999 | 0.999 | 0.999 | 0.999 | 0.998 | 0.993 | 0.99 | 0.985 | 0.979 | 0.967 | 0.936 | 0.902 | 0.839 | 0.719 | 0.504 | 0.233 | 0.053 | 0 | 0 | 0 | 0 | 0 | 0 | [6 empty] | 0.996 | 0.995 | 0.997 | 0.998 | 0.998 | 0.998 | 0.998 | 0.998 | 0.998 | 0.998 | 0.998 | 0.998 | 0.998 | 0.998 | 0.999 | 0.999 | 0.999 | 0.999 | 0.998 | 0.996 | 0.987 | 0.98 | 0.971 | 0.958 | 0.934 | 0.875 | 0.813 | 0.703 | 0.517 | 0.254 | 0.054 | 0 | 0 | 0 | 0 | 0 | 0 | 0 | 0.315279 | 0.3329696 | [11 empty] | 20200314
◎ | 213 | MC-TAFD307 | 882-372 | 1.88202 | 37.22 | 37.221 | 0.023697 | 1.88764 | 36.97 | 36.974 | 0.024007 | 1.84727 | 1.855 | 1.85791 | 1.8634 | 1.86739 | 1.87117 | 1.87504 | 1.87613 | 1.87716 | 1.88181 | 1.88202 | 1.88764 | 1.89873 | 1.90014 | 1.9124 | 1.92417 | 1.94522 |  | 3.4286062 | 0 | -1.3845333 | -2 | 3.7363009 | -2 | 1.1894554 | -3 | -1.5979979 | -5 | 5.1827398 | -6 | 0.017126 | 0.007649 | 0.006988 | 0.016709 | 0.013672 | 0.018223 | 0.011513 | 0.012494 | 0.012265 | 0.7227 | 0.3999 | 0.1596 | 0.1631 | 0.2949 | 0.2372 | 0.4679 | 0.577 | 0.4967 | 0.8882 | 0.7591 | 0.3948 | 0.1576 | 0.2067 | 0.2454 | 0.2342 | 0.5204 | 0.5109 | 0.4903 | 0.8767 | 0.0029 | 0.0008 | -0.005 | -0.0044 | -0.0267 | 1 | 3 | 2 | 1 | 1 | 2 | 1 | 604 | 643 | 579 | 597 | 678 | 58 | 60 | 61 | 62 | 63 | 64 | 64 | 65 | 65 | 65 | 65 | 66 | 66 | 66 | 66 | 67 | 67 | 68 | 69 | 63 | 73 | 0.717 | 0.384 | 615 | 6 | 60 | 114 | 43.7 | 0.31 | 98 | 4.66e-06 | 9.63e-09 | -1.45e-11 | 9.98e-07 | 8.32e-10 | 0.203 | 10.3 | 10.5 | 10.6 | 10.9 | 11.1 | 11.3 | 11.6 | 11.8 | 12.1 | 12.2 | 7.7 | 8.2 | 8.7 | 9.2 | 9.6 | 10 | 10.4 | 10.8 | 11.1 | 11.4 | 9.3 | 9.4 | 9.6 | 9.7 | 9.9 | 10.1 | 10.4 | 10.6 | 10.8 | 10.9 | 6.7 | 7.2 | 7.6 | 8 | 8.4 | 8.8 | 9.2 | 9.5 | 9.8 | 10 | 8.3 | 8.4 | 8.5 | 8.6 | 8.8 | 9 | 9.1 | 9.3 | 9.5 | 9.6 | 5.7 | 6.2 | 6.6 | 7 | 7.3 | 7.7 | 8 | 8.3 | 8.5 | 8.7 | 8.2 | 8.3 | 8.4 | 8.5 | 8.7 | 8.8 | 9 | 9.2 | 9.4 | 9.5 | 5.6 | 6 | 6.5 | 6.8 | 7.2 | 7.5 | 7.8 | 8.1 | 8.4 | 8.6 | 7.4 | 7.4 | 7.5 | 7.6 | 7.7 | 7.8 | 8 | 8.1 | 8.3 | 8.4 | 4.8 | 5.2 | 5.6 | 5.9 | 6.3 | 6.6 | 6.8 | 7.1 | 7.3 | 7.5 | 7 | 7 | 7 | 7.1 | 7.2 | 7.4 | 7.5 | 7.6 | 7.7 | 7.8 | 4.4 | 4.8 | 5.1 | 5.5 | 5.8 | 6.1 | 6.4 | 6.6 | 6.8 | 7 | 6.6 | 6.6 | 6.7 | 6.7 | 6.9 | 7 | 7.1 | 7.2 | 7.3 | 7.4 | 4.1 | 4.4 | 4.8 | 5.1 | 5.4 | 5.7 | 5.9 | 6.2 | 6.4 | 6.5 | 6.5 | 6.5 | 6.6 | 6.7 | 6.8 | 6.9 | 7 | 7.1 | 7.2 | 7.3 | 4 | 4.4 | 4.7 | 5 | 5.3 | 5.6 | 5.9 | 6.1 | 6.3 | 6.4 | 6.5 | 6.4 | 6.5 | 6.6 | 6.7 | 6.8 | 6.9 | 7 | 7.1 | 7.2 | 3.9 | 4.3 | 4.6 | 5 | 5.3 | 5.5 | 5.8 | 6 | 6.2 | 6.3 | 6.2 | 6.2 | 6.2 | 6.3 | 6.4 | 6.5 | 6.6 | 6.7 | 6.8 | 6.9 | 3.7 | 4 | 4.4 | 4.7 | 5 | 5.2 | 5.5 | 5.7 | 5.9 | 6 | -2.5 | -2.6 | -2.6 | -2.7 | -2.8 | -2.9 | -2.9 | -3 | -3.1 | -3.2 | -2.5 | -2.6 | -2.6 | -2.7 | -2.8 | -2.9 | -3 | -3 | -3.1 | -3.2 | -2.5 | -2.5 | -2.6 | -2.7 | -2.8 | -2.9 | -2.9 | -3 | -3.1 | -3.1 | -2.5 | -2.6 | -2.6 | -2.7 | -2.8 | -2.9 | -2.9 | -3 | -3.1 | -3.2 | 134 | 135 | 137 | 138 | 1.65 | 5.49 |  | 390 | 350 | 384 | 351 | 1.94 | 2.03 | [6 empty] | 0.999 | 0.999 | 0.999 | 0.999 | 0.999 | 0.999 | 0.999 | 0.999 | 0.999 | 0.999 | 0.999 | 0.999 | 0.999 | 0.999 | 0.999 | 0.999 | 0.999 | 0.999 | 0.999 | 0.999 | 0.997 | 0.996 | 0.995 | 0.993 | 0.989 | 0.979 | 0.967 | 0.944 | 0.894 | 0.762 | 0.528 | 0.132 | 0 | 0 | 0 | 0 | 0 | 0 | [6 empty] | 0.997 | 0.997 | 0.998 | 0.999 | 0.999 | 0.999 | 0.999 | 0.999 | 0.999 | 0.999 | 0.999 | 0.999 | 0.999 | 0.998 | 0.998 | 0.998 | 0.998 | 0.997 | 0.997 | 0.996 | 0.993 | 0.99 | 0.987 | 0.982 | 0.972 | 0.948 | 0.92 | 0.866 | 0.755 | 0.507 | 0.202 | 0 | 0 | 0 | 0 | 0 | 0 | 0 | [6 empty] | 0.995 | 0.994 | 0.996 | 0.997 | 0.998 | 0.997 | 0.998 | 0.997 | 0.997 | 0.997 | 0.997 | 0.998 | 0.998 | 0.996 | 0.996 | 0.996 | 0.995 | 0.994 | 0.994 | 0.993 | 0.986 | 0.981 | 0.975 | 0.965 | 0.946 | 0.898 | 0.847 | 0.749 | 0.571 | 0.257 | 0.041 | 0 | 0 | 0 | 0 | 0 | 0 | 0 | 0.3145596 | 0.3319556 | [11 empty] | 20200314
◎ | 214 | MC-TAFD317 | 881-372 | 1.8812 | 37.17 | 37.169 | 0.023708 | 1.88683 | 36.92 | 36.922 | 0.024019 | 1.8467 | 1.85425 | 1.85712 | 1.86258 | 1.86656 | 1.87034 | 1.87421 | 1.87531 | 1.87634 | 1.88099 | 1.8812 | 1.88683 | 1.89792 | 1.89932 | 1.91159 | 1.92336 | 1.94438 |  | 3.4245278 | 0 | -1.3070182 | -2 | 3.7836322 | -2 | 1.0784823 | -3 | -2.6774386 | -6 | 4.486266 | -6 | 0.017084 | 0.007648 | 0.006991 | 0.016717 | 0.013674 | 0.018181 | 0.011519 | 0.0125 | 0.012266 | 0.7206 | 0.398 | 0.1595 | 0.1631 | 0.2949 | 0.2373 | 0.4679 | 0.5768 | 0.4963 | 0.8868 | 0.7569 | 0.3929 | 0.1575 | 0.2066 | 0.2454 | 0.2342 | 0.5204 | 0.5107 | 0.4899 | 0.8753 | 0.001 | 0.0006 | -0.0052 | -0.0047 | -0.0289 | 1 | 2 | 3 | 1 | 1 | 2 | 1 | 583 | 631 | 560 | 585 | 671 | 63 | 64 | 65 | 66 | 66 | 67 | 67 | 67 | 68 | 68 | 69 | 69 | 69 | 70 | 71 | 72 | 73 | 74 | 75 | 67 | 85 | 0.783 | 0.435 | 665 | 7 | 70 | 118 | 45 | 0.302 |  | 3.48e-06 | 7.12e-09 | -1.62e-11 | 9.34e-07 | 7.33e-10 | 0.214 | 9.5 | 9.6 | 9.7 | 9.8 | 10 | 10.1 | 10.3 | 10.4 | 10.6 | 10.7 | 6.9 | 7.3 | 7.7 | 8.1 | 8.5 | 8.8 | 9.1 | 9.4 | 9.6 | 9.8 | 8.6 | 8.6 | 8.6 | 8.7 | 8.8 | 9 | 9.1 | 9.2 | 9.3 | 9.4 | 5.9 | 6.3 | 6.7 | 7 | 7.3 | 7.6 | 7.9 | 8.1 | 8.3 | 8.5 | 7.6 | 7.5 | 7.6 | 7.6 | 7.7 | 7.8 | 7.9 | 8 | 8.1 | 8.1 | 5 | 5.3 | 5.7 | 6 | 6.2 | 6.5 | 6.7 | 6.9 | 7.1 | 7.2 | 7.5 | 7.4 | 7.5 | 7.5 | 7.6 | 7.7 | 7.8 | 7.8 | 7.9 | 8 | 4.9 | 5.2 | 5.5 | 5.8 | 6.1 | 6.4 | 6.6 | 6.8 | 7 | 7.1 | 6.6 | 6.6 | 6.6 | 6.6 | 6.7 | 6.7 | 6.8 | 6.8 | 6.9 | 6.9 | 4.1 | 4.4 | 4.7 | 5 | 5.2 | 5.4 | 5.6 | 5.8 | 5.9 | 6 | 6.2 | 6.2 | 6.2 | 6.2 | 6.2 | 6.3 | 6.3 | 6.4 | 6.4 | 6.4 | 3.7 | 4 | 4.3 | 4.5 | 4.8 | 5 | 5.2 | 5.3 | 5.5 | 5.5 | 5.9 | 5.8 | 5.8 | 5.8 | 5.9 | 5.9 | 5.9 | 5.9 | 6 | 6 | 3.4 | 3.7 | 3.9 | 4.2 | 4.4 | 4.6 | 4.8 | 4.9 | 5.1 | 5.1 | 5.8 | 5.8 | 5.7 | 5.8 | 5.8 | 5.8 | 5.9 | 5.9 | 5.9 | 5.9 | 3.3 | 3.6 | 3.9 | 4.1 | 4.3 | 4.5 | 4.7 | 4.9 | 5 | 5 | 5.8 | 5.7 | 5.7 | 5.7 | 5.7 | 5.7 | 5.8 | 5.8 | 5.8 | 5.8 | 3.2 | 3.5 | 3.8 | 4 | 4.3 | 4.5 | 4.6 | 4.8 | 4.9 | 5 | 5.5 | 5.4 | 5.4 | 5.4 | 5.4 | 5.5 | 5.5 | 5.5 | 5.5 | 5.5 | 3 | 3.3 | 3.5 | 3.8 | 4 | 4.2 | 4.3 | 4.5 | 4.6 | 4.6 | -2.4 | -2.5 | -2.6 | -2.6 | -2.7 | -2.8 | -2.8 | -2.9 | -3 | -3 | -2.4 | -2.5 | -2.6 | -2.6 | -2.7 | -2.8 | -2.9 | -2.9 | -3 | -3.1 | -2.4 | -2.5 | -2.5 | -2.6 | -2.7 | -2.8 | -2.8 | -2.9 | -3 | -3 | -2.4 | -2.5 | -2.6 | -2.6 | -2.7 | -2.8 | -2.8 | -2.9 | -3 | -3 | 132 | 133 | 135 | 137 | 1.63 | 5.34 |  | 390 | 345 | 382 | 345 | 1.87 | 1.96 | 0.933 | 0.961 | 0.989 | 0.995 | 0.998 | 0.999 | 0.999 | 0.999 | 0.999 | 0.999 | 0.999 | 0.999 | 0.999 | 0.999 | 0.999 | 0.999 | 0.999 | 0.999 | 0.999 | 0.999 | 0.999 | 0.999 | 0.999 | 0.999 | 0.999 | 0.999 | 0.997 | 0.996 | 0.995 | 0.993 | 0.989 | 0.98 | 0.97 | 0.952 | 0.916 | 0.831 | 0.656 | 0.296 | 0.031 | 0 |  |  |  |  | 0.841 | 0.906 | 0.972 | 0.988 | 0.995 | 0.998 | 0.998 | 0.998 | 0.999 | 0.999 | 0.999 | 0.999 | 0.999 | 0.999 | 0.999 | 0.999 | 0.999 | 0.999 | 0.998 | 0.999 | 0.998 | 0.998 | 0.998 | 0.997 | 0.997 | 0.997 | 0.993 | 0.991 | 0.987 | 0.982 | 0.973 | 0.951 | 0.927 | 0.884 | 0.802 | 0.63 | 0.349 | 0.048 | 0 | 0 |  |  |  |  | 0.707 | 0.82 | 0.945 | 0.976 | 0.991 | 0.995 | 0.996 | 0.995 | 0.997 | 0.998 | 0.998 | 0.998 | 0.997 | 0.998 | 0.998 | 0.998 | 0.998 | 0.998 | 0.997 | 0.997 | 0.997 | 0.997 | 0.996 | 0.995 | 0.994 | 0.994 | 0.987 | 0.982 | 0.974 | 0.965 | 0.947 | 0.905 | 0.86 | 0.782 | 0.643 | 0.397 | 0.122 | 0 | 0 | 0 | 0 | 0 | 0 | 0 | 0.314558 | 0.3320604 | [11 empty] | 20240501
Ref. | 215 | M-LAC8 | 713-539 | 1.713 | 53.94 | 53.938 | 0.013219 | 1.71615 | 53.7 | 53.705 | 0.013335 | 1.68899 | 1.69594 | 1.69814 | 1.7019 | 1.70441 | 1.70671 | 1.70899 | 1.70963 | 1.71022 | 1.71288 | 1.713 | 1.71615 | 1.72221 | 1.72296 | 1.72941 | 1.73539 | 1.74567 |  | 2.8817481 | 0 | -1.5730804 | -2 | 1.7690493 | -2 | 1.052669 | -3 | -9.909308 | -5 | 5.5248378 | -6 | 0.010846 | 0.004575 | 0.004012 | 0.009207 | 0.0072 | 0.011484 | 0.006526 | 0.006809 | 0.006446 | 0.8205 | 0.4744 | 0.1735 | 0.1726 | 0.3035 | 0.2384 | 0.4581 | 0.5447 | 0.4526 | 0.7776 | 0.8612 | 0.4703 | 0.172 | 0.2189 | 0.253 | 0.2364 | 0.5106 | 0.4834 | 0.4487 | 0.7708 | 0.0226 | 0.0038 | -0.0078 | -0.0066 | -0.0335 | 1 | 4 | 2 | 1 | 2 | 2 | 1 | 582 | 627 | 557 | 576 | 661 | [19 empty] | 63 | 79 | 0.913 | 0.578 | 675 | 7 | 70 | 119 | 46 | 0.287 | 107 | [126 empty] | 4.6 | 4.5 | 4.6 | 4.6 | 4.7 | 4.8 |  |  |  |  | 2.3 | 2.6 | 2.9 | 3.1 | 3.4 | 3.7 | [104 empty] | 142 | 143 | 143 | 141 | 1.78 | 3.9 | 370 |  | 290 | 352 | 288 | 0.45 | 0.42 | [50 empty] | 0.998 | 0.998 | 0.998 | 0.999 | 0.999 | 0.999 | 0.999 | 0.999 | 0.999 | 0.999 | 0.999 | 0.999 | 0.999 | 0.999 | 0.999 | 0.999 | 0.999 | 0.999 | 0.999 | 0.999 | 0.998 | 0.998 | 0.996 | 0.995 | 0.993 | 0.989 | 0.984 | 0.976 | 0.96 | 0.93 | 0.88 | 0.813 | 0.71 | 0.59 | 0.42 | 0.34 | 0.24 | 0 | [6 empty] | 0.996 | 0.996 | 0.996 | 0.999 | 0.999 | 0.998 | 0.998 | 0.998 | 0.998 | 0.998 | 0.998 | 0.998 | 0.998 | 0.999 | 0.998 | 0.998 | 0.998 | 0.997 | 0.997 | 0.998 | 0.997 | 0.995 | 0.993 | 0.99 | 0.986 | 0.977 | 0.968 | 0.952 | 0.922 | 0.86 | 0.78 | 0.66 | 0.51 | 0.35 | 0.17 | 0.11 | 0.05 | 0 | 0.3130841 | 0.3299021 | [11 empty] | 20190614
Ref. | 216 | MP-LAC8-30 | 713-540 | 1.7133 | 53.95 | 53.952 | 0.013221 | 1.71645 | 53.71 | 53.715 | 0.013338 | 1.68928 | 1.69623 | 1.69844 | 1.70219 | 1.70471 | 1.70701 | 1.70929 | 1.70993 | 1.71052 | 1.71318 | 1.7133 | 1.71645 | 1.72251 | 1.72326 | 1.72971 | 1.7357 | 1.74598 |  | 2.8827498 | 0 | -1.5740789 | -2 | 1.7707976 | -2 | 1.0483265 | -3 | -9.8332811 | -5 | 5.4828685 | -6 | 0.010849 | 0.004575 | 0.004013 | 0.009208 | 0.007203 | 0.011487 | 0.006528 | 0.00681 | 0.006448 | 0.8206 | 0.4745 | 0.1735 | 0.1725 | 0.3035 | 0.2385 | 0.458 | 0.5448 | 0.4527 | 0.7776 | 0.8612 | 0.4704 | 0.172 | 0.2188 | 0.253 | 0.2364 | 0.5106 | 0.4834 | 0.4487 | 0.7708 | 0.0227 | 0.0037 | -0.0077 | -0.0064 | -0.0333 | 1 | 4 | 2 | 1 | 2 | 2 | 1 | 582 | 627 | 557 | 576 | 661 | [19 empty] | 63 | 79 | 0.913 | 0.578 | 675 | 7 | 70 | 119 | 46 | 0.287 | 107 | [126 empty] | 4.6 | 4.5 | 4.6 | 4.6 | 4.7 | 4.8 |  |  |  |  | 2.3 | 2.6 | 2.9 | 3.1 | 3.4 | 3.7 | [104 empty] | 142 | 143 | 143 | 141 | 1.78 | 3.9 | 370 |  | 290 | 352 | 288 | 0.45 | 0.42 | [50 empty] | 0.998 | 0.998 | 0.998 | 0.999 | 0.999 | 0.999 | 0.999 | 0.999 | 0.999 | 0.999 | 0.999 | 0.999 | 0.999 | 0.999 | 0.999 | 0.999 | 0.999 | 0.999 | 0.999 | 0.999 | 0.998 | 0.998 | 0.996 | 0.995 | 0.993 | 0.989 | 0.984 | 0.976 | 0.96 | 0.93 | 0.88 | 0.813 | 0.71 | 0.59 | 0.42 | 0.34 | 0.24 | 0 | [6 empty] | 0.996 | 0.996 | 0.996 | 0.999 | 0.999 | 0.998 | 0.998 | 0.998 | 0.998 | 0.998 | 0.998 | 0.998 | 0.998 | 0.999 | 0.998 | 0.998 | 0.998 | 0.997 | 0.997 | 0.998 | 0.997 | 0.995 | 0.993 | 0.99 | 0.986 | 0.977 | 0.968 | 0.952 | 0.922 | 0.86 | 0.78 | 0.66 | 0.51 | 0.35 | 0.17 | 0.11 | 0.05 | 0 | 0.3130841 | 0.3299021 | [11 empty] | 20190614
Ref. | 217 | M-TAC60 | 755-512 | 1.75501 | 51.16 | 51.156 | 0.014759 | 1.75853 | 50.92 | 50.922 | 0.014896 | 1.7292 | 1.73634 | 1.73868 | 1.74273 | 1.74549 | 1.74802 | 1.75055 | 1.75126 | 1.75192 | 1.75488 | 1.75501 | 1.75853 | 1.76531 | 1.76616 | 1.77341 | 1.78015 | 1.79175 |  | 3.017866 | 0 | -1.5790934 | -2 | 2.1144702 | -2 | 9.3137389 | -4 | -6.9379914 | -5 | 4.02762 | -6 | 0.011868 | 0.005057 | 0.004463 | 0.010296 | 0.008095 | 0.012577 | 0.007271 | 0.007625 | 0.007249 | 0.8041 | 0.4615 | 0.1714 | 0.1712 | 0.3024 | 0.2383 | 0.4593 | 0.5485 | 0.4573 | 0.7858 | 0.8443 | 0.4572 | 0.1698 | 0.2172 | 0.252 | 0.2361 | 0.5119 | 0.4866 | 0.4531 | 0.7786 | 0.0192 | 0.0037 | -0.0092 | -0.0078 | -0.0452 | 1 | 4 | 1 | 1 | 2 | 2 | 1 | 622 | 662 | 596 | 613 | 690 | [19 empty] | 62 | 77 | 0.87 | 0.5 | 705 | 7 | 60 | 125 | 48.4 | 0.29 | 118 | [126 empty] | 4.5 | 4.6 | 4.6 | 4.7 | 4.8 | 4.9 |  |  |  |  | 2.2 | 2.6 | 2.9 | 3.2 | 3.5 | 3.7 | [104 empty] | 144 | 145 | 146 | 145 | 1.55 | 4.41 | 380 |  | 290 | 355 | 288 | 0.46 | 0.46 | 0.874 | 0.916 | 0.978 | 0.993 | 0.998 | 0.999 | 0.998 | 0.998 | 0.998 | 0.999 | 0.999 | 0.999 | 0.999 | 0.999 | 0.999 | 0.999 | 0.999 | 0.998 | 0.999 | 0.999 | 0.999 | 0.999 | 0.999 | 0.999 | 0.999 | 0.999 | 0.999 | 0.999 | 0.999 | 0.998 | 0.997 | 0.995 | 0.992 | 0.988 | 0.981 | 0.967 | 0.945 | 0.913 | 0.868 | 0.799 | 0.699 | 0.643 | 0.573 | 0.453 | 0.715 | 0.804 | 0.946 | 0.983 | 0.995 | 0.999 | 0.996 | 0.996 | 0.996 | 0.998 | 0.998 | 0.998 | 0.998 | 0.998 | 0.998 | 0.998 | 0.997 | 0.996 | 0.998 | 0.999 | 0.999 | 0.999 | 0.999 | 0.999 | 0.999 | 0.999 | 0.999 | 0.999 | 0.998 | 0.996 | 0.993 | 0.988 | 0.981 | 0.971 | 0.953 | 0.92 | 0.868 | 0.796 | 0.702 | 0.571 | 0.409 | 0.331 | 0.249 | 0.138 | 0.511 | 0.647 | 0.894 | 0.967 | 0.99 | 0.998 | 0.996 | 0.996 | 0.993 | 0.995 | 0.995 | 0.996 | 0.996 | 0.996 | 0.996 | 0.996 | 0.995 | 0.993 | 0.996 | 0.999 | 0.997 | 0.998 | 0.999 | 0.999 | 0.999 | 0.999 | 0.999 | 0.998 | 0.995 | 0.992 | 0.987 | 0.975 | 0.963 | 0.943 | 0.908 | 0.847 | 0.754 | 0.634 | 0.493 | 0.326 | 0.167 | 0.109 | 0.062 | 0.019 | 0.3130636 | 0.3298155 | [11 empty] | 20210517
Ref. | 218 | MP-TAC60-90 | 756-512 | 1.75591 | 51.18 | 51.175 | 0.014771 | 1.75943 | 50.94 | 50.938 | 0.014909 | 1.73009 | 1.73723 | 1.73957 | 1.74362 | 1.74638 | 1.74892 | 1.75145 | 1.75215 | 1.75282 | 1.75578 | 1.75591 | 1.75943 | 1.76622 | 1.76706 | 1.77431 | 1.78107 | 1.79267 |  | 3.0209214 | 0 | -1.57801 | -2 | 2.114253 | -2 | 9.5556554 | -4 | -7.4489819 | -5 | 4.360632 | -6 | 0.011876 | 0.005062 | 0.004468 | 0.010303 | 0.008099 | 0.012585 | 0.007279 | 0.00763 | 0.007252 | 0.804 | 0.4613 | 0.1715 | 0.1712 | 0.3025 | 0.2383 | 0.4592 | 0.5483 | 0.457 | 0.7859 | 0.8441 | 0.457 | 0.1699 | 0.2172 | 0.2521 | 0.2361 | 0.5118 | 0.4864 | 0.4527 | 0.7786 | 0.019 | 0.0037 | -0.0094 | -0.0079 | -0.0453 | 1 | 4 | 1 | 1 | 2 | 2 | 1 | 622 | 662 | 596 | 613 | 690 | [19 empty] | 62 | 77 | 0.87 | 0.5 | 705 | 7 | 60 | 125 | 48.4 | 0.29 | 118 | [126 empty] | 4.5 | 4.6 | 4.6 | 4.7 | 4.8 | 4.9 |  |  |  |  | 2.2 | 2.6 | 2.9 | 3.2 | 3.5 | 3.7 | [104 empty] | 144 | 145 | 146 | 145 | 1.55 | 4.41 | 380 |  | 290 | 355 | 288 | 0.46 | 0.46 | 0.874 | 0.916 | 0.978 | 0.993 | 0.998 | 0.999 | 0.998 | 0.998 | 0.998 | 0.999 | 0.999 | 0.999 | 0.999 | 0.999 | 0.999 | 0.999 | 0.999 | 0.998 | 0.999 | 0.999 | 0.999 | 0.999 | 0.999 | 0.999 | 0.999 | 0.999 | 0.999 | 0.999 | 0.999 | 0.998 | 0.997 | 0.995 | 0.992 | 0.988 | 0.981 | 0.967 | 0.945 | 0.913 | 0.868 | 0.799 | 0.699 | 0.643 | 0.573 | 0.453 | 0.715 | 0.804 | 0.946 | 0.983 | 0.995 | 0.999 | 0.996 | 0.996 | 0.996 | 0.998 | 0.998 | 0.998 | 0.998 | 0.998 | 0.998 | 0.998 | 0.997 | 0.996 | 0.998 | 0.999 | 0.999 | 0.999 | 0.999 | 0.999 | 0.999 | 0.999 | 0.999 | 0.999 | 0.998 | 0.996 | 0.993 | 0.988 | 0.981 | 0.971 | 0.953 | 0.92 | 0.868 | 0.796 | 0.702 | 0.571 | 0.409 | 0.331 | 0.249 | 0.138 | 0.511 | 0.647 | 0.894 | 0.967 | 0.99 | 0.998 | 0.996 | 0.996 | 0.993 | 0.995 | 0.995 | 0.996 | 0.996 | 0.996 | 0.996 | 0.996 | 0.995 | 0.993 | 0.996 | 0.999 | 0.997 | 0.998 | 0.999 | 0.999 | 0.999 | 0.999 | 0.999 | 0.998 | 0.995 | 0.992 | 0.987 | 0.975 | 0.963 | 0.943 | 0.908 | 0.847 | 0.754 | 0.634 | 0.493 | 0.326 | 0.167 | 0.109 | 0.062 | 0.019 | 0.3130636 | 0.3298155 | [11 empty] | 20210517
Ref. | 219 | M-FDS1 | 923-209 | 1.92286 | 20.88 | 20.881 | 0.044196 | 1.93323 | 20.71 | 20.711 | 0.04506 | 1.86666 | 1.87753 | 1.88192 | 1.89061 | 1.89721 | 1.90364 | 1.91036 | 1.9123 | 1.91412 | 1.92248 | 1.92286 | 1.93323 | 1.95456 | 1.95736 | 1.98271 | 2.00891 | 2.06116 |  | 3.4984224 | 0 | -1.689542 | -2 | 5.7567078 | -2 | 5.1693668 | -3 | -3.996631 | -4 | 6.2368582 | -5 | 0.028443 | 0.013149 | 0.012498 | 0.031698 | 0.028152 | 0.030376 | 0.020937 | 0.024123 | 0.025355 | 0.6436 | 0.346 | 0.1455 | 0.152 | 0.2828 | 0.2347 | 0.4825 | 0.637 | 0.5929 | 1.1821 | 0.6741 | 0.3394 | 0.1427 | 0.192 | 0.2345 | 0.2302 | 0.5354 | 0.5627 | 0.5815 | 0 | 0.0001 | -0.0046 | 0.03 | 0.0263 | 0 | 1 | 1 | 1 | 2 | 2 | 1 | 1 | 468 | 519 | 444 | 465 | 558 | [19 empty] | 88 | 111 | 0.787 | 0.488 | 415 | 4 | 280 | 89 | 36 | 0.255 | 65 | [126 empty] | 2.3 | 2.5 | 2.7 | 3 | 3.2 | 3.5 |  |  |  |  | -0.3 | 0.3 | 0.8 | 1.3 | 1.8 | 2.2 | [104 empty] | 152 | 156 | 167 | 176 | 2.46 | 4.42 |  | 450 | 390 | 436 | 391 | 14.05 | 14.7 | [50 empty] | 0.998 | 0.998 | 0.999 | 0.999 | 0.999 | 0.999 | 0.999 | 0.999 | 0.999 | 0.999 | 0.999 | 0.998 | 0.998 | 0.998 | 0.998 | 0.998 | 0.997 | 0.997 | 0.996 | 0.992 | 0.976 | 0.965 | 0.947 | 0.907 | 0.801 | 0.457 | 0.181 | 0 | 0 | 0 | 0 | 0 | 0 | 0 | 0 | 0 | 0 | 0 | [6 empty] | 0.996 | 0.995 | 0.998 | 0.999 | 0.999 | 0.999 | 0.999 | 0.999 | 0.998 | 0.998 | 0.997 | 0.996 | 0.996 | 0.997 | 0.996 | 0.996 | 0.995 | 0.994 | 0.993 | 0.983 | 0.953 | 0.932 | 0.896 | 0.823 | 0.641 | 0.209 | 0.033 | 0 | 0 | 0 | 0 | 0 | 0 | 0 | 0 | 0 | 0 | 0 | 0.3239291 | 0.3471332 | [11 empty] | 20190614
Ref. | 220 | MP-FDS1 | 923-209 | 1.92286 | 20.88 | 20.881 | 0.044196 | 1.93323 | 20.71 | 20.711 | 0.04506 | 1.86666 | 1.87753 | 1.88192 | 1.89061 | 1.89721 | 1.90364 | 1.91036 | 1.9123 | 1.91412 | 1.92248 | 1.92286 | 1.93323 | 1.95456 | 1.95736 | 1.98271 | 2.00891 | 2.06116 |  | 3.4984224 | 0 | -1.689542 | -2 | 5.7567078 | -2 | 5.1693668 | -3 | -3.996631 | -4 | 6.2368582 | -5 | 0.028443 | 0.013149 | 0.012498 | 0.031698 | 0.028152 | 0.030376 | 0.020937 | 0.024123 | 0.025355 | 0.6436 | 0.346 | 0.1455 | 0.152 | 0.2828 | 0.2347 | 0.4825 | 0.637 | 0.5929 | 1.1821 | 0.6741 | 0.3394 | 0.1427 | 0.192 | 0.2345 | 0.2302 | 0.5354 | 0.5627 | 0.5815 | 0 | 0.0001 | -0.0046 | 0.03 | 0.0263 | 0 | 1 | 1 | 1 | 2 | 2 | 1 | 1 | 468 | 519 | 444 | 465 | 558 | [19 empty] | 88 | 111 | 0.787 | 0.488 | 415 | 4 | 280 | 89 | 36 | 0.255 | 65 | [126 empty] | 2.3 | 2.5 | 2.7 | 3 | 3.2 | 3.5 |  |  |  |  | -0.3 | 0.3 | 0.8 | 1.3 | 1.8 | 2.2 | [104 empty] | 152 | 156 | 167 | 176 | 2.46 | 4.42 |  | 450 | 390 | 436 | 391 | 14.05 | 14.7 | [50 empty] | 0.998 | 0.998 | 0.999 | 0.999 | 0.999 | 0.999 | 0.999 | 0.999 | 0.999 | 0.999 | 0.999 | 0.998 | 0.998 | 0.998 | 0.998 | 0.998 | 0.997 | 0.997 | 0.996 | 0.992 | 0.976 | 0.965 | 0.947 | 0.907 | 0.801 | 0.457 | 0.181 | 0 | 0 | 0 | 0 | 0 | 0 | 0 | 0 | 0 | 0 | 0 | [6 empty] | 0.996 | 0.995 | 0.998 | 0.999 | 0.999 | 0.999 | 0.999 | 0.999 | 0.998 | 0.998 | 0.997 | 0.996 | 0.996 | 0.997 | 0.996 | 0.996 | 0.995 | 0.994 | 0.993 | 0.983 | 0.953 | 0.932 | 0.896 | 0.823 | 0.641 | 0.209 | 0.033 | 0 | 0 | 0 | 0 | 0 | 0 | 0 | 0 | 0 | 0 | 0 | 0.3239291 | 0.3471332 | [11 empty] | 20190614
Ref. | 221 | M-LAF81 | 731-405 | 1.73077 | 40.5 | 40.502 | 0.018043 | 1.73505 | 40.25 | 40.248 | 0.018263 | 1.70273 | 1.70949 | 1.7119 | 1.71633 | 1.71947 | 1.72242 | 1.72541 | 1.72625 | 1.72704 | 1.73061 | 1.73077 | 1.73505 | 1.74345 | 1.74452 | 1.75376 | 1.76261 | 1.77837 |  | 2.9167886 | 0 | -1.2398199 | -2 | 2.6675237 | -2 | 6.5190504 | -4 | 4.6956175 | -6 | 2.691054 | -6 | 0.013507 | 0.005935 | 0.005357 | 0.012686 | 0.010311 | 0.014351 | 0.008796 | 0.009467 | 0.009247 | 0.7486 | 0.4197 | 0.1634 | 0.1655 | 0.2969 | 0.2374 | 0.4657 | 0.5715 | 0.4903 | 0.8735 | 0.7858 | 0.4146 | 0.1614 | 0.2098 | 0.2471 | 0.2345 | 0.5184 | 0.5063 | 0.4844 | 0.8629 | 0.0135 | 0.0029 | -0.005 | -0.004 | -0.0188 | 1 | 3 | 5 | 1 | 2 | 5 | 3 | 493 | 538 | 469 | 487 | 577 | [19 empty] | 89 | 113 | 1.188 | 0.795 | 545 | 5 | 120 | 111 | 43.1 | 0.287 | 102 | [126 empty] | 2.5 | 2.5 | 2.5 | 2.5 | 2.5 | 2.6 |  |  |  |  | 0.2 | 0.5 | 0.8 | 1 | 1.2 | 1.4 | [104 empty] | 99 | 100 | 101 | 102 | 2.03 | 3.22 | 405 |  | 335 | 395 | 334 | 1.7 | 1.81 | [44 empty] | 0.864 | 0.9 | 0.973 | 0.994 | 0.999 | 0.999 | 0.997 | 0.997 | 0.995 | 0.998 | 0.999 | 0.999 | 0.999 | 0.999 | 0.999 | 0.999 | 0.999 | 0.999 | 0.999 | 0.999 | 0.999 | 0.999 | 0.999 | 0.999 | 0.999 | 0.998 | 0.996 | 0.994 | 0.99 | 0.984 | 0.976 | 0.956 | 0.936 | 0.909 | 0.873 | 0.811 | 0.668 | 0.408 | 0.136 | 0 | 0 | 0 | 0 | 0 | 0.746 | 0.81 | 0.947 | 0.988 | 0.999 | 0.999 | 0.995 | 0.994 | 0.989 | 0.995 | 0.999 | 0.999 | 0.999 | 0.999 | 0.999 | 0.999 | 0.999 | 0.999 | 0.999 | 0.999 | 0.999 | 0.999 | 0.999 | 0.999 | 0.998 | 0.997 | 0.993 | 0.988 | 0.98 | 0.968 | 0.952 | 0.914 | 0.876 | 0.826 | 0.763 | 0.658 | 0.446 | 0.167 | 0.019 | 0 | 0 | 0 | 0 | 0 | 0.3144229 | 0.3319143 |  |  | L-LAM69 | 731-405 |  |  |  |  | D-LaF79 | 731-405 |  | 20190614
Ref. | 222 | MP-LAF81 | 731-405 | 1.73077 | 40.5 | 40.502 | 0.018043 | 1.73505 | 40.25 | 40.248 | 0.018263 | 1.70273 | 1.70949 | 1.7119 | 1.71633 | 1.71947 | 1.72242 | 1.72541 | 1.72625 | 1.72704 | 1.73061 | 1.73077 | 1.73505 | 1.74345 | 1.74452 | 1.75376 | 1.76261 | 1.77837 |  | 2.9167886 | 0 | -1.2398199 | -2 | 2.6675237 | -2 | 6.5190504 | -4 | 4.6956175 | -6 | 2.691054 | -6 | 0.013507 | 0.005935 | 0.005357 | 0.012686 | 0.010311 | 0.014351 | 0.008796 | 0.009467 | 0.009247 | 0.7486 | 0.4197 | 0.1634 | 0.1655 | 0.2969 | 0.2374 | 0.4657 | 0.5715 | 0.4903 | 0.8735 | 0.7858 | 0.4146 | 0.1614 | 0.2098 | 0.2471 | 0.2345 | 0.5184 | 0.5063 | 0.4844 | 0.8629 | 0.0135 | 0.0029 | -0.005 | -0.004 | -0.0188 | 1 | 3 | 5 | 1 | 2 | 5 | 3 | 493 | 538 | 469 | 487 | 577 | [19 empty] | 89 | 113 | 1.188 | 0.795 | 545 | 5 | 120 | 111 | 43.1 | 0.287 | 102 | [126 empty] | 2.5 | 2.5 | 2.5 | 2.5 | 2.5 | 2.6 |  |  |  |  | 0.2 | 0.5 | 0.8 | 1 | 1.2 | 1.4 | [104 empty] | 99 | 100 | 101 | 102 | 2.03 | 3.22 | 405 |  | 335 | 395 | 334 | 1.7 | 1.81 | [44 empty] | 0.864 | 0.9 | 0.973 | 0.994 | 0.999 | 0.999 | 0.997 | 0.997 | 0.995 | 0.998 | 0.999 | 0.999 | 0.999 | 0.999 | 0.999 | 0.999 | 0.999 | 0.999 | 0.999 | 0.999 | 0.999 | 0.999 | 0.999 | 0.999 | 0.999 | 0.998 | 0.996 | 0.994 | 0.99 | 0.984 | 0.976 | 0.956 | 0.936 | 0.909 | 0.873 | 0.811 | 0.668 | 0.408 | 0.136 | 0 | 0 | 0 | 0 | 0 | 0.746 | 0.81 | 0.947 | 0.988 | 0.999 | 0.999 | 0.995 | 0.994 | 0.989 | 0.995 | 0.999 | 0.999 | 0.999 | 0.999 | 0.999 | 0.999 | 0.999 | 0.999 | 0.999 | 0.999 | 0.999 | 0.999 | 0.999 | 0.999 | 0.998 | 0.997 | 0.993 | 0.988 | 0.98 | 0.968 | 0.952 | 0.914 | 0.876 | 0.826 | 0.763 | 0.658 | 0.446 | 0.167 | 0.019 | 0 | 0 | 0 | 0 | 0 | 0.3144229 | 0.3319143 | [11 empty] | 20190614
Ref. | 223 | M-NBF1 | 743-493 | 1.7433 | 49.33 | 49.326 | 0.015069 | 1.74689 | 49.07 | 49.073 | 0.01522 | 1.71791 | 1.72466 | 1.72693 | 1.73091 | 1.73367 | 1.73621 | 1.73876 | 1.73948 | 1.74015 | 1.74317 | 1.7433 | 1.74689 | 1.75383 | 1.7547 | 1.76216 | 1.76913 | 1.78114 |  | 2.975245 | 0 | -1.425016 | -2 | 2.140074 | -2 | 9.755337 | -4 | -6.97953 | -5 | 4.114924 | -6 | 0.011839 | 0.005098 | 0.004536 | 0.010533 | 0.00833 | 0.012558 | 0.007406 | 0.007814 | 0.00746 | 0.7857 | 0.4473 | 0.1688 | 0.1695 | 0.301 | 0.2382 | 0.4608 | 0.5528 | 0.4623 | 0.7973 | 0.8251 | 0.4429 | 0.1671 | 0.215 | 0.2508 | 0.2358 | 0.5134 | 0.4901 | 0.4577 | 0.7894 | 0.0093 | 0.0016 | -0.0077 | -0.0068 | -0.045 | 1 | 4 | 4 | 1 | 2 | 3 | 1 | 560 | 600 | 535 | 552 | 640 | [19 empty] | 57 | 73 | 0.891 | 0.565 | 665 | 7 | 70 | 111 | 42.3 | 0.307 | 109 | [126 empty] | 7.8 | 7.8 | 8 | 8.1 | 8.3 | 8.4 |  |  |  |  | 5.4 | 5.8 | 6.2 | 6.6 | 6.9 | 7.2 | [104 empty] | 135 | 135 | 135 | 135 | 2.26 | 4.25 | 370 |  | 285 | 345 | 282 | 0.4 | 0.41 | [44 empty] | 0.742 | 0.829 | 0.953 | 0.985 | 0.996 | 0.999 | 0.997 | 0.997 | 0.995 | 0.998 | 0.999 | 0.999 | 0.999 | 0.999 | 0.999 | 0.999 | 0.999 | 0.999 | 0.999 | 0.999 | 0.999 | 0.999 | 0.999 | 0.999 | 0.999 | 0.999 | 0.998 | 0.997 | 0.997 | 0.996 | 0.994 | 0.99 | 0.986 | 0.98 | 0.969 | 0.949 | 0.915 | 0.87 | 0.805 | 0.722 | 0.572 | 0.5 | 0.363 | 0.179 | 0.55 | 0.687 | 0.909 | 0.97 | 0.993 | 0.999 | 0.995 | 0.994 | 0.989 | 0.995 | 0.999 | 0.999 | 0.999 | 0.999 | 0.999 | 0.999 | 0.999 | 0.999 | 0.999 | 0.999 | 0.999 | 0.999 | 0.999 | 0.998 | 0.998 | 0.998 | 0.997 | 0.995 | 0.993 | 0.991 | 0.987 | 0.981 | 0.972 | 0.961 | 0.938 | 0.901 | 0.838 | 0.757 | 0.648 | 0.521 | 0.327 | 0.25 | 0.132 | 0.032 | 0.3131516 | 0.329861 |  |  | L-LAM60 | 743-493 | Q-LAF010S | 743-493 |  |  | D-LaF53 | 743-493 |  | 20190614
Ref. | 224 | MP-NBF1 | 743-493 | 1.7433 | 49.33 | 49.326 | 0.015069 | 1.74689 | 49.07 | 49.073 | 0.01522 | 1.71791 | 1.72466 | 1.72693 | 1.73091 | 1.73367 | 1.73621 | 1.73876 | 1.73948 | 1.74015 | 1.74317 | 1.7433 | 1.74689 | 1.75383 | 1.7547 | 1.76216 | 1.76913 | 1.78114 |  | 2.975245 | 0 | -1.425016 | -2 | 2.140074 | -2 | 9.755337 | -4 | -6.97953 | -5 | 4.114924 | -6 | 0.011839 | 0.005098 | 0.004536 | 0.010533 | 0.00833 | 0.012558 | 0.007406 | 0.007814 | 0.00746 | 0.7857 | 0.4473 | 0.1688 | 0.1695 | 0.301 | 0.2382 | 0.4608 | 0.5528 | 0.4623 | 0.7973 | 0.8251 | 0.4429 | 0.1671 | 0.215 | 0.2508 | 0.2358 | 0.5134 | 0.4901 | 0.4577 | 0.7894 | 0.0093 | 0.0016 | -0.0077 | -0.0068 | -0.045 | 1 | 4 | 4 | 1 | 2 | 3 | 1 | 560 | 600 | 535 | 552 | 640 | [19 empty] | 57 | 73 | 0.891 | 0.565 | 665 | 7 | 70 | 111 | 42.3 | 0.307 | 109 | [126 empty] | 7.8 | 7.8 | 8 | 8.1 | 8.3 | 8.4 |  |  |  |  | 5.4 | 5.8 | 6.2 | 6.6 | 6.9 | 7.2 | [104 empty] | 135 | 135 | 135 | 135 | 2.26 | 4.25 | 370 |  | 285 | 345 | 282 | 0.4 | 0.41 | [44 empty] | 0.742 | 0.829 | 0.953 | 0.985 | 0.996 | 0.999 | 0.997 | 0.997 | 0.995 | 0.998 | 0.999 | 0.999 | 0.999 | 0.999 | 0.999 | 0.999 | 0.999 | 0.999 | 0.999 | 0.999 | 0.999 | 0.999 | 0.999 | 0.999 | 0.999 | 0.999 | 0.998 | 0.997 | 0.997 | 0.996 | 0.994 | 0.99 | 0.986 | 0.98 | 0.969 | 0.949 | 0.915 | 0.87 | 0.805 | 0.722 | 0.572 | 0.5 | 0.363 | 0.179 | 0.55 | 0.687 | 0.909 | 0.97 | 0.993 | 0.999 | 0.995 | 0.994 | 0.989 | 0.995 | 0.999 | 0.999 | 0.999 | 0.999 | 0.999 | 0.999 | 0.999 | 0.999 | 0.999 | 0.999 | 0.999 | 0.999 | 0.999 | 0.998 | 0.998 | 0.998 | 0.997 | 0.995 | 0.993 | 0.991 | 0.987 | 0.981 | 0.972 | 0.961 | 0.938 | 0.901 | 0.838 | 0.757 | 0.648 | 0.521 | 0.327 | 0.25 | 0.132 | 0.032 | 0.3131516 | 0.329861 | [11 empty] | 20190614
Ref. | 225 | MC-NBF1 | 743-493 | 1.7433 | 49.33 | 49.326 | 0.015069 | 1.74689 | 49.07 | 49.073 | 0.01522 | 1.71791 | 1.72466 | 1.72693 | 1.73091 | 1.73367 | 1.73621 | 1.73876 | 1.73948 | 1.74015 | 1.74317 | 1.7433 | 1.74689 | 1.75383 | 1.7547 | 1.76216 | 1.76913 | 1.78114 |  | 2.975245 | 0 | -1.425016 | -2 | 2.140074 | -2 | 9.755337 | -4 | -6.97953 | -5 | 4.114924 | -6 | 0.011839 | 0.005098 | 0.004536 | 0.010533 | 0.00833 | 0.012558 | 0.007406 | 0.007814 | 0.00746 | 0.7857 | 0.4473 | 0.1688 | 0.1695 | 0.301 | 0.2382 | 0.4608 | 0.5528 | 0.4623 | 0.7973 | 0.8251 | 0.4429 | 0.1671 | 0.215 | 0.2508 | 0.2358 | 0.5134 | 0.4901 | 0.4577 | 0.7894 | 0.0093 | 0.0016 | -0.0077 | -0.0068 | -0.045 | 1 | 4 | 4 | 1 | 2 | 3 | 1 | 560 | 600 | 535 | 552 | 640 | [19 empty] | 57 | 73 | 0.891 | 0.565 | 665 | 7 | 70 | 111 | 42.3 | 0.307 | 109 | [126 empty] | 7.8 | 7.8 | 8 | 8.1 | 8.3 | 8.4 |  |  |  |  | 5.4 | 5.8 | 6.2 | 6.6 | 6.9 | 7.2 | [104 empty] | 135 | 135 | 135 | 135 | 2.26 | 4.25 | 360 |  | 275 | 333 | 270 | 0.13 | 0.16 | [50 empty] | 0.994 | 0.994 | 0.994 | 0.998 | 0.999 | 0.999 | 0.999 | 0.999 | 0.998 | 0.999 | 0.999 | 0.999 | 0.999 | 0.999 | 0.999 | 0.999 | 0.999 | 0.999 | 0.999 | 0.999 | 0.999 | 0.999 | 0.998 | 0.998 | 0.997 | 0.996 | 0.994 | 0.991 | 0.984 | 0.973 | 0.953 | 0.923 | 0.881 | 0.823 | 0.697 | 0.672 | 0.584 | 0.412 | [6 empty] | 0.989 | 0.988 | 0.988 | 0.996 | 0.997 | 0.997 | 0.997 | 0.997 | 0.997 | 0.997 | 0.998 | 0.999 | 0.999 | 0.999 | 0.999 | 0.999 | 0.999 | 0.999 | 0.999 | 0.998 | 0.998 | 0.997 | 0.997 | 0.996 | 0.995 | 0.992 | 0.988 | 0.981 | 0.969 | 0.946 | 0.909 | 0.852 | 0.775 | 0.677 | 0.486 | 0.451 | 0.341 | 0.17 | 0.3129113 | 0.3293218 | [11 empty] | 20190614
Ref. | 226 | MC-NBFD135 | 808-409 | 1.80834 | 40.92 | 40.922 | 0.019753 | 1.81303 | 40.67 | 40.668 | 0.019992 | 1.77754 | 1.78506 | 1.78772 | 1.79255 | 1.79599 | 1.79921 | 1.80247 | 1.8034 | 1.80426 | 1.80817 | 1.80834 | 1.81303 | 1.82223 | 1.82339 | 1.83346 | 1.84302 | 1.85989 |  | 3.1819698 | 0 | -1.4926522 | -2 | 2.8987649 | -2 | 1.2223654 | -3 | -5.2916688 | -5 | 4.7807227 | -6 | 0.014758 | 0.006486 | 0.005865 | 0.013888 | 0.011231 | 0.015681 | 0.009635 | 0.010357 | 0.010069 | 0.7471 | 0.4188 | 0.163 | 0.1653 | 0.2969 | 0.2376 | 0.4655 | 0.5686 | 0.4843 | 0.854 | 0.7844 | 0.4138 | 0.1611 | 0.2095 | 0.2472 | 0.2347 | 0.5181 | 0.5037 | 0.4785 | 0.8438 | 0.01 | 0.0018 | -0.0069 | -0.0061 | -0.0406 | 1 | 3 | 3 | 1 | 2 | 2 | 1 | 547 | 588 | 522 | 539 | 625 | [19 empty] | 62 | 80 | 0.794 | 0.463 | 595 | 6 | 70 | 113 | 43.4 | 0.303 | 105 | [126 empty] | 7.7 | 7.7 | 7.8 | 7.9 | 8 | 8.2 |  |  |  |  | 5.2 | 5.6 | 6 | 6.3 | 6.6 | 6.9 | [104 empty] | 136 | 136 | 138 | 138 | 2.32 | 4.67 | 395 |  | 335 | 366 | 335 | 0.81 | 0.84 | 0.896 | 0.932 | 0.98 | 0.995 | 0.999 | 0.999 | 0.999 | 0.999 | 0.999 | 0.999 | 0.999 | 0.999 | 0.999 | 0.999 | 0.999 | 0.999 | 0.999 | 0.999 | 0.999 | 0.999 | 0.999 | 0.999 | 0.999 | 0.999 | 0.999 | 0.999 | 0.999 | 0.999 | 0.998 | 0.997 | 0.996 | 0.992 | 0.989 | 0.982 | 0.968 | 0.935 | 0.853 | 0.677 | 0.386 | 0 | 0 | 0 | 0 | 0 | 0.76 | 0.84 | 0.952 | 0.987 | 0.997 | 0.999 | 0.998 | 0.998 | 0.999 | 0.999 | 0.999 | 0.999 | 0.999 | 0.999 | 0.999 | 0.999 | 0.999 | 0.999 | 0.999 | 0.999 | 0.999 | 0.999 | 0.999 | 0.999 | 0.999 | 0.999 | 0.998 | 0.997 | 0.994 | 0.993 | 0.989 | 0.981 | 0.972 | 0.956 | 0.921 | 0.844 | 0.671 | 0.376 | 0.092 | 0 | 0 | 0 | 0 | 0 | 0.577 | 0.705 | 0.906 | 0.974 | 0.995 | 0.999 | 0.997 | 0.997 | 0.997 | 0.999 | 0.999 | 0.999 | 0.999 | 0.999 | 0.999 | 0.999 | 0.999 | 0.999 | 0.998 | 0.999 | 0.998 | 0.999 | 0.999 | 0.999 | 0.999 | 0.999 | 0.995 | 0.994 | 0.989 | 0.985 | 0.978 | 0.963 | 0.945 | 0.914 | 0.848 | 0.713 | 0.451 | 0.142 | 0 | 0 | 0 | 0 | 0 | 0 | 0.3135819 | 0.3304823 | (P-LASF47) | (806-409) | L-LAH53 | 806-409 | (Q-LASF03S) | (806-407) | [5 empty] | 20210901
Ref. | 227 | M-TAF1 | 773-495 | 1.7725 | 49.46 | 49.462 | 0.015618 | 1.77622 | 49.2 | 49.203 | 0.015776 | 1.74719 | 1.7535 | 1.75571 | 1.75972 | 1.76254 | 1.76517 | 1.76781 | 1.76855 | 1.76925 | 1.77236 | 1.7725 | 1.77622 | 1.78342 | 1.78433 | 1.79208 | 1.79932 | 1.81179 |  | 3.070806 | 0 | -1.2276924 | -2 | 2.456566 | -2 | 4.7436648 | -4 | 5.432616 | -7 | 6.5976661 | -7 | 0.012094 | 0.005263 | 0.004696 | 0.010922 | 0.008651 | 0.012838 | 0.007672 | 0.008104 | 0.007749 | 0.7744 | 0.4374 | 0.1679 | 0.169 | 0.3007 | 0.2382 | 0.4611 | 0.5539 | 0.4639 | 0.7986 | 0.8138 | 0.433 | 0.1663 | 0.2145 | 0.2505 | 0.2358 | 0.5137 | 0.4912 | 0.4592 | 0.7906 | -0.0026 | 0.0001 | -0.0059 | -0.0054 | -0.0408 | 1 | 3 | 1 | 1 | 2 | 2 | 1 | 558 | 608 | 536 | 551 | 651 | [19 empty] | 76 | 90 | 0.921 | 0.49 | 565 | 6 | 80 | 122 | 47 | 0.297 | 95 | [126 empty] | 3.7 | 3.7 | 3.7 | 3.7 | 3.7 | 3.8 |  |  |  |  | 1.5 | 1.7 | 1.9 | 2.1 | 2.4 | 2.6 | [104 empty] | 137 | 137 | 138 | 138 | 1.34 | 4.83 | 370 |  | 285 | 347 | 280 | 0.31 | 0.28 | [50 empty] | 0.998 | 0.998 | 0.999 | 0.999 | 0.999 | 0.999 | 0.999 | 0.999 | 0.999 | 0.999 | 0.999 | 0.999 | 0.999 | 0.999 | 0.999 | 0.999 | 0.999 | 0.999 | 0.998 | 0.999 | 0.999 | 0.998 | 0.997 | 0.996 | 0.995 | 0.992 | 0.989 | 0.983 | 0.971 | 0.949 | 0.912 | 0.855 | 0.773 | 0.668 | 0.449 | 0.429 | 0.34 | 0.217 | [6 empty] | 0.997 | 0.996 | 0.997 | 0.998 | 0.998 | 0.998 | 0.998 | 0.998 | 0.998 | 0.998 | 0.998 | 0.999 | 0.999 | 0.998 | 0.998 | 0.998 | 0.998 | 0.997 | 0.997 | 0.998 | 0.997 | 0.996 | 0.994 | 0.992 | 0.99 | 0.985 | 0.978 | 0.966 | 0.942 | 0.9 | 0.831 | 0.731 | 0.598 | 0.446 | 0.202 | 0.184 | 0.116 | 0.047 | 0.312972 | 0.3296941 | [6 empty] | (K-LaFK50) | (772-500) | (D-LaF50) | (774-496) |  | 20190614
Ref. | 228 | MC-TAF1 | 773-495 | 1.7725 | 49.46 | 49.462 | 0.015618 | 1.77622 | 49.2 | 49.203 | 0.015776 | 1.74719 | 1.7535 | 1.75571 | 1.75972 | 1.76254 | 1.76517 | 1.76781 | 1.76855 | 1.76925 | 1.77236 | 1.7725 | 1.77622 | 1.78342 | 1.78433 | 1.79208 | 1.79932 | 1.81179 |  | 3.070806 | 0 | -1.2276924 | -2 | 2.456566 | -2 | 4.7436648 | -4 | 5.432616 | -7 | 6.5976661 | -7 | 0.012094 | 0.005263 | 0.004696 | 0.010922 | 0.008651 | 0.012838 | 0.007672 | 0.008104 | 0.007749 | 0.7744 | 0.4374 | 0.1679 | 0.169 | 0.3007 | 0.2382 | 0.4611 | 0.5539 | 0.4639 | 0.7986 | 0.8138 | 0.433 | 0.1663 | 0.2145 | 0.2505 | 0.2358 | 0.5137 | 0.4912 | 0.4592 | 0.7906 | -0.0026 | 0.0001 | -0.0059 | -0.0054 | -0.0408 | 1 | 3 | 1 | 1 | 2 | 2 | 1 | 558 | 608 | 536 | 551 | 651 | [19 empty] | 76 | 90 | 0.921 | 0.49 | 565 | 6 | 80 | 122 | 47 | 0.297 | 95 | [126 empty] | 3.7 | 3.7 | 3.7 | 3.7 | 3.7 | 3.8 |  |  |  |  | 1.5 | 1.7 | 1.9 | 2.1 | 2.4 | 2.6 | [104 empty] | 137 | 137 | 138 | 138 | 1.34 | 4.83 | 370 |  | 285 | 347 | 280 | 0.31 | 0.28 | [50 empty] | 0.998 | 0.998 | 0.999 | 0.999 | 0.999 | 0.999 | 0.999 | 0.999 | 0.999 | 0.999 | 0.999 | 0.999 | 0.999 | 0.999 | 0.999 | 0.999 | 0.999 | 0.999 | 0.998 | 0.999 | 0.999 | 0.998 | 0.997 | 0.996 | 0.995 | 0.992 | 0.989 | 0.983 | 0.971 | 0.949 | 0.912 | 0.855 | 0.773 | 0.668 | 0.449 | 0.429 | 0.34 | 0.217 | [6 empty] | 0.997 | 0.996 | 0.997 | 0.998 | 0.998 | 0.998 | 0.998 | 0.998 | 0.998 | 0.998 | 0.998 | 0.999 | 0.999 | 0.998 | 0.998 | 0.998 | 0.998 | 0.997 | 0.997 | 0.998 | 0.997 | 0.996 | 0.994 | 0.992 | 0.99 | 0.985 | 0.978 | 0.966 | 0.942 | 0.9 | 0.831 | 0.731 | 0.598 | 0.446 | 0.202 | 0.184 | 0.116 | 0.047 | 0.312972 | 0.3296941 | [11 empty] | 20190614
Ref.※ | 229 | M-TAFD405 | 952-298 | 1.9515 | 29.83 | 29.829 | 0.031898 | 1.95904 | 29.61 | 29.613 | 0.032386 | 1.9075 | 1.91666 | 1.92023 | 1.92713 | 1.93224 | 1.93716 | 1.94223 | 1.94367 | 1.94504 | 1.95122 | 1.9515 | 1.95904 | 1.97413 | 1.97606 | 1.99312 | 2.00988 | 2.04094 |  | 3.6542352 | 0 | -1.5688325 | -2 | 4.8094089 | -2 | 2.6498065 | -3 | -1.3971852 | -4 | 1.9581201 | -5 | 0.021999 | 0.009984 | 0.00927 | 0.022628 | 0.018998 | 0.023446 | 0.015367 | 0.017019 | 0.017063 | 0.6897 | 0.3767 | 0.154 | 0.159 | 0.2906 | 0.2365 | 0.4729 | 0.5956 | 0.5253 | 0.9738 | 0.724 | 0.371 | 0.1517 | 0.2013 | 0.2416 | 0.2329 | 0.5255 | 0.5269 | 0.5174 | 0.9591 | 0.0044 | 0 | 0.0011 | 0.001 | 0.0222 | 1 | 2 | 1 | 1 | 1 | 1 | 1 | 597 | 637 | 569 | 590 | 671 | [19 empty] | 60 | 76 | 0.8 | 0.395 | 595 | 6 | 70 | 112 | 42.7 | 0.31 | 94 | [126 empty] | 7.4 | 7.5 | 7.6 | 7.6 | 7.6 | 7.7 |  |  |  |  | 4.8 | 5.3 | 5.7 | 5.9 | 6.1 | 6.3 | [104 empty] | 177 | 179 | 185 | 191 | 2.01 | 5.45 |  | 435 | 365 | 415 | 364 | 6.55 | 7.01 | 0.936 | 0.965 | 0.992 | 0.997 | 0.999 | 0.999 | 0.999 | 0.999 | 0.999 | 0.999 | 0.999 | 0.999 | 0.999 | 0.999 | 0.999 | 0.999 | 0.999 | 0.999 | 0.999 | 0.999 | 0.999 | 0.999 | 0.999 | 0.999 | 0.999 | 0.998 | 0.993 | 0.989 | 0.984 | 0.976 | 0.962 | 0.93 | 0.897 | 0.833 | 0.701 | 0.43 | 0.069 | 0 | 0 | 0 | 0 | 0 | 0 | 0 | 0.847 | 0.914 | 0.979 | 0.992 | 0.998 | 0.999 | 0.999 | 0.999 | 0.999 | 0.999 | 0.999 | 0.999 | 0.999 | 0.999 | 0.998 | 0.998 | 0.998 | 0.997 | 0.997 | 0.999 | 0.999 | 0.999 | 0.999 | 0.998 | 0.998 | 0.995 | 0.982 | 0.973 | 0.961 | 0.942 | 0.907 | 0.833 | 0.761 | 0.634 | 0.411 | 0.121 | 0 | 0 | 0 | 0 | 0 | 0 | 0 | 0 | 0.717 | 0.836 | 0.958 | 0.984 | 0.997 | 0.998 | 0.998 | 0.998 | 0.998 | 0.999 | 0.998 | 0.998 | 0.997 | 0.997 | 0.997 | 0.997 | 0.996 | 0.994 | 0.995 | 0.999 | 0.999 | 0.998 | 0.998 | 0.996 | 0.996 | 0.989 | 0.965 | 0.947 | 0.924 | 0.887 | 0.822 | 0.694 | 0.58 | 0.402 | 0.169 | 0.015 | 0 | 0 | 0 | 0 | 0 | 0 | 0 | 0 | 0.3197478 | 0.3396086 | [10 empty] | 形状につきましては御相談ください。 | 20210517
Ref.※ | 230 | MP-TAFD405 | 952-298 | 1.9515 | 29.83 | 29.829 | 0.031898 | 1.95904 | 29.61 | 29.613 | 0.032386 | 1.9075 | 1.91666 | 1.92023 | 1.92713 | 1.93224 | 1.93716 | 1.94223 | 1.94367 | 1.94504 | 1.95122 | 1.9515 | 1.95904 | 1.97413 | 1.97606 | 1.99312 | 2.00988 | 2.04094 |  | 3.6542352 | 0 | -1.5688325 | -2 | 4.8094089 | -2 | 2.6498065 | -3 | -1.3971852 | -4 | 1.9581201 | -5 | 0.021999 | 0.009984 | 0.00927 | 0.022628 | 0.018998 | 0.023446 | 0.015367 | 0.017019 | 0.017063 | 0.6897 | 0.3767 | 0.154 | 0.159 | 0.2906 | 0.2365 | 0.4729 | 0.5956 | 0.5253 | 0.9738 | 0.724 | 0.371 | 0.1517 | 0.2013 | 0.2416 | 0.2329 | 0.5255 | 0.5269 | 0.5174 | 0.9591 | 0.0044 | 0 | 0.0011 | 0.001 | 0.0222 | 1 | 2 | 1 | 1 | 1 | 1 | 1 | 597 | 637 | 569 | 590 | 671 | [19 empty] | 60 | 76 | 0.8 | 0.395 | 595 | 6 | 70 | 112 | 42.7 | 0.31 | 94 | [126 empty] | 7.4 | 7.5 | 7.6 | 7.6 | 7.6 | 7.7 |  |  |  |  | 4.8 | 5.3 | 5.7 | 5.9 | 6.1 | 6.3 | [104 empty] | 177 | 179 | 185 | 191 | 2.01 | 5.45 |  | 435 | 365 | 415 | 364 | 6.55 | 7.01 | 0.936 | 0.965 | 0.992 | 0.997 | 0.999 | 0.999 | 0.999 | 0.999 | 0.999 | 0.999 | 0.999 | 0.999 | 0.999 | 0.999 | 0.999 | 0.999 | 0.999 | 0.999 | 0.999 | 0.999 | 0.999 | 0.999 | 0.999 | 0.999 | 0.999 | 0.998 | 0.993 | 0.989 | 0.984 | 0.976 | 0.962 | 0.93 | 0.897 | 0.833 | 0.701 | 0.43 | 0.069 | 0 | 0 | 0 | 0 | 0 | 0 | 0 | 0.847 | 0.914 | 0.979 | 0.992 | 0.998 | 0.999 | 0.999 | 0.999 | 0.999 | 0.999 | 0.999 | 0.999 | 0.999 | 0.999 | 0.998 | 0.998 | 0.998 | 0.997 | 0.997 | 0.999 | 0.999 | 0.999 | 0.999 | 0.998 | 0.998 | 0.995 | 0.982 | 0.973 | 0.961 | 0.942 | 0.907 | 0.833 | 0.761 | 0.634 | 0.411 | 0.121 | 0 | 0 | 0 | 0 | 0 | 0 | 0 | 0 | 0.717 | 0.836 | 0.958 | 0.984 | 0.997 | 0.998 | 0.998 | 0.998 | 0.998 | 0.999 | 0.998 | 0.998 | 0.997 | 0.997 | 0.997 | 0.997 | 0.996 | 0.994 | 0.995 | 0.999 | 0.999 | 0.998 | 0.998 | 0.996 | 0.996 | 0.989 | 0.965 | 0.947 | 0.924 | 0.887 | 0.822 | 0.694 | 0.58 | 0.402 | 0.169 | 0.015 | 0 | 0 | 0 | 0 | 0 | 0 | 0 | 0 | 0.3197478 | 0.3396086 | [10 empty] | 形状につきましては御相談ください。 | 20210517

## glass_data_sheet
ガラスレンズ用プレス品硝種 ガラス研磨レンズ用硝種 | [47 empty] | 推奨硝種 | [7 empty] | 1
Glass Lens Pressed Blanks Glass Polished Lens | [47 empty] | Recommended Glass Type
FCD1 | [12 empty] | 497-816 | [11 empty] | nd＝ |  | 1.49700 |  |  |  |  | νd＝ |  |  | 81.61 |  |  |  |  | ( | 81.609 |  |  |  | ) | nF - nC ＝ | [6 empty] | 0.006090
[25 empty] | ne＝ |  | 1.49845 |  |  |  |  | νe＝ |  |  | 81.21 |  |  |  |  | ( | 81.207 |  |  |  | ) | nF' - nC'＝ | [6 empty] | 0.006138
屈 折 率 |  |  | Refractive Index | [8 empty] | 部 分 分 散 | [8 empty] | Partial dispersions | [8 empty] | 比 重 | [5 empty] | Specific Gravity | [9 empty] | 内 部 透 過 率 |  |  |  |  | Internal Transmittance
| λ(nm) | [10 empty] | ｎC -ｎt | [9 empty] | 0.005057 | [7 empty] | d | [10 empty] | 3.70 |  |  |  |  | λ(nm) |  |  | τ2mm |  |  |  | τ5mm |  | τ10mm
ｎ1529.6 | 1529.6 | [5 empty] | 1.48598 |  |  |  |  | ｎd -ｎC | [9 empty] | 0.001860 | [23 empty] | 2500 |  |  | 0.999 |  |  |  | 0.999 |  | 0.999
ｎ1128.64 | 1128.64 | [5 empty] | 1.48907 |  |  |  |  | ｎF -ｎd | [9 empty] | 0.004230 | [7 empty] | 化 学 的 性 質 | [7 empty] | Chemical Properties | [7 empty] | 2400 |  |  | 0.999 |  |  |  | 0.999 |  | 0.999
ｎt | 1013.98 | [5 empty] | 1.49008 |  |  |  |  | ｎg -ｎF | [9 empty] | 0.003282 | [7 empty] | ＤW | [10 empty] | 2 |  |  |  |  | 2200 |  |  | 0.999 |  |  |  | 0.999 |  | 0.999
ｎs | 852.11 | [5 empty] | 1.49182 |  |  |  |  | ｎC' -ｎt | [9 empty] | 0.005354 | [7 empty] | ＤA | [10 empty] | 3 |  |  |  |  | 2000 |  |  | 0.999 |  |  |  | 0.999 |  | 0.999
ｎA' | 768.195 | [5 empty] | 1.49300 |  |  |  |  | ｎe -ｎC' | [9 empty] | 0.003016 | [7 empty] | ＴBlue | [10 empty] | 4 |  |  |  |  | 1800 |  |  | 0.999 |  |  |  | 0.999 |  | 0.999
ｎr | 706.519 | [5 empty] | 1.49408 |  |  |  |  | ｎF'-ｎe | [9 empty] | 0.003122 | [7 empty] | ＤNaOH | [10 empty] | 5 |  |  |  |  | 1600 |  |  | 0.999 |  |  |  | 0.999 |  | 0.999
ｎC | 656.273 | [5 empty] | 1.49514 |  |  |  |  | ｎg -ｎF' | [9 empty] | 0.002937 | [7 empty] | ＤSTPP | [10 empty] | 5 |  |  |  |  | 1550 |  |  | 0.999 |  |  |  | 0.999 |  | 0.999
ｎC' | 643.847 | [5 empty] | 1.49543 | [22 empty] | Ｄ0 | [10 empty] | 5 |  |  |  |  | 1500 |  |  | 0.999 |  |  |  | 0.999 |  | 0.999
ｎ633 | 632.8 | [5 empty] | 1.49571 |  |  |  |  | 部分分散比 | [6 empty] | Partial dispersion rates | [10 empty] | ＤH | [15 empty] | 1400 |  |  | 0.999 |  |  |  | 0.999 |  | 0.999
ｎD | 589.294 | [5 empty] | 1.49694 |  |  |  |  | ＰC_t |  |  |  | 0.8304 | [5 empty] | Ｐ'C'_t |  |  |  | 0.8723 | [19 empty] | 1300 |  |  | 0.999 |  |  |  | 0.999 |  | 0.999
ｎd | 587.562 | [5 empty] | 1.49700 |  |  |  |  | Ｐd_C |  |  |  | 0.3054 | [5 empty] | Ｐ'd_C' |  |  |  | 0.2546 |  |  |  | 熱 的 性 質 | [7 empty] | Thermal Properties | [7 empty] | 1200 |  |  | 0.999 |  |  |  | 0.999 |  | 0.999
ｎe | 546.074 | [5 empty] | 1.49845 |  |  |  |  | Ｐe_d |  |  |  | 0.2386 | [5 empty] | Ｐ'e_d |  |  |  | 0.2367 |  |  |  | Ｔg(℃) | [10 empty] | 457 |  |  |  |  | 1100 |  |  | 0.999 |  |  |  | 0.999 |  | 0.999
ｎF | 486.133 | [5 empty] | 1.50123 |  |  |  |  | ＰF_e |  |  |  | 0.4560 | [5 empty] | Ｐ'F'_e |  |  |  | 0.5086 |  |  |  | Ｔs(℃) | [10 empty] | 490 |  |  |  |  | 1060 |  |  | 0.999 |  |  |  | 0.999 |  | 0.999
ｎF' | 479.991 | [5 empty] | 1.50157 |  |  |  |  | Ｐg_F |  |  |  | 0.5389 | [5 empty] | Ｐ'g_F' |  |  |  | 0.4785 |  |  |  | Ｔ1014.5(℃) | [10 empty] | 439 |  |  |  |  | 1050 |  |  | 0.999 |  |  |  | 0.999 |  | 0.999
ｎg | 435.834 | [5 empty] | 1.50451 |  |  |  |  | Ｐh_g |  |  |  | 0.4437 | [5 empty] | Ｐ'h_g |  |  |  | 0.4402 |  |  |  | Ｔ1013(℃) | [10 empty] | 450 |  |  |  |  | 1000 |  |  | 0.999 |  |  |  | 0.999 |  | 0.999
ｎh | 404.656 | [5 empty] | 1.50721 |  |  |  |  | Ｐi_h |  |  |  | 0.7452 | [5 empty] | Ｐ'i_h |  |  |  | 0.7393 |  |  |  | Ｔ107.6(℃) | [10 empty] | 560 |  |  |  |  | 950 |  |  | 0.999 |  |  |  | 0.999 |  | 0.998
ｎi | 365.015 | [5 empty] | 1.51175 | [22 empty] | α-30/+70℃(10-7/℃) | [10 empty] | 127 |  |  |  |  | 900 |  |  | 0.999 |  |  |  | 0.998 |  | 0.997
[12 empty] | 異 常 分 散 性 | [7 empty] | Anomalous dispersions | [9 empty] | α100/300℃(10-7/℃) | [10 empty] | 155 |  |  |  |  | 850 |  |  | 0.999 |  |  |  | 0.999 |  | 0.998
分 散 式 の 定 数 | [5 empty] | Constants of dispersion formula | [5 empty] | ⊿ＰC_t |  |  |  |  | -0.0968 | [12 empty] | λ[W/(m･K)] | [10 empty] | 0.837 |  |  |  |  | 830 |  |  | 0.999 |  |  |  | 0.999 |  | 0.999
[12 empty] | ⊿ＰC_A' |  |  |  |  | -0.0255 | [12 empty] | ＣP[kJ/(kg･K)] | [10 empty] | 0.636 |  |  |  |  | 800 |  |  | 0.999 |  |  |  | 0.999 |  | 0.999
Ａ0 | 2.2181132 | [10 empty] | ⊿Ｐg_d |  |  |  |  | 0.0475 | [28 empty] | 780 |  |  | 0.999 |  |  |  | 0.999 |  | 0.999
Ａ1 | -5.7994270 | [6 empty] | ×10 |  | -3 |  | ⊿Ｐg_F |  |  |  |  | 0.0374 | [12 empty] | 機 械 的 性 質 | [6 empty] | Mechanical Properties | [8 empty] | 750 |  |  | 0.999 |  |  |  | 0.999 |  | 0.999
Ａ2 | 8.3470679 | [6 empty] | ×10 |  | -3 |  | ⊿Ｐi_g |  |  |  |  | 0.1698 | [12 empty] | ＨK | [10 empty] | 345(3) |  |  |  |  | 700 |  |  | 0.999 |  |  |  | 0.999 |  | 0.999
Ａ3 | 6.5046523 | [6 empty] | ×10 |  | -5 | [19 empty] | ＦA | [10 empty] | 410 |  |  |  |  | 650 |  |  | 0.999 |  |  |  | 0.999 |  | 0.998
Ａ4 | 8.5142186 | [6 empty] | ×10 |  | -6 |  | 光 弾 性 定 数 | [7 empty] | Photoelastic Constant | [9 empty] | Ｅ(GPa) | [10 empty] | 80 |  |  |  |  | 600 |  |  | 0.999 |  |  |  | 0.999 |  | 0.999
Ａ5 | -5.8852269 | [6 empty] | ×10 |  | -7 |  | Ｂ(10-12/Pa) | [12 empty] | 0.74 |  |  |  |  | Ｇ(GPa) | [10 empty] | 31.1 |  |  |  |  | 550 |  |  | 0.999 |  |  |  | 0.999 |  | 0.999
[30 empty] | μ | [10 empty] | 0.280 |  |  |  |  | 500 |  |  | 0.999 |  |  |  | 0.999 |  | 0.998
[30 empty] | σb(MPa) | [10 empty] | 48 |  |  |  |  | 480 |  |  | 0.999 |  |  |  | 0.999 |  | 0.998
[46 empty] | 460 |  |  | 0.999 |  |  |  | 0.998 |  | 0.997
屈折率の温度係数 dｎ/dT (×10-6/℃) | [17 empty] | アッベ数の温度係数 dν/dT (×10-3/℃) | [20 empty] | 線膨張係数 α | [6 empty] | 440 |  |  | 0.999 |  |  |  | 0.998 |  | 0.996
Temperature Coefficient of Refractive Index | [17 empty] | Temperature Coefficient of Abbe-number | [20 empty] | (×10-7/℃) | [6 empty] | 420 |  |  | 0.999 |  |  |  | 0.998 |  | 0.996
|  | (℃) |  |  |  | dｎ/dT | [24 empty] | dν/dT | [7 empty] | Coefficient of Thermal Expansion | [6 empty] | 400 |  |  | 0.999 |  |  |  | 0.999 |  | 0.998
[6 empty] | ｎh |  |  | ｎg |  | ｎF' | ｎF |  |  | ｎe |  |  |  | ｎd |  |  | ｎ633 |  |  | ｎC' |  | ｎC |  | ｎr |  | νe |  | νd | [12 empty] | 390 |  |  | 0.999 |  |  |  | 0.998 |  | 0.997
[6 empty] | 404.66 |  |  | 435.84 |  | 479.99 | 486.13 |  |  | 546.07 |  |  |  | 587.56 |  |  | 632.8 |  |  | 643.85 |  | 656.27 |  | 706.52 |  | 546.07 |  | 587.56 | [5 empty] | (℃) |  |  |  | α |  |  | 380 |  |  | 0.999 |  |  |  | 0.998 |  | 0.996
dｎ/dT & dν/dT (rel.) |  | -40 |  | / | -20 | -4.7 |  |  | -4.8 |  | -4.9 | -4.9 |  |  | -5.1 |  |  |  | -5.1 |  |  | -5.2 |  |  | -5.2 |  | -5.2 |  | -5.2 |  | -4.3 |  | -4.3 | [12 empty] | 370 |  |  | 0.998 |  |  |  | 0.996 |  | 0.992
|  | -20 |  | / | 0 | -5.1 |  |  | -5.2 |  | -5.3 | -5.4 |  |  | -5.5 |  |  |  | -5.6 |  |  | -5.6 |  |  | -5.6 |  | -5.6 |  | -5.7 |  | -4.3 |  | -4.6 | [5 empty] | -40 | / | -30 |  | 114 |  |  | 360 |  |  | 0.996 |  |  |  | 0.990 |  | 0.981
|  | 0 |  | / | 20 | -5.4 |  |  | -5.6 |  | -5.7 | -5.7 |  |  | -5.9 |  |  |  | -5.9 |  |  | -6.0 |  |  | -6.0 |  | -6.0 |  | -6.0 |  | -4.6 |  | -4.6 | [5 empty] | -30 | / | -20 |  | 118 |  |  | 350 |  |  | 0.991 |  |  |  | 0.979 |  | 0.958
|  | 20 |  | / | 40 | -5.7 |  |  | -5.8 |  | -6.0 | -6.0 |  |  | -6.1 |  |  |  | -6.2 |  |  | -6.3 |  |  | -6.3 |  | -6.3 |  | -6.3 |  | -4.8 |  | -4.8 | [5 empty] | -20 | / | -10 |  | 121 |  |  | 340 |  |  | 0.981 |  |  |  | 0.952 |  | 0.907
|  | 40 |  | / | 60 | -6.0 |  |  | -6.1 |  | -6.3 | -6.3 |  |  | -6.4 |  |  |  | -6.5 |  |  | -6.5 |  |  | -6.6 |  | -6.6 |  | -6.6 |  | -4.8 |  | -4.8 | [5 empty] | -10 | / | 0 |  | 123 |  |  | 330 |  |  | 0.962 |  |  |  | 0.909 |  | 0.826
|  | 60 |  | / | 80 | -6.2 |  |  | -6.3 |  | -6.5 | -6.5 |  |  | -6.7 |  |  |  | -6.7 |  |  | -6.8 |  |  | -6.8 |  | -6.8 |  | -6.9 |  | -5.2 |  | -5.2 | [5 empty] | 0 | / | 10 |  | 125 |  |  | 320 |  |  | 0.926 |  |  |  | 0.825 |  | 0.680
|  | 80 |  | / | 100 | -6.4 |  |  | -6.5 |  | -6.7 | -6.7 |  |  | -6.9 |  |  |  | -6.9 |  |  | -7.0 |  |  | -7.0 |  | -7.0 |  | -7.1 |  | -5.2 |  | -5.2 | [5 empty] | 10 | / | 20 |  | 127 |  |  | 310 |  |  | 0.866 |  |  |  | 0.697 |  | 0.486
|  | 100 |  | / | 120 | -6.5 |  |  | -6.7 |  | -6.9 | -6.9 |  |  | -7.1 |  |  |  | -7.1 |  |  | -7.2 |  |  | -7.2 |  | -7.2 |  | -7.3 |  | -5.6 |  | -5.6 | [5 empty] | 20 | / | 30 |  | 129 |  |  | 300 |  |  | 0.777 |  |  |  | 0.533 |  | 0.284
|  | 120 |  | / | 140 | -6.7 |  |  | -6.9 |  | -7.0 | -7.1 |  |  | -7.2 |  |  |  | -7.3 |  |  | -7.4 |  |  | -7.4 |  | -7.4 |  | -7.5 |  | -5.8 |  | -5.8 | [5 empty] | 30 | / | 40 |  | 130 |  |  | 290 |  |  | 0.668 |  |  |  | 0.365 |  | 0.133
|  | 140 |  | / | 150 | -6.8 |  |  | -7.0 |  | -7.2 | -7.2 |  |  | -7.3 |  |  |  | -7.4 |  |  | -7.5 |  |  | -7.5 |  | -7.5 |  | -7.6 |  | -5.8 |  | -5.8 | [5 empty] | 40 | / | 50 |  | 131 |  |  | 280 |  |  | 0.554 |  |  |  | 0.228 |  | 0.052
dｎ/dT & dν/dT (abs.) |  | -40 |  | / | -20 | -6.8 |  |  | -6.9 |  | -7.0 | -7.0 |  |  | -7.1 |  |  |  | -7.2 |  |  | -7.2 |  |  | -7.2 |  | -7.2 |  | -7.3 |  | -4.1 |  | -4.1 | [5 empty] | 50 | / | 60 |  | 132
|  | -20 |  | / | 0 | -6.9 |  |  | -7.0 |  | -7.1 | -7.1 |  |  | -7.2 |  |  |  | -7.3 |  |  | -7.3 |  |  | -7.3 |  | -7.4 |  | -7.4 |  | -4.3 |  | -4.3 | [5 empty] | 60 | / | 70 |  | 133 |  |  | 着 色 度 | [6 empty] | Coloration Code
|  | 0 |  | / | 20 | -7.0 |  |  | -7.1 |  | -7.2 | -7.2 |  |  | -7.4 |  |  |  | -7.4 |  |  | -7.5 |  |  | -7.5 |  | -7.5 |  | -7.5 |  | -4.5 |  | -4.5 | [5 empty] | 70 | / | 80 |  | 135 |  |  | λ80(λ70)/λ5 | [7 empty] | 335/280
|  | 20 |  | / | 40 | -7.0 |  |  | -7.2 |  | -7.3 | -7.3 |  |  | -7.5 |  |  |  | -7.5 |  |  | -7.6 |  |  | -7.6 |  | -7.6 |  | -7.6 |  | -4.7 |  | -4.7 | [5 empty] | 80 | / | 90 |  | 136 |  |  | 着 色 度 (内部透過率) | [6 empty] | Coloration of Internal Transmittance
|  | 40 |  | / | 60 | -7.1 |  |  | -7.3 |  | -7.4 | -7.4 |  |  | -7.6 |  |  |  | -7.6 |  |  | -7.7 |  |  | -7.7 |  | -7.7 |  | -7.8 |  | -4.9 |  | -4.9 | [5 empty] | 90 | / | 100 |  | 137
|  | 60 |  | / | 80 | -7.2 |  |  | -7.4 |  | -7.5 | -7.5 |  |  | -7.7 |  |  |  | -7.8 |  |  | -7.8 |  |  | -7.8 |  | -7.8 |  | -7.9 |  | -5.1 |  | -5.1 | [5 empty] | 100 | / | 110 |  | 138 |  |  | λτ80/λτ5 | [7 empty] | 328/280
|  | 80 |  | / | 100 | -7.3 |  |  | -7.5 |  | -7.6 | -7.6 |  |  | -7.8 |  |  |  | -7.9 |  |  | -7.9 |  |  | -7.9 |  | -7.9 |  | -8.0 |  | -5.3 |  | -5.3 | [5 empty] | 110 | / | 120 |  | 140
|  | 100 |  | / | 120 | -7.4 |  |  | -7.5 |  | -7.7 | -7.7 |  |  | -7.9 |  |  |  | -8.0 |  |  | -8.0 |  |  | -8.0 |  | -8.0 |  | -8.1 |  | -5.5 |  | -5.5 | [5 empty] | 120 | / | 130 |  | 142 |  |  | C C I |  |  |  | Color Contribution Index
|  | 120 |  | / | 140 | -7.4 |  |  | -7.6 |  | -7.8 | -7.8 |  |  | -8.0 |  |  |  | -8.0 |  |  | -8.1 |  |  | -8.1 |  | -8.1 |  | -8.2 |  | -5.7 |  | -5.7 | [5 empty] | 130 | / | 140 |  | 144 |  |  | CCI(G) | [7 empty] | 0.09
|  | 140 |  | / | 150 | -7.5 |  |  | -7.7 |  | -7.8 | -7.9 |  |  | -8.0 |  |  |  | -8.1 |  |  | -8.2 |  |  | -8.2 |  | -8.2 |  | -8.3 |  | -5.8 |  | -5.9 | [5 empty] | 140 | / | 150 |  | 147 |  |  | CCI(R) | [7 empty] | 0.06
冷却速度による 屈折率の変化 |  |  |  |  | Difference of refractive indices by cooling rate | [6 empty] | 備 考 | [8 empty] | Remarks
硝種対照表 Glass Cross Reference Index
βＣ | [22 empty] | HOYA |  |  |  |  | SCHOTT | [5 empty] | OHARA | [7 empty] | HIKARI |  |  |  |  | SUMITA |  |  |  |  | CDGM
βｄ | [13 empty] | Glass_Type | [8 empty] | FCD1 |  |  |  |  | N-PK52A | [5 empty] | S-FPL51 | [7 empty] | J-FK01A |  |  |  |  | K-PFK80 |  |  |  |  | H-FK61
βＦ | [13 empty] | Code | [8 empty] | 497-816 |  |  |  |  | 497-816 | [5 empty] | 497-816 | [7 empty] | 497-817 |  |  |  |  | 497-815 |  |  |  |  | 497-816
βｇ | [33 empty] | Excel File Name : | [9 empty] | HOYA20250410.xlsx
HOYA CORPORATION OPTICAL GLASS CATALOGUE

## LCdat (hidden)
大判カタログデータ用データ集計_250410
| Base data | [5 empty] | Each data | [5 empty] | 式内容 | 表記データ1 | 表記データ2
|  | Excel名： | HOYA20250410.xlsx |  |  |  |  | 1 | 2 | 3 | 4 | 6
|  | カタログシート名： | 20250410data_table1 |  |  |  | 1 | Classification | 0 | 0 | 0 | ◎
|  | 大判選択硝種名： | FCD1 |  |  |  | 2 | Idx | 0 | 0 | 0 | 2
|  | 大判選択硝種行数： | 6 |  |  |  | 3 | Glass Type | 0 | 0 | 0 | FCD1
|  | シート色情報： | 1 | （光学推奨） |  |  | 4 | Code | 0 | 0 | 0 | 497-816 | 無変換_null_0 | 497-816
|  | 硝種区分1： | 1 | （光学材） |  |  | 5 | Refractive Index | nd | 0 | 587.562 | 1.497 | 小5位txt_null_0 | 1.49700
|  | 硝種区分2： | 1 | （推奨） |  |  | 6 | Abbe- number | νd | 0 | 0 | 81.61 | 小2位txt_null_0 | 81.61
|  | 硝種区分3： | 0 | (Newなし) |  |  | 7 | 0 | 0 | 0 | 0 | 81.609 | 小3位txt_null_0 | 81.609
|  | 硝種区分4： | 0 | (※なし) |  |  | 8 | Dispersion | nF-nC | 0 | 0 | 0.00609 | 小6位txt_null_0 | 0.006090
|  | 区分1表記1行目： | ガラスレンズ用プレス品硝種 ガラス研磨レンズ用硝種 |  |  |  | 9 | Refractive Index | ne | 0 | 546.074 | 1.49845 | 小5位txt_null_0/特4 | 1.49845 | 0
|  | 区分1表記2行目： | Glass Lens Pressed Blanks Glass Polished Lens |  |  |  | 10 | Abbe- number | νe | 0 | 0 | 81.21 | 小2位txt_null_0 | 81.21
|  | 区分2表記1行目： | 推奨硝種 |  |  |  | 11 | 0 | 0 | 0 | 0 | 81.207 | 小3位txt_null_0 | 81.207
|  | 区分2表記2行目-1： | Recommended Glass Type |  |  |  | 12 | Dispersion | nF'-nC' | 0 | 0 | 0.006138 | 小6位txt_null_0 | 0.006138
|  | 区分2表記2行目-2： |  |  |  |  | 13 | Refractive Index | n1529.6 | 0 | 1529.6 | 1.48598 | 小5位txt_null_0 | 1.48598
[7 empty] | 14 | 0 | n1128.64 | 0 | 1128.64 | 1.48907 | 小5位txt_null_0 | 1.48907
| 硝種区分1・表記内容 | [5 empty] | 15 | 0 | nt | 0 | 1013.98 | 1.49008 | 小5位txt_null_0 | 1.49008
1 | ガラスレンズ用プレス品硝種 ガラス研磨レンズ用硝種 | [5 empty] | 16 | 0 | ns | 0 | 852.11 | 1.49182 | 小5位txt_null_0 | 1.49182
1 | Glass Lens Pressed Blanks Glass Polished Lens | [5 empty] | 17 | 0 | nA' | 0 | 768.195 | 1.493 | 小5位txt_null_0 | 1.49300
2 | ガラスモールドレンズ用硝種 | [5 empty] | 18 | 0 | nr | 0 | 706.519 | 1.49408 | 小5位txt_null_0 | 1.49408
2 | Glass molded lens | [5 empty] | 19 | 0 | nC | 0 | 656.273 | 1.49514 | 小5位txt_null_0 | 1.49514
3 | ガラスモールドレンズ用プリフォーム硝種（熱間ＰＦ） | [5 empty] | 20 | 0 | nC' | 0 | 643.847 | 1.49543 | 小5位txt_null_0 | 1.49543
3 | Preform for precision molding (Precision gob) | [5 empty] | 21 | 0 | nHe-Ne | 0 | 632.8 | 1.49571 | 小5位txt_null_0 | 1.49571
4 | ガラスモールドレンズ用プリフォーム硝種（冷間ＰＦ） | [5 empty] | 22 | 0 | nD | 0 | 589.294 | 1.49694 | 小5位txt_null_0 | 1.49694
4 | Preform for precision molding (Polishing surface) | [5 empty] | 23 | 0 | nd | 0 | 587.562 | 1.497 | 小5位txt_null_0 | 1.49700
5 | AR/MR ウェイブガイド基板用硝種 | [5 empty] | 24 | 0 | ne | 0 | 546.074 | 1.49845 | 小5位txt_null_0 | 1.49845
5 | Glass for AR/MR waveguide | [5 empty] | 25 | 0 | nF | 0 | 486.133 | 1.50123 | 小5位txt_null_0 | 1.50123
[7 empty] | 26 | 0 | nF' | 0 | 479.991 | 1.50157 | 小5位txt_null_0 | 1.50157
| 硝種区分2・表記内容 | [5 empty] | 27 | 0 | ng | 0 | 435.834 | 1.50451 | 小5位txt_null_0 | 1.50451
1 | 推奨硝種 | [5 empty] | 28 | 0 | nh | 0 | 404.656 | 1.50721 | 小5位txt_null_0 | 1.50721
1 | Recommended Glass Type | [5 empty] | 29 | 0 | ni | 0 | 365.015 | 1.51175 | 小5位txt_null_0 | 1.51175
2 | 推奨硝種 | [5 empty] | 30 | blank | 0 | 0 | 0 | 0
2 | Recommended Glass Type | [5 empty] | 31 | Constants of Dispersion Formula | A0 | 0 | 0 | 2.2181132 | 小7位txt_null_0 | 2.2181132
3 | 一般硝種 | [5 empty] | 32 | 0 | A0pow | 0 | 0 | 0 | 特殊001
3 | General Glass Type | [5 empty] | 33 | 0 | A1 | 0 | 0 | -5.799427 | 小7位txt_null_0 | -5.7994270
4 | Ref硝種 | [5 empty] | 34 | 0 | A1pow | 0 | 0 | -3 | 特殊001 | ×10 | -3
4 | Reference Glass Type | [5 empty] | 35 | 0 | A2 | 0 | 0 | 8.3470679 | 小7位txt_null_0 | 8.3470679
2' | Associate | [5 empty] | 36 | 0 | A2pow | 0 | 0 | -3 | 特殊001 | ×10 | -3
[7 empty] | 37 | 0 | A3 | 0 | 0 | 6.5046523 | 小7位txt_null_0 | 6.5046523
| 選択行数 |  | 6 |  | 硝種区分1 | 1 | 38 | 0 | A3pow | 0 | 0 | -5 | 特殊001 | ×10 | -5
|  | 3 |  |  | 頭2文字 | FC | 39 | 0 | A4 | 0 | 0 | 8.5142186 | 小7位txt_null_0 | 8.5142186
|  | Glass Type |  |  |  |  | 40 | 0 | A4pow | 0 | 0 | -6 | 特殊001 | ×10 | -6
| 5 | FC5 | 0 |  | 硝種区分2 | 1 | 41 | 0 | A5 | 0 | 0 | -5.8852269 | 小7位txt_null_0 | -5.8852269
| 6 | FCD1 | 6 |  | 区分名 | ◎ | 42 | 0 | A5pow | 0 | 0 | -7 | 特殊001 | ×10 | -7
| 7 | FCD1B | 0 |  | 区分文字数 | 1 | 43 | Partial Dispersions | nC-nt | 0 | 0 | 0.005057 | 小6位txt_null_0 | 0.005057
| 8 | FCD10A | 0 |  | 区分頭文字 | ◎ | 44 | 0 | nC-nA' | 0 | 0 | 0.002134
| 9 | FCD100 | 0 |  | 標準判断 | 0 | 45 | 0 | nd-nC | 0 | 0 | 0.00186 | 小6位txt_null_0 | 0.001860
| 10 | FCD500 | 0 |  |  |  | 46 | 0 | nF-nd | 0 | 0 | 0.00423 | 小6位txt_null_0 | 0.004230
| 11 | FCD515 | 0 |  | 硝種区分3 | 0 | 47 | 0 | ng-nF | 0 | 0 | 0.003282 | 小6位txt_null_0 | 0.003282
| 12 | FCD600 | 0 |  | NEW検索 | #VALUE! | 48 | 0 | nC'-nt | 0 | 0 | 0.005354 | 小6位txt_null_0 | 0.005354
| 13 | FCD615 | 0 |  | ErrChk | TRUE | 49 | 0 | ne-nC' | 0 | 0 | 0.003016 | 小6位txt_null_0 | 0.003016
| 14 | FCD705 | 0 |  |  |  | 50 | 0 | nF'-ne | 0 | 0 | 0.003122 | 小6位txt_null_0 | 0.003122
| 15 | FCD915 | 0 |  | 硝種区分4 | 0 | 51 | 0 | ng-nF' | 0 | 0 | 0.002937 | 小6位txt_null_0 | 0.002937
| 16 | PCD4 | 0 |  | ※検索 | #VALUE! | 52 | Partial Dispersion Ratio | PC_t | 0 | 0 | 0.8304 | 小4位txt_null_0 | 0.8304
| 17 | PCD40 | 0 |  | ErrChk | TRUE | 53 | 0 | PA'_t | 0 | 0 | 0.48
| 18 | PCD51 | 0 |  |  |  | 54 | 0 | Pr_A' | 0 | 0 | 0.176
| 19 | BSC7 | 0 |  |  |  | 55 | 0 | PC_r | 0 | 0 | 0.1744
| 20 | E-C3 | 0 |  |  |  | 56 | 0 | Pd_C | 0 | 0 | 0.3054 | 小4位txt_null_0 | 0.3054
| 21 | BAC4 | 0 |  |  |  | 57 | 0 | Pe_d | 0 | 0 | 0.2386 | 小4位txt_null_0 | 0.2386
| 22 | BACD5 | 0 |  |  |  | 58 | 0 | PF_e | 0 | 0 | 0.456 | 小4位txt_null_0 | 0.4560
| 23 | BACD16 | 0 |  |  |  | 59 | 0 | Pg_F | 0 | 0 | 0.5389 | 小4位txt_null_0 | 0.5389
| 24 | BACED5 | 0 |  |  |  | 60 | 0 | Ph_g | 0 | 0 | 0.4437 | 小4位txt_null_0 | 0.4437
| 25 | LAC8 | 0 |  |  |  | 61 | 0 | Pi_h | 0 | 0 | 0.7452 | 小4位txt_null_0 | 0.7452
| 26 | LAC14 | 0 |  |  |  | 62 | 0 | P'C'_t | 0 | 0 | 0.8723 | 小4位txt_null_0 | 0.8723
| 27 | TAC6L | 0 |  |  |  | 63 | 0 | P'A'_t | 0 | 0 | 0.4762
| 28 | TAC6 | 0 |  |  |  | 64 | 0 | P'r_A' | 0 | 0 | 0.1746
| 29 | TAC8P | 0 |  |  |  | 65 | 0 | P'C'_r | 0 | 0 | 0.2214
| 30 | TAC8 | 0 |  |  |  | 66 | 0 | P'd_C' | 0 | 0 | 0.2546 | 小4位txt_null_0 | 0.2546
| 31 | E-CF6 | 0 |  |  |  | 67 | 0 | P'e_d | 0 | 0 | 0.2367 | 小4位txt_null_0 | 0.2367 |  | ※NBFD15対応
| 32 | E-FEL1 | 0 |  |  |  | 68 | 0 | P'F'_e | 0 | 0 | 0.5086 | 小4位txt_null_0 | 0.5086
| 33 | E-FEL2 | 0 |  |  |  | 69 | 0 | P'g_F' | 0 | 0 | 0.4785 | 小4位txt_null_0 | 0.4785 | ↓特010
| 34 | E-FL5 | 0 |  |  |  | 70 | 0 | P'h_g | 0 | 0 | 0.4402 | 小4位txt_null_0 | 0.4402 | 0.2072
| 35 | E-FL6 | 0 |  |  |  | 71 | 0 | P'i_h | 0 | 0 | 0.7393 | 小4位txt_null_0 | 0.7393 | 1
| 36 | E-F2 | 0 |  |  |  | 72 | Deviation of Relative Partial Dispersions | ⊿PC_t | 0 | 0 | -0.0968 | 小4位txt_null_0 | -0.0968 | -0.0968
| 37 | E-F5 | 0 |  |  |  | 73 | 0 | ⊿PC_A' | 0 | 0 | -0.0255 | 小4位txt_null_0 | -0.0255 | -0.0255
| 38 | E-FD1L | 0 |  |  |  | 74 | 0 | ⊿Pg_d | 0 | 0 | 0.0475 | 小4位txt_null_0 | 0.0475 | 0.0475
| 39 | E-FD2 | 0 |  |  |  | 75 | 0 | ⊿Pg_F | 0 | 0 | 0.0374 | 小4位txt_null_0 | 0.0374 | 0.0374
| 40 | E-FD4L | 0 |  |  |  | 76 | 0 | ⊿Pi_g | 0 | 0 | 0.1698 | 小4位txt_null_0 | 0.1698
| 41 | E-FD5 | 0 |  |  |  | 77 | Chemical Properties | Water Durability （powder method) | 0 | DW | 2 | 無変換_null_0 | 2
| 42 | E-FD8 | 0 |  |  |  | 78 | 0 | Staining Resistance（powder method) | 0 | DA | 3 | 無変換_null_0 | 3
| 43 | E-FD80 | 0 |  |  |  | 79 | 0 | Staining Resistance (Surface Method) | 0 | Tblue | 4 | 無変換_null_0 | 4
| 44 | E-FD10L | 0 |  |  |  | 80 | 0 | Latent Scratch Resistance | 0 | DNaOH | 5 | 無変換_null_0 | 5
| 45 | E-FD13 | 0 |  |  |  | 81 | 0 | 0 | 0 | DSTPP | 5 | 無変換_null_0 | 5
| 46 | E-FD15L | 0 |  |  |  | 82 | 0 | Intrinsic Chemical Durability to Water | 0 | D0 | 5 | 無変換_null_0 | 5
| 47 | FD60-W | 0 |  |  |  | 83 | 0 | Climate Resistance | 0 | DH |  | 無変換_null_0
| 48 | FD60 | 0 |  |  |  | 84 | Thermal Properties | Transition Temperature | 0 | Tg | 457 | 整数txt_null_0 | 457
| 49 | FD110 | 0 |  |  |  | 85 | 0 | Sag Temperature | 0 | Ts | 490 | 整数txt_null_0 | 490
| 50 | FD140 | 0 |  |  |  | 86 | 0 | Strain Point | 0 | T1014.5 | 439 | 整数txt_null_0 | 439
| 51 | FD225 | 0 |  |  |  | 87 | 0 | Annealing Point | 0 | T1013 | 450 | 整数txt_null_0 | 450
| 52 | FD270 | 0 |  |  |  | 88 | 0 | Softening Point Nanka | 0 | T107.6 | 560 | 整数txt_null_0 | 560
| 53 | E-FDS1-W | 0 |  |  |  | 89 | 0 | Coefficient of Thermal Expansion (×10-7/℃) | α (-40/-30) | 0 | 114 | 整数txt_null_0 | 114
| 54 | E-FDS1 | 0 |  |  |  | 90 | 0 | 0 | α (-30/-20) | 0 | 118 | 整数txt_null_0 | 118
| 55 | E-FDS2 | 0 |  |  |  | 91 | 0 | 0 | α (-20/-10) | 0 | 121 | 整数txt_null_0 | 121
| 56 | E-FDS3-W | 0 |  |  |  | 92 | 0 | 0 | α (-10/0) | 0 | 123 | 整数txt_null_0 | 123
| 57 | FDS16-W | 0 |  |  |  | 93 | 0 | 0 | α (0/10) | 0 | 125 | 整数txt_null_0 | 125
| 58 | FDS165-W | 0 |  |  |  | 94 | 0 | 0 | α (10/20) | 0 | 127 | 整数txt_null_0 | 127
| 59 | FDS18-W | 0 |  |  |  | 95 | 0 | 0 | α (20/30) | 0 | 129 | 整数txt_null_0 | 129
| 60 | FDS18 | 0 |  |  |  | 96 | 0 | 0 | α (30/40) | 0 | 130 | 整数txt_null_0 | 130
| 61 | FDS20-W | 0 |  |  |  | 97 | 0 | 0 | α (40/50) | 0 | 131 | 整数txt_null_0 | 131
| 62 | FDS24-W | 0 |  |  |  | 98 | 0 | 0 | α (50/60) | 0 | 132 | 整数txt_null_0 | 132
| 63 | FDS24-SW | 0 |  |  |  | 99 | 0 | 0 | α (60/70) | 0 | 133 | 整数txt_null_0 | 133
| 64 | FDS90-SGP | 0 |  |  |  | 100 | 0 | 0 | α (70/80) | 0 | 135 | 整数txt_null_0 | 135
| 65 | FDS90-SG | 0 |  |  |  | 101 | 0 | 0 | α (80/90) | 0 | 136 | 整数txt_null_0 | 136
| 66 | FF5 | 0 |  |  |  | 102 | 0 | 0 | α (90/100) | 0 | 137 | 整数txt_null_0 | 137
| 67 | FF8 | 0 |  |  |  | 103 | 0 | 0 | α (100/110) | 0 | 138 | 整数txt_null_0 | 138
| 68 | BAFD7 | 0 |  |  |  | 104 | 0 | 0 | α (110/120) | 0 | 140 | 整数txt_null_0 | 140
| 69 | BAFD8 | 0 |  |  |  | 105 | 0 | 0 | α (120/130) | 0 | 142 | 整数txt_null_0 | 142
| 70 | LAF2 | 0 |  |  |  | 106 | 0 | 0 | α (130/140) | 0 | 144 | 整数txt_null_0 | 144
| 71 | LAF3 | 0 |  |  |  | 107 | 0 | 0 | α (140/150) | 0 | 147 | 整数txt_null_0 | 147
| 72 | LAF45 | 0 |  |  |  | 108 | 0 | 0 | α (-30/70) | 0 | 127 | 整数txt_null_0 | 127
| 73 | NBF1 | 0 |  |  |  | 109 | 0 | 0 | α (100/300) | 0 | 155 | 整数txt_null_0 | 155
| 74 | NBFD10 | 0 |  |  |  | 110 | 0 | Coefficient of Thermal Conductivity | 0 | λ | 0.837 | 小3位txt_null_0 | 0.837
| 75 | NBFD11 | 0 |  |  |  | 111 | 0 | Specific Heat Capacity | 0 | Ｃｐ | 0.636 | 小3位txt_null_0 | 0.636
| 76 | NBFD13 | 0 |  |  |  | 112 | Mechanical Properties | Knoop Hardness | 0 | HK | 345 | 整数txt_null_0 / 特2 | 345 | 345(3)
| 77 | NBFD15-W | 0 |  |  |  | 113 | 0 | 0 | 0 | HKrank | 3 | 整数txt_null_0 | 3
| 78 | NBFD15 | 0 |  |  |  | 114 | 0 | Abrasion Factor | 0 | FA | 410 | 整数txt_null_0 | 410
| 79 | NBFD25 | 0 |  |  |  | 115 | 0 | Young's modulus | 0 | E | 80 | 整数txt_null_0 | 80
| 80 | NBFD26 | 0 |  |  |  | 116 | 0 | Rigidity | 0 | G | 31.1 | 小1位txt_null_0 | 31.1
| 81 | NBFD265 | 0 |  |  |  | 117 | 0 | Poisson's | 0 | μ | 0.28 | 小3位txt_null_0 | 0.280
| 82 | NBFD27 | 0 |  |  |  | 118 | 0 | Flexural Strength | 0 | σb | 48 | 整数txt_null_0 | 48
| 83 | NBFD29 | 0 |  |  |  | 119 | Temperature Coefficient of Refractive Index | Constants | D0 | 0 | -1.92e-05 | 無変換_null_0 | -8.39e-09
| 84 | NBFD30 | 0 |  |  |  | 120 | 0 | 0 | D1 | 0 | -8.39e-09 | 無変換_null_0 | 5.31e-12
| 85 | NBFD32 | 0 |  |  |  | 121 | 0 | 0 | D2 | 0 | 5.31e-12 | 無変換_null_0 | 3.68e-07
| 86 | NBFD38 | 0 |  |  |  | 122 | 0 | 0 | E0 | 0 | 3.68e-07 | 特殊003_dndTcoef | 1
| 87 | TAF1 | 0 |  |  |  | 123 | 0 | 0 | E１ | 0 | 4.15e-10
| 88 | TAF3D | 0 |  |  |  | 124 | 0 | 0 | λTk | 0 | -0.143
| 89 | TAF48 | 0 |  |  |  | 125 | Temperature Coefficient of Refractive Index nh 404.66 (×10-6/℃) | Relative value dn/dT | -40 / -20 | 0 | -4.7 | 小1位txt_dndT_Flg | -4.7
| 90 | TAFD5G | 0 |  |  |  | 126 | 0 | 0 | -20 / 0 | 0 | -5.1 | 小1位txt_dndT_Flg | -5.1
| 91 | TAFD25 | 0 |  |  |  | 127 | 0 | 0 | 0 / 20 | 0 | -5.4 | 小1位txt_dndT_Flg | -5.4
| 92 | TAFD30 | 0 |  |  |  | 128 | 0 | 0 | 20 / 40 | 0 | -5.7 | 小1位txt_dndT_Flg | -5.7
| 93 | TAFD32 | 0 |  |  |  | 129 | 0 | 0 | 40 / 60 | 0 | -6 | 小1位txt_dndT_Flg | -6.0
| 94 | TAFD33 | 0 |  |  |  | 130 | 0 | 0 | 60 / 80 | 0 | -6.2 | 小1位txt_dndT_Flg | -6.2
| 95 | TAFD34 | 0 |  |  |  | 131 | 0 | 0 | 80 / 100 | 0 | -6.4 | 小1位txt_dndT_Flg | -6.4
| 96 | TAFD35L | 0 |  |  |  | 132 | 0 | 0 | 100 / 120 | 0 | -6.5 | 小1位txt_dndT_Flg | -6.5
| 97 | TAFD37A | 0 |  |  |  | 133 | 0 | 0 | 120 / 140 | 0 | -6.7 | 小1位txt_dndT_Flg | -6.7
| 98 | TAFD40-W | 0 |  |  |  | 134 | 0 | 0 | 140 / 150 | 0 | -6.8 | 小1位txt_dndT_Flg | -6.8
| 99 | TAFD40 | 0 |  |  |  | 135 | 0 | Absolute value dn/dT | -40 / -20 | 0 | -6.8 | 小1位txt_dndT_Flg | -6.8
| 100 | TAFD45L | 0 |  |  |  | 136 | 0 | 0 | -20 / 0 | 0 | -6.9 | 小1位txt_dndT_Flg | -6.9
| 101 | TAFD45 | 0 |  |  |  | 137 | 0 | 0 | 0 / 20 | 0 | -7 | 小1位txt_dndT_Flg | -7.0
| 102 | TAFD55-W | 0 |  |  |  | 138 | 0 | 0 | 20 / 40 | 0 | -7 | 小1位txt_dndT_Flg | -7.0
| 103 | TAFD55 | 0 |  |  |  | 139 | 0 | 0 | 40 / 60 | 0 | -7.1 | 小1位txt_dndT_Flg | -7.1
| 104 | TAFD65 | 0 |  |  |  | 140 | 0 | 0 | 60 / 80 | 0 | -7.2 | 小1位txt_dndT_Flg | -7.2
| 105 | FCD10 | 0 |  |  |  | 141 | 0 | 0 | 80 / 100 | 0 | -7.3 | 小1位txt_dndT_Flg | -7.3
| 106 | FCD505 | 0 |  |  |  | 142 | 0 | 0 | 100 / 120 | 0 | -7.4 | 小1位txt_dndT_Flg | -7.4
| 107 | LBC3N | 0 |  |  |  | 143 | 0 | 0 | 120 / 140 | 0 | -7.4 | 小1位txt_dndT_Flg | -7.4
| 108 | BACD2 | 0 |  |  |  | 144 | 0 | 0 | 140 / 150 | 0 | -7.5 | 小1位txt_dndT_Flg | -7.5
| 109 | BACD4 | 0 |  |  |  | 145 | Temperature Coefficient of Refractive Index ng 435.84 (×10-6/℃) | Relative value dn/dT | -40 / -20 | 0 | -4.8 | 小1位txt_dndT_Flg | -4.8
| 110 | BACD11 | 0 |  |  |  | 146 | 0 | 0 | -20 / 0 | 0 | -5.2 | 小1位txt_dndT_Flg | -5.2
| 111 | BACD14 | 0 |  |  |  | 147 | 0 | 0 | 0 / 20 | 0 | -5.6 | 小1位txt_dndT_Flg | -5.6
| 112 | BACD15 | 0 |  |  |  | 148 | 0 | 0 | 20 / 40 | 0 | -5.8 | 小1位txt_dndT_Flg | -5.8
| 113 | BACD18 | 0 |  |  |  | 149 | 0 | 0 | 40 / 60 | 0 | -6.1 | 小1位txt_dndT_Flg | -6.1
| 114 | LAC7 | 0 |  |  |  | 150 | 0 | 0 | 60 / 80 | 0 | -6.3 | 小1位txt_dndT_Flg | -6.3
| 115 | LAC9 | 0 |  |  |  | 151 | 0 | 0 | 80 / 100 | 0 | -6.5 | 小1位txt_dndT_Flg | -6.5
| 116 | LAC10 | 0 |  |  |  | 152 | 0 | 0 | 100 / 120 | 0 | -6.7 | 小1位txt_dndT_Flg | -6.7
| 117 | LAC12 | 0 |  |  |  | 153 | 0 | 0 | 120 / 140 | 0 | -6.9 | 小1位txt_dndT_Flg | -6.9
| 118 | LAC13 | 0 |  |  |  | 154 | 0 | 0 | 140 / 150 | 0 | -7 | 小1位txt_dndT_Flg | -7.0
| 119 | LACL60 | 0 |  |  |  | 155 | 0 | Absolute value dn/dT | -40 / -20 | 0 | -6.9 | 小1位txt_dndT_Flg | -6.9
| 120 | E-FEL6 | 0 |  |  |  | 156 | 0 | 0 | -20 / 0 | 0 | -7 | 小1位txt_dndT_Flg | -7.0
| 121 | E-F1 | 0 |  |  |  | 157 | 0 | 0 | 0 / 20 | 0 | -7.1 | 小1位txt_dndT_Flg | -7.1
| 122 | E-F3 | 0 |  |  |  | 158 | 0 | 0 | 20 / 40 | 0 | -7.2 | 小1位txt_dndT_Flg | -7.2
| 123 | E-F8 | 0 |  |  |  | 159 | 0 | 0 | 40 / 60 | 0 | -7.3 | 小1位txt_dndT_Flg | -7.3
| 124 | E-FD1 | 0 |  |  |  | 160 | 0 | 0 | 60 / 80 | 0 | -7.4 | 小1位txt_dndT_Flg | -7.4
| 125 | E-FD4 | 0 |  |  |  | 161 | 0 | 0 | 80 / 100 | 0 | -7.5 | 小1位txt_dndT_Flg | -7.5
| 126 | E-FD7 | 0 |  |  |  | 162 | 0 | 0 | 100 / 120 | 0 | -7.5 | 小1位txt_dndT_Flg | -7.5
| 127 | E-FD10 | 0 |  |  |  | 163 | 0 | 0 | 120 / 140 | 0 | -7.6 | 小1位txt_dndT_Flg | -7.6
| 128 | E-FD15 | 0 |  |  |  | 164 | 0 | 0 | 140 / 150 | 0 | -7.7 | 小1位txt_dndT_Flg | -7.7
| 129 | E-FDS3 | 0 |  |  |  | 165 | Temperature Coefficient of Refractive Index nF' 479.99 (×10-6/℃) | Relative value dn/dT | -40 / -20 | 0 | -4.9 | 小1位txt_dndT_Flg | -4.9
| 130 | FDS24 | 0 |  |  |  | 166 | 0 | 0 | -20 / 0 | 0 | -5.3 | 小1位txt_dndT_Flg | -5.3
| 131 | FDS90 | 0 |  |  |  | 167 | 0 | 0 | 0 / 20 | 0 | -5.7 | 小1位txt_dndT_Flg | -5.7
| 132 | TAC2 | 0 |  |  |  | 168 | 0 | 0 | 20 / 40 | 0 | -6 | 小1位txt_dndT_Flg | -6.0
| 133 | TAC4 | 0 |  |  |  | 169 | 0 | 0 | 40 / 60 | 0 | -6.3 | 小1位txt_dndT_Flg | -6.3
| 134 | BAF10 | 0 |  |  |  | 170 | 0 | 0 | 60 / 80 | 0 | -6.5 | 小1位txt_dndT_Flg | -6.5
| 135 | BAF11 | 0 |  |  |  | 171 | 0 | 0 | 80 / 100 | 0 | -6.7 | 小1位txt_dndT_Flg | -6.7
| 136 | E-ADF10 | 0 |  |  |  | 172 | 0 | 0 | 100 / 120 | 0 | -6.9 | 小1位txt_dndT_Flg | -6.9
| 137 | E-ADF50 | 0 |  |  |  | 173 | 0 | 0 | 120 / 140 | 0 | -7 | 小1位txt_dndT_Flg | -7.0
| 138 | E-BACD10 | 0 |  |  |  | 174 | 0 | 0 | 140 / 150 | 0 | -7.2 | 小1位txt_dndT_Flg | -7.2
| 139 | E-BACED20 | 0 |  |  |  | 175 | 0 | Absolute value dn/dT | -40 / -20 | 0 | -7 | 小1位txt_dndT_Flg | -7.0
| 140 | E-BAF8 | 0 |  |  |  | 176 | 0 | 0 | -20 / 0 | 0 | -7.1 | 小1位txt_dndT_Flg | -7.1
| 141 | E-LAF7 | 0 |  |  |  | 177 | 0 | 0 | 0 / 20 | 0 | -7.2 | 小1位txt_dndT_Flg | -7.2
| 142 | NBFD3 | 0 |  |  |  | 178 | 0 | 0 | 20 / 40 | 0 | -7.3 | 小1位txt_dndT_Flg | -7.3
| 143 | NBFD12 | 0 |  |  |  | 179 | 0 | 0 | 40 / 60 | 0 | -7.4 | 小1位txt_dndT_Flg | -7.4
| 144 | TAF2 | 0 |  |  |  | 180 | 0 | 0 | 60 / 80 | 0 | -7.5 | 小1位txt_dndT_Flg | -7.5
| 145 | TAF3 | 0 |  |  |  | 181 | 0 | 0 | 80 / 100 | 0 | -7.6 | 小1位txt_dndT_Flg | -7.6
| 146 | TAF4 | 0 |  |  |  | 182 | 0 | 0 | 100 / 120 | 0 | -7.7 | 小1位txt_dndT_Flg | -7.7
| 147 | TAF5 | 0 |  |  |  | 183 | 0 | 0 | 120 / 140 | 0 | -7.8 | 小1位txt_dndT_Flg | -7.8
| 148 | TAFD5F | 0 |  |  |  | 184 | 0 | 0 | 140 / 150 | 0 | -7.8 | 小1位txt_dndT_Flg | -7.8
| 149 | TAFD35 | 0 |  |  |  | 185 | Temperature Coefficient of Refractive Index nF 486.13 (×10-6/℃) | Relative value dn/dT | -40 / -20 | 0 | -4.9 | 小1位txt_dndT_Flg | -4.9
| 150 | TAFD37 | 0 |  |  |  | 186 | 0 | 0 | -20 / 0 | 0 | -5.4 | 小1位txt_dndT_Flg | -5.4
| 151 | M-FCD1 | 0 |  |  |  | 187 | 0 | 0 | 0 / 20 | 0 | -5.7 | 小1位txt_dndT_Flg | -5.7
| 152 | MP-FCD1-M20 | 0 |  |  |  | 188 | 0 | 0 | 20 / 40 | 0 | -6 | 小1位txt_dndT_Flg | -6.0
| 153 | MC-FCD1-M20 | 0 |  |  |  | 189 | 0 | 0 | 40 / 60 | 0 | -6.3 | 小1位txt_dndT_Flg | -6.3
| 154 | M-FCD500 | 0 |  |  |  | 190 | 0 | 0 | 60 / 80 | 0 | -6.5 | 小1位txt_dndT_Flg | -6.5
| 155 | MP-FCD500-20 | 0 |  |  |  | 191 | 0 | 0 | 80 / 100 | 0 | -6.7 | 小1位txt_dndT_Flg | -6.7
| 156 | MC-FCD500-20 | 0 |  |  |  | 192 | 0 | 0 | 100 / 120 | 0 | -6.9 | 小1位txt_dndT_Flg | -6.9
| 157 | M-PCD4 | 0 |  |  |  | 193 | 0 | 0 | 120 / 140 | 0 | -7.1 | 小1位txt_dndT_Flg | -7.1
| 158 | MP-PCD4-40 | 0 |  |  |  | 194 | 0 | 0 | 140 / 150 | 0 | -7.2 | 小1位txt_dndT_Flg | -7.2
| 159 | MC-PCD4-40 | 0 |  |  |  | 195 | 0 | Absolute value dn/dT | -40 / -20 | 0 | -7 | 小1位txt_dndT_Flg | -7.0
| 160 | M-PCD51 | 0 |  |  |  | 196 | 0 | 0 | -20 / 0 | 0 | -7.1 | 小1位txt_dndT_Flg | -7.1
| 161 | MP-PCD51-70 | 0 |  |  |  | 197 | 0 | 0 | 0 / 20 | 0 | -7.2 | 小1位txt_dndT_Flg | -7.2
| 162 | MC-PCD51-70 | 0 |  |  |  | 198 | 0 | 0 | 20 / 40 | 0 | -7.3 | 小1位txt_dndT_Flg | -7.3
| 163 | M-PCD55AR | 0 |  |  |  | 199 | 0 | 0 | 40 / 60 | 0 | -7.4 | 小1位txt_dndT_Flg | -7.4
| 164 | MP-PCD55AR | 0 |  |  |  | 200 | 0 | 0 | 60 / 80 | 0 | -7.5 | 小1位txt_dndT_Flg | -7.5
| 165 | M-BACD5N | 0 |  |  |  | 201 | 0 | 0 | 80 / 100 | 0 | -7.6 | 小1位txt_dndT_Flg | -7.6
| 166 | MP-BACD5N | 0 |  |  |  | 202 | 0 | 0 | 100 / 120 | 0 | -7.7 | 小1位txt_dndT_Flg | -7.7
| 167 | MC-BACD5N | 0 |  |  |  | 203 | 0 | 0 | 120 / 140 | 0 | -7.8 | 小1位txt_dndT_Flg | -7.8
| 168 | M-BACD12 | 0 |  |  |  | 204 | 0 | 0 | 140 / 150 | 0 | -7.9 | 小1位txt_dndT_Flg | -7.9
| 169 | MP-BACD12 | 0 |  |  |  | 205 | Temperature Coefficient of Refractive Index ne 546.07 (×10-6/℃) | Relative value dn/dT | -40 / -20 | 0 | -5.1 | 小1位txt_dndT_Flg | -5.1
| 170 | MC-BACD12 | 0 |  |  |  | 206 | 0 | 0 | -20 / 0 | 0 | -5.5 | 小1位txt_dndT_Flg | -5.5
| 171 | M-BACD15 | 0 |  |  |  | 207 | 0 | 0 | 0 / 20 | 0 | -5.9 | 小1位txt_dndT_Flg | -5.9
| 172 | MP-BACD15 | 0 |  |  |  | 208 | 0 | 0 | 20 / 40 | 0 | -6.1 | 小1位txt_dndT_Flg | -6.1
| 173 | M-LAC130 | 0 |  |  |  | 209 | 0 | 0 | 40 / 60 | 0 | -6.4 | 小1位txt_dndT_Flg | -6.4
| 174 | MP-LAC130 | 0 |  |  |  | 210 | 0 | 0 | 60 / 80 | 0 | -6.7 | 小1位txt_dndT_Flg | -6.7
| 175 | MC-LAC130 | 0 |  |  |  | 211 | 0 | 0 | 80 / 100 | 0 | -6.9 | 小1位txt_dndT_Flg | -6.9
| 176 | M-LAC14 | 0 |  |  |  | 212 | 0 | 0 | 100 / 120 | 0 | -7.1 | 小1位txt_dndT_Flg | -7.1
| 177 | MP-LAC14-80 | 0 |  |  |  | 213 | 0 | 0 | 120 / 140 | 0 | -7.2 | 小1位txt_dndT_Flg | -7.2
| 178 | M-TAC80 | 0 |  |  |  | 214 | 0 | 0 | 140 / 150 | 0 | -7.3 | 小1位txt_dndT_Flg | -7.3
| 179 | MP-TAC80-60 | 0 |  |  |  | 215 | 0 | Absolute value dn/dT | -40 / -20 | 0 | -7.1 | 小1位txt_dndT_Flg | -7.1
| 180 | M-FD80 | 0 |  |  |  | 216 | 0 | 0 | -20 / 0 | 0 | -7.2 | 小1位txt_dndT_Flg | -7.2
| 181 | MP-FD80 | 0 |  |  |  | 217 | 0 | 0 | 0 / 20 | 0 | -7.4 | 小1位txt_dndT_Flg | -7.4
| 182 | MC-FD80 | 0 |  |  |  | 218 | 0 | 0 | 20 / 40 | 0 | -7.5 | 小1位txt_dndT_Flg | -7.5
| 183 | M-FDS2 | 0 |  |  |  | 219 | 0 | 0 | 40 / 60 | 0 | -7.6 | 小1位txt_dndT_Flg | -7.6
| 184 | MP-FDS2 | 0 |  |  |  | 220 | 0 | 0 | 60 / 80 | 0 | -7.7 | 小1位txt_dndT_Flg | -7.7
| 185 | MC-FDS2 | 0 |  |  |  | 221 | 0 | 0 | 80 / 100 | 0 | -7.8 | 小1位txt_dndT_Flg | -7.8
| 186 | M-FDS910 | 0 |  |  |  | 222 | 0 | 0 | 100 / 120 | 0 | -7.9 | 小1位txt_dndT_Flg | -7.9
| 187 | MP-FDS910-50 | 0 |  |  |  | 223 | 0 | 0 | 120 / 140 | 0 | -8 | 小1位txt_dndT_Flg | -8.0
| 188 | MC-FDS910-50 | 0 |  |  |  | 224 | 0 | 0 | 140 / 150 | 0 | -8 | 小1位txt_dndT_Flg | -8.0
| 189 | M-NBFD10 | 0 |  |  |  | 225 | Temperature Coefficient of Refractive Index nd 587.56 (×10-6/℃) | Relative value dn/dT | -40 / -20 | 0 | -5.1 | 小1位txt_dndT_Flg | -5.1
| 190 | MP-NBFD10-20 | 0 |  |  |  | 226 | 0 | 0 | -20 / 0 | 0 | -5.6 | 小1位txt_dndT_Flg | -5.6
| 191 | M-NBFD130 | 0 |  |  |  | 227 | 0 | 0 | 0 / 20 | 0 | -5.9 | 小1位txt_dndT_Flg | -5.9
| 192 | MP-NBFD130 | 0 |  |  |  | 228 | 0 | 0 | 20 / 40 | 0 | -6.2 | 小1位txt_dndT_Flg | -6.2
| 193 | MC-NBFD130 | 0 |  |  |  | 229 | 0 | 0 | 40 / 60 | 0 | -6.5 | 小1位txt_dndT_Flg | -6.5
| 194 | M-TAF31 | 0 |  |  |  | 230 | 0 | 0 | 60 / 80 | 0 | -6.7 | 小1位txt_dndT_Flg | -6.7
| 195 | MP-TAF31-15 | 0 |  |  |  | 231 | 0 | 0 | 80 / 100 | 0 | -6.9 | 小1位txt_dndT_Flg | -6.9
| 196 | MC-TAF31-15 | 0 |  |  |  | 232 | 0 | 0 | 100 / 120 | 0 | -7.1 | 小1位txt_dndT_Flg | -7.1
| 197 | M-TAF101 | 0 |  |  |  | 233 | 0 | 0 | 120 / 140 | 0 | -7.3 | 小1位txt_dndT_Flg | -7.3
| 198 | MP-TAF101-100 | 0 |  |  |  | 234 | 0 | 0 | 140 / 150 | 0 | -7.4 | 小1位txt_dndT_Flg | -7.4
| 199 | MC-TAF101-100 | 0 |  |  |  | 235 | 0 | Absolute value dn/dT | -40 / -20 | 0 | -7.2 | 小1位txt_dndT_Flg | -7.2
| 200 | M-TAF105 | 0 |  |  |  | 236 | 0 | 0 | -20 / 0 | 0 | -7.3 | 小1位txt_dndT_Flg | -7.3
| 201 | MP-TAF105 | 0 |  |  |  | 237 | 0 | 0 | 0 / 20 | 0 | -7.4 | 小1位txt_dndT_Flg | -7.4
| 202 | MC-TAF105 | 0 |  |  |  | 238 | 0 | 0 | 20 / 40 | 0 | -7.5 | 小1位txt_dndT_Flg | -7.5
| 203 | MC-TAF115 | 0 |  |  |  | 239 | 0 | 0 | 40 / 60 | 0 | -7.6 | 小1位txt_dndT_Flg | -7.6
| 204 | M-TAF401 | 0 |  |  |  | 240 | 0 | 0 | 60 / 80 | 0 | -7.8 | 小1位txt_dndT_Flg | -7.8
| 205 | MP-TAF401 | 0 |  |  |  | 241 | 0 | 0 | 80 / 100 | 0 | -7.9 | 小1位txt_dndT_Flg | -7.9
| 206 | MC-TAF401 | 0 |  |  |  | 242 | 0 | 0 | 100 / 120 | 0 | -8 | 小1位txt_dndT_Flg | -8.0
| 207 | M-TAFD51 | 0 |  |  |  | 243 | 0 | 0 | 120 / 140 | 0 | -8 | 小1位txt_dndT_Flg | -8.0
| 208 | MP-TAFD51-50 | 0 |  |  |  | 244 | 0 | 0 | 140 / 150 | 0 | -8.1 | 小1位txt_dndT_Flg | -8.1
| 209 | MC-TAFD51-50 | 0 |  |  |  | 245 | Temperature Coefficient of Refractive Index nHe-Ne 632.8 (×10-6/℃) | Relative value dn/dT | -40 / -20 | 0 | -5.2 | 小1位txt_dndT_Flg-2 | -5.2
| 210 | M-TAFD305 | 0 |  |  |  | 246 | 0 | 0 | -20 / 0 | 0 | -5.6 | 小1位txt_dndT_Flg-2 | -5.6
| 211 | MP-TAFD305 | 0 |  |  |  | 247 | 0 | 0 | 0 / 20 | 0 | -6 | 小1位txt_dndT_Flg-2 | -6.0
| 212 | MC-TAFD305 | 0 |  |  |  | 248 | 0 | 0 | 20 / 40 | 0 | -6.3 | 小1位txt_dndT_Flg-2 | -6.3
| 213 | M-TAFD315 | 0 |  |  |  | 249 | 0 | 0 | 40 / 60 | 0 | -6.5 | 小1位txt_dndT_Flg-2 | -6.5
| 214 | MC-TAFD315 | 0 |  |  |  | 250 | 0 | 0 | 60 / 80 | 0 | -6.8 | 小1位txt_dndT_Flg-2 | -6.8
| 215 | M-TAFD307 | 0 |  |  |  | 251 | 0 | 0 | 80 / 100 | 0 | -7 | 小1位txt_dndT_Flg | -7.0
| 216 | MP-TAFD307 | 0 |  |  |  | 252 | 0 | 0 | 100 / 120 | 0 | -7.2 | 小1位txt_dndT_Flg | -7.2
| 217 | MC-TAFD307 | 0 |  |  |  | 253 | 0 | 0 | 120 / 140 | 0 | -7.4 | 小1位txt_dndT_Flg | -7.4
| 218 | MC-TAFD317 | 0 |  |  |  | 254 | 0 | 0 | 140 / 150 | 0 | -7.5 | 小1位txt_dndT_Flg | -7.5
| 219 | M-LAC8 | 0 |  |  |  | 255 | 0 | Absolute value dn/dT | -40 / -20 | 0 | -7.2 | 小1位txt_dndT_Flg-2 | -7.2
| 220 | MP-LAC8-30 | 0 |  |  |  | 256 | 0 | 0 | -20 / 0 | 0 | -7.3 | 小1位txt_dndT_Flg-2 | -7.3
| 221 | M-TAC60 | 0 |  |  |  | 257 | 0 | 0 | 0 / 20 | 0 | -7.5 | 小1位txt_dndT_Flg-2 | -7.5
| 222 | MP-TAC60-90 | 0 |  |  |  | 258 | 0 | 0 | 20 / 40 | 0 | -7.6 | 小1位txt_dndT_Flg-2 | -7.6
| 223 | M-FDS1 | 0 |  |  |  | 259 | 0 | 0 | 40 / 60 | 0 | -7.7 | 小1位txt_dndT_Flg-2 | -7.7
| 224 | MP-FDS1 | 0 |  |  |  | 260 | 0 | 0 | 60 / 80 | 0 | -7.8 | 小1位txt_dndT_Flg-2 | -7.8
| 225 | M-LAF81 | 0 |  |  |  | 261 | 0 | 0 | 80 / 100 | 0 | -7.9 | 小1位txt_dndT_Flg | -7.9
| 226 | MP-LAF81 | 0 |  |  |  | 262 | 0 | 0 | 100 / 120 | 0 | -8 | 小1位txt_dndT_Flg | -8.0
| 227 | M-NBF1 | 0 |  |  |  | 263 | 0 | 0 | 120 / 140 | 0 | -8.1 | 小1位txt_dndT_Flg | -8.1
| 228 | MP-NBF1 | 0 |  |  |  | 264 | 0 | 0 | 140 / 150 | 0 | -8.2 | 小1位txt_dndT_Flg | -8.2
| 229 | MC-NBF1 | 0 |  |  |  | 265 | Temperature Coefficient of Refractive Index nC' 643.85 (×10-6/℃) | Relative value dn/dT | -40 / -20 | 0 | -5.2 | 小1位txt_dndT_Flg | -5.2
| 230 | MC-NBFD135 | 0 |  |  |  | 266 | 0 | 0 | -20 / 0 | 0 | -5.6 | 小1位txt_dndT_Flg | -5.6
[7 empty] | 267 | 0 | 0 | 0 / 20 | 0 | -6 | 小1位txt_dndT_Flg | -6.0
[7 empty] | 268 | 0 | 0 | 20 / 40 | 0 | -6.3 | 小1位txt_dndT_Flg | -6.3
[7 empty] | 269 | 0 | 0 | 40 / 60 | 0 | -6.6 | 小1位txt_dndT_Flg | -6.6
[7 empty] | 270 | 0 | 0 | 60 / 80 | 0 | -6.8 | 小1位txt_dndT_Flg | -6.8
[7 empty] | 271 | 0 | 0 | 80 / 100 | 0 | -7 | 小1位txt_dndT_Flg | -7.0
[7 empty] | 272 | 0 | 0 | 100 / 120 | 0 | -7.2 | 小1位txt_dndT_Flg | -7.2
[7 empty] | 273 | 0 | 0 | 120 / 140 | 0 | -7.4 | 小1位txt_dndT_Flg | -7.4
[7 empty] | 274 | 0 | 0 | 140 / 150 | 0 | -7.5 | 小1位txt_dndT_Flg | -7.5
[7 empty] | 275 | 0 | Absolute value dn/dT | -40 / -20 | 0 | -7.2 | 小1位txt_dndT_Flg | -7.2
[7 empty] | 276 | 0 | 0 | -20 / 0 | 0 | -7.3 | 小1位txt_dndT_Flg | -7.3
[7 empty] | 277 | 0 | 0 | 0 / 20 | 0 | -7.5 | 小1位txt_dndT_Flg | -7.5
[7 empty] | 278 | 0 | 0 | 20 / 40 | 0 | -7.6 | 小1位txt_dndT_Flg | -7.6
[7 empty] | 279 | 0 | 0 | 40 / 60 | 0 | -7.7 | 小1位txt_dndT_Flg | -7.7
[7 empty] | 280 | 0 | 0 | 60 / 80 | 0 | -7.8 | 小1位txt_dndT_Flg | -7.8
[7 empty] | 281 | 0 | 0 | 80 / 100 | 0 | -7.9 | 小1位txt_dndT_Flg | -7.9
[7 empty] | 282 | 0 | 0 | 100 / 120 | 0 | -8 | 小1位txt_dndT_Flg | -8.0
[7 empty] | 283 | 0 | 0 | 120 / 140 | 0 | -8.1 | 小1位txt_dndT_Flg | -8.1
[7 empty] | 284 | 0 | 0 | 140 / 150 | 0 | -8.2 | 小1位txt_dndT_Flg | -8.2
[7 empty] | 285 | Temperature Coefficient of Refractive Index nC 656.27 (×10-6/℃) | Relative value dn/dT | -40 / -20 | 0 | -5.2 | 小1位txt_dndT_Flg | -5.2
[7 empty] | 286 | 0 | 0 | -20 / 0 | 0 | -5.6 | 小1位txt_dndT_Flg | -5.6
[7 empty] | 287 | 0 | 0 | 0 / 20 | 0 | -6 | 小1位txt_dndT_Flg | -6.0
[7 empty] | 288 | 0 | 0 | 20 / 40 | 0 | -6.3 | 小1位txt_dndT_Flg | -6.3
[7 empty] | 289 | 0 | 0 | 40 / 60 | 0 | -6.6 | 小1位txt_dndT_Flg | -6.6
[7 empty] | 290 | 0 | 0 | 60 / 80 | 0 | -6.8 | 小1位txt_dndT_Flg | -6.8
[7 empty] | 291 | 0 | 0 | 80 / 100 | 0 | -7 | 小1位txt_dndT_Flg | -7.0
[7 empty] | 292 | 0 | 0 | 100 / 120 | 0 | -7.2 | 小1位txt_dndT_Flg | -7.2
[7 empty] | 293 | 0 | 0 | 120 / 140 | 0 | -7.4 | 小1位txt_dndT_Flg | -7.4
[7 empty] | 294 | 0 | 0 | 140 / 150 | 0 | -7.5 | 小1位txt_dndT_Flg | -7.5
[7 empty] | 295 | 0 | Absolute value dn/dT | -40 / -20 | 0 | -7.2 | 小1位txt_dndT_Flg | -7.2
[7 empty] | 296 | 0 | 0 | -20 / 0 | 0 | -7.4 | 小1位txt_dndT_Flg | -7.4
[7 empty] | 297 | 0 | 0 | 0 / 20 | 0 | -7.5 | 小1位txt_dndT_Flg | -7.5
[7 empty] | 298 | 0 | 0 | 20 / 40 | 0 | -7.6 | 小1位txt_dndT_Flg | -7.6
[7 empty] | 299 | 0 | 0 | 40 / 60 | 0 | -7.7 | 小1位txt_dndT_Flg | -7.7
[7 empty] | 300 | 0 | 0 | 60 / 80 | 0 | -7.8 | 小1位txt_dndT_Flg | -7.8
[7 empty] | 301 | 0 | 0 | 80 / 100 | 0 | -7.9 | 小1位txt_dndT_Flg | -7.9
[7 empty] | 302 | 0 | 0 | 100 / 120 | 0 | -8 | 小1位txt_dndT_Flg | -8.0
[7 empty] | 303 | 0 | 0 | 120 / 140 | 0 | -8.1 | 小1位txt_dndT_Flg | -8.1
[7 empty] | 304 | 0 | 0 | 140 / 150 | 0 | -8.2 | 小1位txt_dndT_Flg | -8.2
[7 empty] | 305 | Temperature Coefficient of Refractive Index nr 706.52 (×10-6/℃) | Relative value dn/dT | -40 / -20 | 0 | -5.2 | 小1位txt_dndT_Flg | -5.2
[7 empty] | 306 | 0 | 0 | -20 / 0 | 0 | -5.7 | 小1位txt_dndT_Flg | -5.7
[7 empty] | 307 | 0 | 0 | 0 / 20 | 0 | -6 | 小1位txt_dndT_Flg | -6.0
[7 empty] | 308 | 0 | 0 | 20 / 40 | 0 | -6.3 | 小1位txt_dndT_Flg | -6.3
[7 empty] | 309 | 0 | 0 | 40 / 60 | 0 | -6.6 | 小1位txt_dndT_Flg | -6.6
[7 empty] | 310 | 0 | 0 | 60 / 80 | 0 | -6.9 | 小1位txt_dndT_Flg | -6.9
[7 empty] | 311 | 0 | 0 | 80 / 100 | 0 | -7.1 | 小1位txt_dndT_Flg | -7.1
[7 empty] | 312 | 0 | 0 | 100 / 120 | 0 | -7.3 | 小1位txt_dndT_Flg | -7.3
[7 empty] | 313 | 0 | 0 | 120 / 140 | 0 | -7.5 | 小1位txt_dndT_Flg | -7.5
[7 empty] | 314 | 0 | 0 | 140 / 150 | 0 | -7.6 | 小1位txt_dndT_Flg | -7.6
[7 empty] | 315 | 0 | Absolute value dn/dT | -40 / -20 | 0 | -7.3 | 小1位txt_dndT_Flg | -7.3
[7 empty] | 316 | 0 | 0 | -20 / 0 | 0 | -7.4 | 小1位txt_dndT_Flg | -7.4
[7 empty] | 317 | 0 | 0 | 0 / 20 | 0 | -7.5 | 小1位txt_dndT_Flg | -7.5
[7 empty] | 318 | 0 | 0 | 20 / 40 | 0 | -7.6 | 小1位txt_dndT_Flg | -7.6
[7 empty] | 319 | 0 | 0 | 40 / 60 | 0 | -7.8 | 小1位txt_dndT_Flg | -7.8
[7 empty] | 320 | 0 | 0 | 60 / 80 | 0 | -7.9 | 小1位txt_dndT_Flg | -7.9
[7 empty] | 321 | 0 | 0 | 80 / 100 | 0 | -8 | 小1位txt_dndT_Flg | -8.0
[7 empty] | 322 | 0 | 0 | 100 / 120 | 0 | -8.1 | 小1位txt_dndT_Flg | -8.1
[7 empty] | 323 | 0 | 0 | 120 / 140 | 0 | -8.2 | 小1位txt_dndT_Flg | -8.2
[7 empty] | 324 | 0 | 0 | 140 / 150 | 0 | -8.3 | 小1位txt_dndT_Flg | -8.3
[7 empty] | 325 | Temperature Coefficient of Abbe number dνd/dT 587.56 (×10-3/℃) | Relative value dνd/dT | -40 / -20 | 0 | -4.3 | 小1位txt_dndT_Flg | -4.3
[7 empty] | 326 | 0 | 0 | -20 / 0 | 0 | -4.6 | 小1位txt_dndT_Flg | -4.6
[7 empty] | 327 | 0 | 0 | 0 / 20 | 0 | -4.6 | 小1位txt_dndT_Flg | -4.6
[7 empty] | 328 | 0 | 0 | 20 / 40 | 0 | -4.8 | 小1位txt_dndT_Flg | -4.8
[7 empty] | 329 | 0 | 0 | 40 / 60 | 0 | -4.8 | 小1位txt_dndT_Flg | -4.8
[7 empty] | 330 | 0 | 0 | 60 / 80 | 0 | -5.2 | 小1位txt_dndT_Flg | -5.2
[7 empty] | 331 | 0 | 0 | 80 / 100 | 0 | -5.2 | 小1位txt_dndT_Flg | -5.2
[7 empty] | 332 | 0 | 0 | 100 / 120 | 0 | -5.6 | 小1位txt_dndT_Flg | -5.6
[7 empty] | 333 | 0 | 0 | 120 / 140 | 0 | -5.8 | 小1位txt_dndT_Flg | -5.8
[7 empty] | 334 | 0 | 0 | 140 / 150 | 0 | -5.8 | 小1位txt_dndT_Flg | -5.8
[7 empty] | 335 | 0 | Absolute value dνd/dT | -40 / -20 | 0 | -4.1 | 小1位txt_dndT_Flg | -4.1
[7 empty] | 336 | 0 | 0 | -20 / 0 | 0 | -4.3 | 小1位txt_dndT_Flg | -4.3
[7 empty] | 337 | 0 | 0 | 0 / 20 | 0 | -4.5 | 小1位txt_dndT_Flg | -4.5
[7 empty] | 338 | 0 | 0 | 20 / 40 | 0 | -4.7 | 小1位txt_dndT_Flg | -4.7
[7 empty] | 339 | 0 | 0 | 40 / 60 | 0 | -4.9 | 小1位txt_dndT_Flg | -4.9
[7 empty] | 340 | 0 | 0 | 60 / 80 | 0 | -5.1 | 小1位txt_dndT_Flg | -5.1
[7 empty] | 341 | 0 | 0 | 80 / 100 | 0 | -5.3 | 小1位txt_dndT_Flg | -5.3
[7 empty] | 342 | 0 | 0 | 100 / 120 | 0 | -5.5 | 小1位txt_dndT_Flg | -5.5
[7 empty] | 343 | 0 | 0 | 120 / 140 | 0 | -5.7 | 小1位txt_dndT_Flg | -5.7
[7 empty] | 344 | 0 | 0 | 140 / 150 | 0 | -5.9 | 小1位txt_dndT_Flg | -5.9
[7 empty] | 345 | Temperature Coefficient of Abbe number dνe/dT 546.07 (×10-3/℃) | Relative value dνe/dT | -40 / -20 | 0 | -4.3 | 小1位txt_dndT_Flg | -4.3
[7 empty] | 346 | 0 | 0 | -20 / 0 | 0 | -4.3 | 小1位txt_dndT_Flg | -4.3
[7 empty] | 347 | 0 | 0 | 0 / 20 | 0 | -4.6 | 小1位txt_dndT_Flg | -4.6
[7 empty] | 348 | 0 | 0 | 20 / 40 | 0 | -4.8 | 小1位txt_dndT_Flg | -4.8
[7 empty] | 349 | 0 | 0 | 40 / 60 | 0 | -4.8 | 小1位txt_dndT_Flg | -4.8
[7 empty] | 350 | 0 | 0 | 60 / 80 | 0 | -5.2 | 小1位txt_dndT_Flg | -5.2
[7 empty] | 351 | 0 | 0 | 80 / 100 | 0 | -5.2 | 小1位txt_dndT_Flg | -5.2
[7 empty] | 352 | 0 | 0 | 100 / 120 | 0 | -5.6 | 小1位txt_dndT_Flg | -5.6
[7 empty] | 353 | 0 | 0 | 120 / 140 | 0 | -5.8 | 小1位txt_dndT_Flg | -5.8
[7 empty] | 354 | 0 | 0 | 140 / 150 | 0 | -5.8 | 小1位txt_dndT_Flg | -5.8
[7 empty] | 355 | 0 | Absolute value dνe/dT | -40 / -20 | 0 | -4.1 | 小1位txt_dndT_Flg | -4.1
[7 empty] | 356 | 0 | 0 | -20 / 0 | 0 | -4.3 | 小1位txt_dndT_Flg | -4.3
[7 empty] | 357 | 0 | 0 | 0 / 20 | 0 | -4.5 | 小1位txt_dndT_Flg | -4.5
[7 empty] | 358 | 0 | 0 | 20 / 40 | 0 | -4.7 | 小1位txt_dndT_Flg | -4.7
[7 empty] | 359 | 0 | 0 | 40 / 60 | 0 | -4.9 | 小1位txt_dndT_Flg | -4.9
[7 empty] | 360 | 0 | 0 | 60 / 80 | 0 | -5.1 | 小1位txt_dndT_Flg | -5.1
[7 empty] | 361 | 0 | 0 | 80 / 100 | 0 | -5.3 | 小1位txt_dndT_Flg | -5.3
[7 empty] | 362 | 0 | 0 | 100 / 120 | 0 | -5.5 | 小1位txt_dndT_Flg | -5.5
[7 empty] | 363 | 0 | 0 | 120 / 140 | 0 | -5.7 | 小1位txt_dndT_Flg | -5.7
[7 empty] | 364 | 0 | 0 | 140 / 150 | 0 | -5.8 | 小1位txt_dndT_Flg | -5.8
[7 empty] | 365 | Refractive index change to the cooling velocity | 0 | 0 | βＣ |  | 整数txt_null_0
[7 empty] | 366 | 0 | 0 | 0 | βｄ |  | 整数txt_null_0
[7 empty] | 367 | 0 | 0 | 0 | βＦ |  | 整数txt_null_0
[7 empty] | 368 | 0 | 0 | 0 | βｇ |  | 整数txt_null_0
[7 empty] | 369 | Stress Optical Coefficient | 0 | 0 | B | 0.74 | 小2位txt_null_0 | 0.74
[7 empty] | 370 | Spec. Gravity | 0 | 0 | d | 3.7 | 小2位txt_null_0 | 3.70
[7 empty] | 371 | Spectral Transmittance | Coloration Code | 0 | λ80 | 335 | 整数txt_null_0/特5 | 335 | 335
[7 empty] | 372 | 0 | 0 | 0 | λ70 |  | 整数txt_null_0
[7 empty] | 373 | 0 | 0 | 0 | λ5 | 280 | 整数txt_null_0/特6 | 280 | 335/280
[7 empty] | 374 | 0 | Coloration of Internal Transmittance | 0 | λτ80 | 328 | 整数txt_null_0 | 328
[7 empty] | 375 | 0 | 0 | 0 | λτ5 | 280 | 整数txt_null_0/特7 | 280 | 328/280
[7 empty] | 376 | 0 | CCI | 0 | G | 0.09 | 小2位txt_null_0 | 0.09
[7 empty] | 377 | 0 | 0 | 0 | R | 0.06 | 小2位txt_null_0/特8 | 0.06 | 0.00
[7 empty] | 378 | 0 | Internal Transmittance (2mmt) | (2mmt) | 2500 | 0.999 | 小3位txt_null_0 | 0.999
[7 empty] | 379 | 0 | 0 | 0 | 2400 | 0.999 | 小3位txt_null_0 | 0.999
[7 empty] | 380 | 0 | 0 | 0 | 2200 | 0.999 | 小3位txt_null_0 | 0.999
[7 empty] | 381 | 0 | 0 | 0 | 2000 | 0.999 | 小3位txt_null_0 | 0.999
[7 empty] | 382 | 0 | 0 | 0 | 1800 | 0.999 | 小3位txt_null_0 | 0.999
[7 empty] | 383 | 0 | 0 | 0 | 1600 | 0.999 | 小3位txt_null_0 | 0.999
[7 empty] | 384 | 0 | 0 | 0 | 1550 | 0.999 | 小3位txt_null_0 | 0.999
[7 empty] | 385 | 0 | 0 | 0 | 1500 | 0.999 | 小3位txt_null_0 | 0.999
[7 empty] | 386 | 0 | 0 | 0 | 1400 | 0.999 | 小3位txt_null_0 | 0.999
[7 empty] | 387 | 0 | 0 | 0 | 1300 | 0.999 | 小3位txt_null_0 | 0.999
[7 empty] | 388 | 0 | 0 | 0 | 1200 | 0.999 | 小3位txt_null_0 | 0.999
[7 empty] | 389 | 0 | 0 | (2mmt) | 1100 | 0.999 | 小3位txt_null_0 | 0.999
[7 empty] | 390 | 0 | 0 | 0 | 1060 | 0.999 | 小3位txt_null_0 | 0.999
[7 empty] | 391 | 0 | 0 | 0 | 1050 | 0.999 | 小3位txt_null_0 | 0.999
[7 empty] | 392 | 0 | 0 | 0 | 1000 | 0.999 | 小3位txt_null_0 | 0.999
[7 empty] | 393 | 0 | 0 | 0 | 950 | 0.999 | 小3位txt_null_0 | 0.999
[7 empty] | 394 | 0 | 0 | 0 | 900 | 0.999 | 小3位txt_null_0 | 0.999
[7 empty] | 395 | 0 | 0 | 0 | 850 | 0.999 | 小3位txt_null_0 | 0.999
[7 empty] | 396 | 0 | 0 | 0 | 830 | 0.999 | 小3位txt_null_0 | 0.999
[7 empty] | 397 | 0 | 0 | 0 | 800 | 0.999 | 小3位txt_null_0 | 0.999
[7 empty] | 398 | 0 | 0 | 0 | 780 | 0.999 | 小3位txt_null_0 | 0.999
[7 empty] | 399 | 0 | 0 | 0 | 750 | 0.999 | 小3位txt_null_0 | 0.999
[7 empty] | 400 | 0 | 0 | (2mmt) | 700 | 0.999 | 小3位txt_null_0 | 0.999
[7 empty] | 401 | 0 | 0 | 0 | 650 | 0.999 | 小3位txt_null_0 | 0.999
[7 empty] | 402 | 0 | 0 | 0 | 600 | 0.999 | 小3位txt_null_0 | 0.999
[7 empty] | 403 | 0 | 0 | 0 | 550 | 0.999 | 小3位txt_null_0 | 0.999
[7 empty] | 404 | 0 | 0 | 0 | 500 | 0.999 | 小3位txt_null_0 | 0.999
[7 empty] | 405 | 0 | 0 | 0 | 480 | 0.999 | 小3位txt_null_0 | 0.999
[7 empty] | 406 | 0 | 0 | 0 | 460 | 0.999 | 小3位txt_null_0 | 0.999
[7 empty] | 407 | 0 | 0 | 0 | 440 | 0.999 | 小3位txt_null_0 | 0.999
[7 empty] | 408 | 0 | 0 | 0 | 420 | 0.999 | 小3位txt_null_0 | 0.999
[7 empty] | 409 | 0 | 0 | 0 | 400 | 0.999 | 小3位txt_null_0 | 0.999
[7 empty] | 410 | 0 | 0 | 0 | 390 | 0.999 | 小3位txt_null_0 | 0.999
[7 empty] | 411 | 0 | 0 | (2mmt) | 380 | 0.999 | 小3位txt_null_0 | 0.999
[7 empty] | 412 | 0 | 0 | 0 | 370 | 0.998 | 小3位txt_null_0 | 0.998
[7 empty] | 413 | 0 | 0 | 0 | 360 | 0.996 | 小3位txt_null_0 | 0.996
[7 empty] | 414 | 0 | 0 | 0 | 350 | 0.991 | 小3位txt_null_0 | 0.991
[7 empty] | 415 | 0 | 0 | 0 | 340 | 0.981 | 小3位txt_null_0 | 0.981
[7 empty] | 416 | 0 | 0 | 0 | 330 | 0.962 | 小3位txt_null_0 | 0.962
[7 empty] | 417 | 0 | 0 | 0 | 320 | 0.926 | 小3位txt_null_0 | 0.926
[7 empty] | 418 | 0 | 0 | 0 | 310 | 0.866 | 小3位txt_null_0 | 0.866
[7 empty] | 419 | 0 | 0 | 0 | 300 | 0.777 | 小3位txt_null_0 | 0.777
[7 empty] | 420 | 0 | 0 | 0 | 290 | 0.668 | 小3位txt_null_0 | 0.668
[7 empty] | 421 | 0 | 0 | 0 | 280 | 0.554 | 小3位txt_null_0 | 0.554
[7 empty] | 422 | 0 | Internal Transmittance (5mmt) | (5mmt) | 2500 | 0.999 | 小3位txt_null_0 | 0.999
[7 empty] | 423 | 0 | 0 | 0 | 2400 | 0.999 | 小3位txt_null_0 | 0.999
[7 empty] | 424 | 0 | 0 | 0 | 2200 | 0.999 | 小3位txt_null_0 | 0.999
[7 empty] | 425 | 0 | 0 | 0 | 2000 | 0.999 | 小3位txt_null_0 | 0.999
[7 empty] | 426 | 0 | 0 | 0 | 1800 | 0.999 | 小3位txt_null_0 | 0.999
[7 empty] | 427 | 0 | 0 | 0 | 1600 | 0.999 | 小3位txt_null_0 | 0.999
[7 empty] | 428 | 0 | 0 | 0 | 1550 | 0.999 | 小3位txt_null_0 | 0.999
[7 empty] | 429 | 0 | 0 | 0 | 1500 | 0.999 | 小3位txt_null_0 | 0.999
[7 empty] | 430 | 0 | 0 | 0 | 1400 | 0.999 | 小3位txt_null_0 | 0.999
[7 empty] | 431 | 0 | 0 | 0 | 1300 | 0.999 | 小3位txt_null_0 | 0.999
[7 empty] | 432 | 0 | 0 | 0 | 1200 | 0.999 | 小3位txt_null_0 | 0.999
[7 empty] | 433 | 0 | 0 | (5mmt) | 1100 | 0.999 | 小3位txt_null_0 | 0.999
[7 empty] | 434 | 0 | 0 | 0 | 1060 | 0.999 | 小3位txt_null_0 | 0.999
[7 empty] | 435 | 0 | 0 | 0 | 1050 | 0.999 | 小3位txt_null_0 | 0.999
[7 empty] | 436 | 0 | 0 | 0 | 1000 | 0.999 | 小3位txt_null_0 | 0.999
[7 empty] | 437 | 0 | 0 | 0 | 950 | 0.999 | 小3位txt_null_0 | 0.999
[7 empty] | 438 | 0 | 0 | 0 | 900 | 0.998 | 小3位txt_null_0 | 0.998
[7 empty] | 439 | 0 | 0 | 0 | 850 | 0.999 | 小3位txt_null_0 | 0.999
[7 empty] | 440 | 0 | 0 | 0 | 830 | 0.999 | 小3位txt_null_0 | 0.999
[7 empty] | 441 | 0 | 0 | 0 | 800 | 0.999 | 小3位txt_null_0 | 0.999
[7 empty] | 442 | 0 | 0 | 0 | 780 | 0.999 | 小3位txt_null_0 | 0.999
[7 empty] | 443 | 0 | 0 | 0 | 750 | 0.999 | 小3位txt_null_0 | 0.999
[7 empty] | 444 | 0 | 0 | (5mmt) | 700 | 0.999 | 小3位txt_null_0 | 0.999
[7 empty] | 445 | 0 | 0 | 0 | 650 | 0.999 | 小3位txt_null_0 | 0.999
[7 empty] | 446 | 0 | 0 | 0 | 600 | 0.999 | 小3位txt_null_0 | 0.999
[7 empty] | 447 | 0 | 0 | 0 | 550 | 0.999 | 小3位txt_null_0 | 0.999
[7 empty] | 448 | 0 | 0 | 0 | 500 | 0.999 | 小3位txt_null_0 | 0.999
[7 empty] | 449 | 0 | 0 | 0 | 480 | 0.999 | 小3位txt_null_0 | 0.999
[7 empty] | 450 | 0 | 0 | 0 | 460 | 0.998 | 小3位txt_null_0 | 0.998
[7 empty] | 451 | 0 | 0 | 0 | 440 | 0.998 | 小3位txt_null_0 | 0.998
[7 empty] | 452 | 0 | 0 | 0 | 420 | 0.998 | 小3位txt_null_0 | 0.998
[7 empty] | 453 | 0 | 0 | 0 | 400 | 0.999 | 小3位txt_null_0 | 0.999
[7 empty] | 454 | 0 | 0 | 0 | 390 | 0.998 | 小3位txt_null_0 | 0.998
[7 empty] | 455 | 0 | 0 | (5mmt) | 380 | 0.998 | 小3位txt_null_0 | 0.998
[7 empty] | 456 | 0 | 0 | 0 | 370 | 0.996 | 小3位txt_null_0 | 0.996
[7 empty] | 457 | 0 | 0 | 0 | 360 | 0.99 | 小3位txt_null_0 | 0.990
[7 empty] | 458 | 0 | 0 | 0 | 350 | 0.979 | 小3位txt_null_0 | 0.979
[7 empty] | 459 | 0 | 0 | 0 | 340 | 0.952 | 小3位txt_null_0 | 0.952
[7 empty] | 460 | 0 | 0 | 0 | 330 | 0.909 | 小3位txt_null_0 | 0.909
[7 empty] | 461 | 0 | 0 | 0 | 320 | 0.825 | 小3位txt_null_0 | 0.825
[7 empty] | 462 | 0 | 0 | 0 | 310 | 0.697 | 小3位txt_null_0 | 0.697
[7 empty] | 463 | 0 | 0 | 0 | 300 | 0.533 | 小3位txt_null_0 | 0.533
[7 empty] | 464 | 0 | 0 | 0 | 290 | 0.365 | 小3位txt_null_0 | 0.365
[7 empty] | 465 | 0 | 0 | 0 | 280 | 0.228 | 小3位txt_null_0 | 0.228
[7 empty] | 466 | 0 | Internal Transmittance (10mmt) | (10mmt) | 2500 | 0.999 | 小3位txt_null_0 | 0.999
[7 empty] | 467 | 0 | 0 | 0 | 2400 | 0.999 | 小3位txt_null_0 | 0.999
[7 empty] | 468 | 0 | 0 | 0 | 2200 | 0.999 | 小3位txt_null_0 | 0.999
[7 empty] | 469 | 0 | 0 | 0 | 2000 | 0.999 | 小3位txt_null_0 | 0.999
[7 empty] | 470 | 0 | 0 | 0 | 1800 | 0.999 | 小3位txt_null_0 | 0.999
[7 empty] | 471 | 0 | 0 | 0 | 1600 | 0.999 | 小3位txt_null_0 | 0.999
[7 empty] | 472 | 0 | 0 | 0 | 1550 | 0.999 | 小3位txt_null_0 | 0.999
[7 empty] | 473 | 0 | 0 | 0 | 1500 | 0.999 | 小3位txt_null_0 | 0.999
[7 empty] | 474 | 0 | 0 | 0 | 1400 | 0.999 | 小3位txt_null_0 | 0.999
[7 empty] | 475 | 0 | 0 | 0 | 1300 | 0.999 | 小3位txt_null_0 | 0.999
[7 empty] | 476 | 0 | 0 | 0 | 1200 | 0.999 | 小3位txt_null_0 | 0.999
[7 empty] | 477 | 0 | 0 | (10mmt) | 1100 | 0.999 | 小3位txt_null_0 | 0.999
[7 empty] | 478 | 0 | 0 | 0 | 1060 | 0.999 | 小3位txt_null_0 | 0.999
[7 empty] | 479 | 0 | 0 | 0 | 1050 | 0.999 | 小3位txt_null_0 | 0.999
[7 empty] | 480 | 0 | 0 | 0 | 1000 | 0.999 | 小3位txt_null_0 | 0.999
[7 empty] | 481 | 0 | 0 | 0 | 950 | 0.998 | 小3位txt_null_0 | 0.998
[7 empty] | 482 | 0 | 0 | 0 | 900 | 0.997 | 小3位txt_null_0 | 0.997
[7 empty] | 483 | 0 | 0 | 0 | 850 | 0.998 | 小3位txt_null_0 | 0.998
[7 empty] | 484 | 0 | 0 | 0 | 830 | 0.999 | 小3位txt_null_0 | 0.999
[7 empty] | 485 | 0 | 0 | 0 | 800 | 0.999 | 小3位txt_null_0 | 0.999
[7 empty] | 486 | 0 | 0 | 0 | 780 | 0.999 | 小3位txt_null_0 | 0.999
[7 empty] | 487 | 0 | 0 | 0 | 750 | 0.999 | 小3位txt_null_0 | 0.999
[7 empty] | 488 | 0 | 0 | (10mmt) | 700 | 0.999 | 小3位txt_null_0 | 0.999
[7 empty] | 489 | 0 | 0 | 0 | 650 | 0.998 | 小3位txt_null_0 | 0.998
[7 empty] | 490 | 0 | 0 | 0 | 600 | 0.999 | 小3位txt_null_0 | 0.999
[7 empty] | 491 | 0 | 0 | 0 | 550 | 0.999 | 小3位txt_null_0 | 0.999
[7 empty] | 492 | 0 | 0 | 0 | 500 | 0.998 | 小3位txt_null_0 | 0.998
[7 empty] | 493 | 0 | 0 | 0 | 480 | 0.998 | 小3位txt_null_0 | 0.998
[7 empty] | 494 | 0 | 0 | 0 | 460 | 0.997 | 小3位txt_null_0 | 0.997
[7 empty] | 495 | 0 | 0 | 0 | 440 | 0.996 | 小3位txt_null_0 | 0.996
[7 empty] | 496 | 0 | 0 | 0 | 420 | 0.996 | 小3位txt_null_0 | 0.996
[7 empty] | 497 | 0 | 0 | 0 | 400 | 0.998 | 小3位txt_null_0 | 0.998
[7 empty] | 498 | 0 | 0 | 0 | 390 | 0.997 | 小3位txt_null_0 | 0.997
[7 empty] | 499 | 0 | 0 | (10mmt) | 380 | 0.996 | 小3位txt_null_0 | 0.996
[7 empty] | 500 | 0 | 0 | 0 | 370 | 0.992 | 小3位txt_null_0 | 0.992
[7 empty] | 501 | 0 | 0 | 0 | 360 | 0.981 | 小3位txt_null_0 | 0.981
[7 empty] | 502 | 0 | 0 | 0 | 350 | 0.958 | 小3位txt_null_0 | 0.958
[7 empty] | 503 | 0 | 0 | 0 | 340 | 0.907 | 小3位txt_null_0 | 0.907
[7 empty] | 504 | 0 | 0 | 0 | 330 | 0.826 | 小3位txt_null_0 | 0.826
[7 empty] | 505 | 0 | 0 | 0 | 320 | 0.68 | 小3位txt_null_0 | 0.680
[7 empty] | 506 | 0 | 0 | 0 | 310 | 0.486 | 小3位txt_null_0 | 0.486
[7 empty] | 507 | 0 | 0 | 0 | 300 | 0.284 | 小3位txt_null_0 | 0.284
[7 empty] | 508 | 0 | 0 | 0 | 290 | 0.133 | 小3位txt_null_0 | 0.133
[7 empty] | 509 | 0 | 0 | 0 | 280 | 0.052 | 小3位txt_null_0 | 0.052
[7 empty] | 510 | 0 | Chromaticity | 0 | x | 0.3128599
[7 empty] | 511 | 0 | 0 | 0 | y | 0.3293593
[7 empty] | 512 | Glass Cross Reference Index | SCHOTT | 0 | Glass Type | N-PK52A | 無変換_null_0 | N-PK52A
[7 empty] | 513 | 0 | 0 | 0 | Code | 497-816 | 無変換_null_0 | 497-816
[7 empty] | 514 | 0 | OHARA | 0 | Glass Type | S-FPL51 | 無変換_null_0 | S-FPL51
[7 empty] | 515 | 0 | 0 | 0 | Code | 497-816 | 無変換_null_0 | 497-816
[7 empty] | 516 | 0 | HIKARI | 0 | Glass Type | J-FK01A | 無変換_null_0 | J-FK01A
[7 empty] | 517 | 0 | 0 | 0 | Code | 497-817 | 無変換_null_0 | 497-817
[7 empty] | 518 | 0 | SUMITA | 0 | Glass Type | K-PFK80 | 無変換_null_0 | K-PFK80
[7 empty] | 519 | 0 | 0 | 0 | Code | 497-815 | 無変換_null_0 | 497-815
[7 empty] | 520 | 0 | CDGM | 0 | Glass Type | H-FK61 | 無変換_null_0 | H-FK61
[7 empty] | 521 | 0 | 0 | 0 | Code | 497-816 | 無変換_null_0 | 497-816
[7 empty] | 522 | Remarks | 0 | 0 | 0
[7 empty] | 523 | Update | 0 | 0 | 0 | 20210901 | 特殊009

## 20250410data_table2
Classification |  |  |  |  | ◎ |  | ◎ | ◎ | ◎ | ◎ | ◎ | ◎ | ◎ | ◎ | ◎ | ◎ | ◎ | [6 empty] | ◎ | ◎ | ◎ |  | ◎ | ◎ | [7 empty] | ◎ |  | ◎ |  |  | ◎ | ◎ |  | ◎ | ◎ |  |  |  | ◎ | ◎ | ◎ |  | ◎ | ◎※ | ◎※ | 〇※ | ◎ |  | ◎ | ◎ | 〇※ | ◎ | ◎ |  | ◎※ |  |  |  |  | ◎ |  | ◎ |  | ◎ | ◎ |  | ◎ | ◎ | ◎ | ◎ | ◎ | ◎ | ◎ | ◎ | ◎ | ◎ | ◎ | ◎ | ◎ | ◎ | ◎ | ◎ | ◎ | ◎ | ◎ | ◎ |  | ◎ |  | ◎ |  | ◎ | Ref. | Ref. | Ref. | Ref. | Ref. | Ref. | Ref. | Ref. | Ref. | Ref. | Ref. | Ref. | Ref. | Ref. | Ref. | Ref. | Ref. | Ref. | Ref. | Ref. | Ref. | Ref. | Ref. | Ref. | Ref. | Ref. | Ref. | Ref. | Ref. | Ref. | Ref. | Ref. | Ref. | Ref. | Ref. | Ref. | Ref. | Ref. | Ref. | Ref. | Ref. | Ref. | Ref. | Ref. | Ref. | Ref. | ◎ | ◎ | ◎ | ◎ | ◎ | ◎ | ◎ | ◎ | ◎ | ◎ | ◎ | ◎ | ◎ | ◎ | ◎ | ◎ | ◎ | ◎ | ◎ | ◎ |  |  | ◎ | ◎ | ◎ | [6 empty] | ◎ |  |  | ◎ |  |  | ◎ |  |  | ◎ | ◎ | ◎ |  |  |  | ◎ | ◎ | ◎ |  |  |  | ◎ |  |  | ◎ |  |  |  | ◎ | ◎ | ◎ | ◎ | ◎ |  |  | ◎ | ◎ | Ref. | Ref. | Ref. | Ref. | Ref. | Ref. | Ref. | Ref. | Ref. | Ref. | Ref. | Ref. | Ref. | Ref. | Ref.※ | Ref.※
Idx |  |  |  | 1 | 2 | 3 | 4 | 5 | 6 | 7 | 8 | 9 | 10 | 11 | 12 | 13 | 14 | 15 | 16 | 17 | 18 | 19 | 20 | 21 | 22 | 23 | 24 | 25 | 26 | 27 | 28 | 29 | 30 | 31 | 32 | 33 | 34 | 35 | 36 | 37 | 38 | 39 | 40 | 41 | 42 | 43 | 44 | 45 | 46 | 47 | 48 | 49 | 50 | 51 | 52 | 53 | 54 | 55 | 56 | 57 | 58 | 59 | 60 | 61 | 62 | 63 | 64 | 65 | 66 | 67 | 68 | 69 | 70 | 71 | 72 | 73 | 74 | 75 | 76 | 77 | 78 | 79 | 80 | 81 | 82 | 83 | 84 | 85 | 86 | 87 | 88 | 89 | 90 | 91 | 92 | 93 | 94 | 95 | 96 | 97 | 98 | 99 | 100 | 101 | 102 | 103 | 104 | 105 | 106 | 107 | 108 | 109 | 110 | 111 | 112 | 113 | 114 | 115 | 116 | 117 | 118 | 119 | 120 | 121 | 122 | 123 | 124 | 125 | 126 | 127 | 128 | 129 | 130 | 131 | 132 | 133 | 134 | 135 | 136 | 137 | 138 | 139 | 140 | 141 | 142 | 143 | 144 | 145 | 146 | 147 | 148 | 149 | 150 | 151 | 152 | 153 | 154 | 155 | 156 | 157 | 158 | 159 | 160 | 161 | 162 | 163 | 164 | 165 | 166 | 167 | 168 | 169 | 170 | 171 | 172 | 173 | 174 | 175 | 176 | 177 | 178 | 179 | 180 | 181 | 182 | 183 | 184 | 185 | 186 | 187 | 188 | 189 | 190 | 191 | 192 | 193 | 194 | 195 | 196 | 197 | 198 | 199 | 200 | 201 | 202 | 203 | 204 | 205 | 206 | 207 | 208 | 209 | 210 | 211 | 212 | 213 | 214 | 215 | 216 | 217 | 218 | 219 | 220 | 221 | 222 | 223 | 224 | 225 | 226 | 227 | 228 | 229 | 230
Glass Type |  |  |  | FC5 | FCD1 | FCD1B | FCD10A | FCD100 | FCD500 | FCD515 | FCD600 | FCD615 | FCD705 | FCD915 | PCD4 | PCD40 | PCD51 | BSC7 | E-C3 | BAC4 | BACD5 | BACD16 | BACED5 | LAC8 | LAC14 | TAC6L | TAC6 | TAC8P | TAC8 | E-CF6 | E-FEL1 | E-FEL2 | E-FL5 | E-FL6 | E-F2 | E-F5 | E-FD1L | E-FD2 | E-FD4L | E-FD5 | E-FD8 | E-FD80 | E-FD10L | E-FD13 | E-FD15L | FD60-W | FD60 | FD110 | FD140 | FD225 | FD270 | E-FDS1-W | E-FDS1 | E-FDS2 | E-FDS3-W | FDS16-W | FDS165-W | FDS18-W | FDS18 | FDS20-W | FDS24-W | FDS24-SW | FDS90-SGP | FDS90-SG | FF5 | FF8 | BAFD7 | BAFD8 | LAF2 | LAF3 | LAF45 | NBF1 | NBFD10 | NBFD11 | NBFD13 | NBFD15-W | NBFD15 | NBFD25 | NBFD26 | NBFD265 | NBFD27 | NBFD29 | NBFD30 | NBFD32 | NBFD38 | TAF1 | TAF3D | TAF48 | TAFD5G | TAFD25 | TAFD30 | TAFD32 | TAFD33 | TAFD34 | TAFD35L | TAFD37A | TAFD40-W | TAFD40 | TAFD45L | TAFD45 | TAFD55-W | TAFD55 | TAFD65 | FCD10 | FCD505 | LBC3N | BACD2 | BACD4 | BACD11 | BACD14 | BACD15 | BACD18 | LAC7 | LAC9 | LAC10 | LAC12 | LAC13 | LACL60 | E-FEL6 | E-F1 | E-F3 | E-F8 | E-FD1 | E-FD4 | E-FD7 | E-FD10 | E-FD15 | E-FDS3 | FDS24 | FDS90 | TAC2 | TAC4 | BAF10 | BAF11 | E-ADF10 | E-ADF50 | E-BACD10 | E-BACED20 | E-BAF8 | E-LAF7 | NBFD3 | NBFD12 | TAF2 | TAF3 | TAF4 | TAF5 | TAFD5F | TAFD35 | TAFD37 | M-FCD1 | MP-FCD1-M20 | MC-FCD1-M20 | M-FCD500 | MP-FCD500-20 | MC-FCD500-20 | M-PCD4 | MP-PCD4-40 | MC-PCD4-40 | M-PCD51 | MP-PCD51-70 | MC-PCD51-70 | M-PCD55AR | MP-PCD55AR | M-BACD5N | MP-BACD5N | MC-BACD5N | M-BACD12 | MP-BACD12 | MC-BACD12 | M-BACD15 | MP-BACD15 | M-LAC130 | MP-LAC130 | MC-LAC130 | M-LAC14 | MP-LAC14-80 | M-TAC80 | MP-TAC80-60 | M-FD80 | MP-FD80 | MC-FD80 | M-FDS2 | MP-FDS2 | MC-FDS2 | M-FDS910 | MP-FDS910-50 | MC-FDS910-50 | M-NBFD10 | MP-NBFD10-20 | M-NBFD130 | MP-NBFD130 | MC-NBFD130 | M-TAF31 | MP-TAF31-15 | MC-TAF31-15 | M-TAF101 | MP-TAF101-100 | MC-TAF101-100 | M-TAF105 | MP-TAF105 | MC-TAF105 | MC-TAF115 | M-TAF401 | MP-TAF401 | MC-TAF401 | M-TAFD51 | MP-TAFD51-50 | MC-TAFD51-50 | M-TAFD305 | MP-TAFD305 | MC-TAFD305 | M-TAFD315 | MC-TAFD315 | M-TAFD307 | MP-TAFD307 | MC-TAFD307 | MC-TAFD317 | M-LAC8 | MP-LAC8-30 | M-TAC60 | MP-TAC60-90 | M-FDS1 | MP-FDS1 | M-LAF81 | MP-LAF81 | M-NBF1 | MP-NBF1 | MC-NBF1 | MC-NBFD135 | M-TAF1 | MC-TAF1 | M-TAFD405 | MP-TAFD405
Code |  |  |  | 487-704 | 497-816 | 497-816 | 459-902 | 437-951 | 554-718 | 593-686 | 594-605 | 571-716 | 550-755 | 481-853 | 618-634 | 620-639 | 593-670 | 517-642 | 518-590 | 569-560 | 589-613 | 620-604 | 658-509 | 713-539 | 697-555 | 755-523 | 755-523 | 729-545 | 729-547 | 517-522 | 548-458 | 541-472 | 581-409 | 567-428 | 620-363 | 603-380 | 717-295 | 648-338 | 755-275 | 673-322 | 689-312 | 690-311 | 728-283 | 741-278 | 699-301 | 805-255 | 805-255 | 785-257 | 762-266 | 808-228 | 684-268 | 923-209 | 923-209 | 003-193 | 104-170 | 986-165 | 986-173 | 946-180 | 946-180 | 870-200 | 921-240 | 921-240 | 847-238 | 847-238 | 593-355 | 752-251 | 702-412 | 723-380 | 744-449 | 717-480 | 614-443 | 743-492 | 834-373 | 786-439 | 806-407 | 806-333 | 806-333 | 855-252 | 834-260 | 952-262 | 901-271 | 770-297 | 859-300 | 730-322 | 653-395 | 773-496 | 804-465 | 791-481 | 835-427 | 904-313 | 883-408 | 871-407 | 881-401 | 850-427 | 911-353 | 900-374 | 001-255 | 001-255 | 954-323 | 954-323 | 001-291 | 001-291 | 051-269 | 457-903 | 593-686 | 606-637 | 607-567 | 613-586 | 564-608 | 603-607 | 623-581 | 639-555 | 652-584 | 691-547 | 720-504 | 678-555 | 694-533 | 640-602 | 532-488 | 626-357 | 613-370 | 596-392 | 717-295 | 755-275 | 640-346 | 728-283 | 699-301 | 104-170 | 921-240 | 847-238 | 741-526 | 734-511 | 670-472 | 667-483 | 613-444 | 654-396 | 623-569 | 649-530 | 624-471 | 750-350 | 805-396 | 800-423 | 795-454 | 804-465 | 788-475 | 816-466 | 835-427 | 911-353 | 900-374 | 497-816 | 497-815 | 497-815 | 553-717 | 554-717 | 554-717 | 619-639 | 619-639 | 619-639 | 592-670 | 593-670 | 593-670 | 639-552 | 639-552 | 589-613 | 589-613 | 589-613 | 583-595 | 583-595 | 583-595 | 623-582 | 623-582 | 694-532 | 694-532 | 694-532 | 697-555 | 698-555 | 729-540 | 730-541 | 689-312 | 689-312 | 689-312 | 002-193 | 002-193 | 002-193 | 821-241 | 822-240 | 822-240 | 834-373 | 835-373 | 806-407 | 806-407 | 806-407 | 801-455 | 802-455 | 802-455 | 768-492 | 769-493 | 769-493 | 773-495 | 773-495 | 773-495 | 770-495 | 774-472 | 774-472 | 774-472 | 821-427 | 821-427 | 821-427 | 851-401 | 851-401 | 851-401 | 851-401 | 851-401 | 882-372 | 882-372 | 882-372 | 881-372 | 713-539 | 713-540 | 755-512 | 756-512 | 923-209 | 923-209 | 731-405 | 731-405 | 743-493 | 743-493 | 743-493 | 808-409 | 773-495 | 773-495 | 952-298 | 952-298
Refractive Index | nd |  | 587.56 | 1.48749 | 1.497 | 1.4971 | 1.4586 | 1.437 | 1.55397 | 1.59282 | 1.5941 | 1.57144 | 1.55032 | 1.48071 | 1.618 | 1.61997 | 1.59349 | 1.5168 | 1.51823 | 1.56883 | 1.58913 | 1.62041 | 1.65844 | 1.713 | 1.6968 | 1.755 | 1.755 | 1.72916 | 1.72916 | 1.51742 | 1.54814 | 1.54072 | 1.58144 | 1.56732 | 1.62004 | 1.60342 | 1.71736 | 1.64769 | 1.7552 | 1.6727 | 1.68893 | 1.6896 | 1.72825 | 1.74077 | 1.69895 | 1.80518 | 1.80518 | 1.78472 | 1.76182 | 1.80809 | 1.6843 | 1.92286 | 1.92286 | 2.00272 | 2.1042 | 1.98612 | 1.98611 | 1.94594 | 1.94594 | 1.86966 | 1.92119 | 1.92119 | 1.84666 | 1.84666 | 1.5927 | 1.75211 | 1.70154 | 1.72342 | 1.744 | 1.717 | 1.61396 | 1.7433 | 1.834 | 1.7859 | 1.8061 | 1.8061 | 1.8061 | 1.85451 | 1.83401 | 1.95203 | 1.9011 | 1.77047 | 1.85883 | 1.73037 | 1.65253 | 1.7725 | 1.8042 | 1.79091 | 1.83481 | 1.90366 | 1.883 | 1.8707 | 1.881 | 1.85033 | 1.91082 | 1.90043 | 2.00069 | 2.00069 | 1.95375 | 1.95375 | 2.001 | 2.001 | 2.0509 | 1.4565 | 1.59282 | 1.60625 | 1.60738 | 1.61272 | 1.56384 | 1.60311 | 1.62299 | 1.63854 | 1.6516 | 1.691 | 1.72 | 1.6779 | 1.6935 | 1.64 | 1.53172 | 1.62588 | 1.61293 | 1.59551 | 1.71736 | 1.7552 | 1.6398 | 1.72825 | 1.69895 | 2.1042 | 1.92119 | 1.84666 | 1.741 | 1.734 | 1.67003 | 1.66672 | 1.6131 | 1.65412 | 1.6228 | 1.6485 | 1.62374 | 1.7495 | 1.8045 | 1.7995 | 1.7945 | 1.8042 | 1.788 | 1.816 | 1.83481 | 1.91082 | 1.90043 | 1.4971 | 1.4969 | 1.4969 | 1.55332 | 1.55352 | 1.55352 | 1.61881 | 1.61921 | 1.61921 | 1.59201 | 1.59271 | 1.59271 | 1.63858 | 1.63858 | 1.58913 | 1.58913 | 1.58913 | 1.58313 | 1.58313 | 1.58313 | 1.62263 | 1.62263 | 1.6935 | 1.6935 | 1.6935 | 1.6968 | 1.6976 | 1.72903 | 1.72963 | 1.68893 | 1.68893 | 1.68893 | 2.00178 | 2.00178 | 2.00178 | 1.82115 | 1.82165 | 1.82165 | 1.83441 | 1.83461 | 1.8061 | 1.8061 | 1.8061 | 1.80139 | 1.80154 | 1.80154 | 1.76802 | 1.76902 | 1.76902 | 1.7725 | 1.7725 | 1.7725 | 1.77047 | 1.77377 | 1.77377 | 1.77377 | 1.8208 | 1.8213 | 1.8213 | 1.85135 | 1.85135 | 1.85135 | 1.85136 | 1.85136 | 1.88202 | 1.88202 | 1.88202 | 1.8812 | 1.713 | 1.7133 | 1.75501 | 1.75591 | 1.92286 | 1.92286 | 1.73077 | 1.73077 | 1.7433 | 1.7433 | 1.7433 | 1.80834 | 1.7725 | 1.7725 | 1.9515 | 1.9515
Abbe-number | νd |  |  | 70.44 | 81.61 | 81.56 | 90.19 | 95.1 | 71.76 | 68.62 | 60.47 | 71.61 | 75.5 | 85.29 | 63.4 | 63.88 | 67 | 64.2 | 58.96 | 56.04 | 61.25 | 60.35 | 50.86 | 53.94 | 55.46 | 52.32 | 52.32 | 54.54 | 54.67 | 52.15 | 45.82 | 47.2 | 40.89 | 42.84 | 36.3 | 38.01 | 29.5 | 33.84 | 27.53 | 32.17 | 31.16 | 31.14 | 28.32 | 27.76 | 30.05 | 25.46 | 25.46 | 25.72 | 26.61 | 22.76 | 26.81 | 20.88 | 20.88 | 19.32 | 17.02 | 16.48 | 17.25 | 17.98 | 17.98 | 20.02 | 23.96 | 23.96 | 23.84 | 23.78 | 35.45 | 25.05 | 41.15 | 37.99 | 44.9 | 47.98 | 44.29 | 49.22 | 37.34 | 43.94 | 40.73 | 33.27 | 33.27 | 25.15 | 25.97 | 26.2 | 27.06 | 29.74 | 30 | 32.23 | 39.48 | 49.63 | 46.5 | 48.09 | 42.72 | 31.32 | 40.81 | 40.73 | 40.14 | 42.7 | 35.25 | 37.37 | 25.46 | 25.46 | 32.32 | 32.32 | 29.13 | 29.13 | 26.94 | 90.27 | 68.62 | 63.72 | 56.72 | 58.58 | 60.83 | 60.7 | 58.12 | 55.45 | 58.4 | 54.7 | 50.35 | 55.52 | 53.34 | 60.2 | 48.84 | 35.74 | 36.96 | 39.22 | 29.5 | 27.53 | 34.57 | 28.32 | 30.05 | 17.02 | 23.96 | 23.78 | 52.61 | 51.05 | 47.2 | 48.3 | 44.36 | 39.62 | 56.91 | 53.03 | 47.05 | 35.04 | 39.64 | 42.34 | 45.39 | 46.5 | 47.49 | 46.57 | 42.72 | 35.25 | 37.37 | 81.56 | 81.51 | 81.51 | 71.69 | 71.72 | 71.72 | 63.85 | 63.85 | 63.85 | 67.02 | 66.97 | 66.97 | 55.18 | 55.18 | 61.25 | 61.25 | 61.25 | 59.46 | 59.46 | 59.46 | 58.17 | 58.17 | 53.2 | 53.2 | 53.2 | 55.46 | 55.51 | 54.04 | 54.07 | 31.16 | 31.16 | 31.16 | 19.32 | 19.32 | 19.32 | 24.06 | 24.04 | 24.04 | 37.29 | 37.29 | 40.73 | 40.73 | 40.73 | 45.45 | 45.47 | 45.47 | 49.24 | 49.29 | 49.29 | 49.5 | 49.5 | 49.5 | 49.46 | 47.17 | 47.17 | 47.17 | 42.71 | 42.72 | 42.72 | 40.1 | 40.1 | 40.1 | 40.07 | 40.07 | 37.22 | 37.22 | 37.22 | 37.17 | 53.94 | 53.95 | 51.16 | 51.18 | 20.88 | 20.88 | 40.5 | 40.5 | 49.33 | 49.33 | 49.33 | 40.92 | 49.46 | 49.46 | 29.83 | 29.83
|  |  |  | 70.436 | 81.609 | 81.559 | 90.187 | 95.103 | 71.758 | 68.621 | 60.474 | 71.609 | 75.5 | 85.293 | 63.398 | 63.882 | 67 | 64.199 | 58.963 | 56.042 | 61.253 | 60.345 | 50.857 | 53.938 | 55.46 | 52.318 | 52.322 | 54.537 | 54.672 | 52.154 | 45.82 | 47.2 | 40.889 | 42.842 | 36.3 | 38.011 | 29.502 | 33.84 | 27.53 | 32.171 | 31.161 | 31.137 | 28.32 | 27.761 | 30.051 | 25.456 | 25.456 | 25.721 | 26.609 | 22.764 | 26.813 | 20.881 | 20.881 | 19.317 | 17.018 | 16.484 | 17.249 | 17.984 | 17.984 | 20.019 | 23.956 | 23.956 | 23.835 | 23.785 | 35.446 | 25.048 | 41.148 | 37.995 | 44.9 | 47.982 | 44.294 | 49.222 | 37.344 | 43.937 | 40.735 | 33.269 | 33.269 | 25.155 | 25.965 | 26.196 | 27.058 | 29.736 | 29.998 | 32.233 | 39.48 | 49.627 | 46.504 | 48.091 | 42.721 | 31.315 | 40.806 | 40.729 | 40.139 | 42.696 | 35.254 | 37.373 | 25.458 | 25.458 | 32.317 | 32.318 | 29.134 | 29.134 | 26.943 | 90.271 | 68.621 | 63.715 | 56.717 | 58.577 | 60.831 | 60.699 | 58.12 | 55.453 | 58.403 | 54.698 | 50.346 | 55.516 | 53.342 | 60.201 | 48.844 | 35.742 | 36.961 | 39.22 | 29.502 | 27.53 | 34.571 | 28.32 | 30.051 | 17.018 | 23.956 | 23.785 | 52.605 | 51.054 | 47.199 | 48.299 | 44.36 | 39.62 | 56.908 | 53.03 | 47.05 | 35.041 | 39.636 | 42.34 | 45.387 | 46.504 | 47.493 | 46.57 | 42.721 | 35.25 | 37.372 | 81.559 | 81.512 | 81.512 | 71.692 | 71.718 | 71.718 | 63.854 | 63.849 | 63.849 | 67.023 | 66.973 | 66.973 | 55.183 | 55.183 | 61.253 | 61.253 | 61.253 | 59.461 | 59.461 | 59.461 | 58.168 | 58.168 | 53.203 | 53.203 | 53.203 | 55.46 | 55.506 | 54.038 | 54.071 | 31.161 | 31.161 | 31.161 | 19.325 | 19.325 | 19.325 | 24.058 | 24.04 | 24.04 | 37.285 | 37.289 | 40.731 | 40.731 | 40.731 | 45.451 | 45.467 | 45.467 | 49.242 | 49.29 | 49.29 | 49.503 | 49.503 | 49.503 | 49.462 | 47.167 | 47.167 | 47.167 | 42.708 | 42.725 | 42.725 | 40.103 | 40.103 | 40.103 | 40.07 | 40.07 | 37.221 | 37.221 | 37.221 | 37.169 | 53.938 | 53.952 | 51.156 | 51.175 | 20.881 | 20.881 | 40.502 | 40.502 | 49.326 | 49.326 | 49.326 | 40.922 | 49.462 | 49.462 | 29.829 | 29.829
Dispersion | nF-nC |  |  | 0.006921 | 0.00609 | 0.006095 | 0.005085 | 0.004595 | 0.00772 | 0.008639 | 0.009824 | 0.00798 | 0.007289 | 0.005636 | 0.009748 | 0.009705 | 0.008858 | 0.00805 | 0.008789 | 0.01015 | 0.009618 | 0.010281 | 0.012947 | 0.013219 | 0.012564 | 0.014431 | 0.01443 | 0.01337 | 0.013337 | 0.009921 | 0.011963 | 0.011456 | 0.01422 | 0.013242 | 0.017081 | 0.015875 | 0.024316 | 0.01914 | 0.027432 | 0.02091 | 0.022109 | 0.022147 | 0.025715 | 0.026684 | 0.023259 | 0.03163 | 0.03163 | 0.030509 | 0.02863 | 0.035498 | 0.025521 | 0.044197 | 0.044197 | 0.051908 | 0.064883 | 0.059824 | 0.057168 | 0.052598 | 0.052598 | 0.043442 | 0.038453 | 0.038453 | 0.035521 | 0.035597 | 0.016721 | 0.030027 | 0.017049 | 0.01904 | 0.01657 | 0.014943 | 0.013861 | 0.015101 | 0.022333 | 0.017887 | 0.019789 | 0.02423 | 0.02423 | 0.03397 | 0.03212 | 0.036343 | 0.033302 | 0.02591 | 0.02863 | 0.022659 | 0.016528 | 0.015566 | 0.017293 | 0.016446 | 0.019541 | 0.028857 | 0.021639 | 0.021378 | 0.021949 | 0.019916 | 0.025836 | 0.024093 | 0.039307 | 0.039307 | 0.029512 | 0.029511 | 0.034358 | 0.034358 | 0.039005 | 0.005057 | 0.008639 | 0.009515 | 0.010709 | 0.01046 | 0.009269 | 0.009936 | 0.010719 | 0.011515 | 0.011157 | 0.012633 | 0.014301 | 0.012211 | 0.013001 | 0.010631 | 0.010886 | 0.017511 | 0.016583 | 0.015184 | 0.024316 | 0.027432 | 0.018507 | 0.025715 | 0.023259 | 0.064883 | 0.038453 | 0.035597 | 0.014086 | 0.014377 | 0.014196 | 0.013804 | 0.013821 | 0.01651 | 0.010944 | 0.012229 | 0.013257 | 0.021389 | 0.020297 | 0.018883 | 0.017505 | 0.017293 | 0.016592 | 0.017522 | 0.019541 | 0.025839 | 0.024094 | 0.006095 | 0.006096 | 0.006096 | 0.007718 | 0.007718 | 0.007718 | 0.009691 | 0.009698 | 0.009698 | 0.008833 | 0.00885 | 0.00885 | 0.011572 | 0.011572 | 0.009618 | 0.009618 | 0.009618 | 0.009807 | 0.009807 | 0.009807 | 0.010704 | 0.010704 | 0.013035 | 0.013035 | 0.013035 | 0.012564 | 0.012568 | 0.013491 | 0.013494 | 0.022109 | 0.022109 | 0.022109 | 0.051839 | 0.051839 | 0.051839 | 0.034132 | 0.034179 | 0.034179 | 0.022379 | 0.022382 | 0.019791 | 0.019791 | 0.019791 | 0.017632 | 0.017629 | 0.017629 | 0.015597 | 0.015602 | 0.015602 | 0.015605 | 0.015605 | 0.015605 | 0.015577 | 0.016405 | 0.016405 | 0.016405 | 0.019219 | 0.019223 | 0.019223 | 0.021229 | 0.021229 | 0.021229 | 0.021247 | 0.021247 | 0.023697 | 0.023697 | 0.023697 | 0.023708 | 0.013219 | 0.013221 | 0.014759 | 0.014771 | 0.044196 | 0.044196 | 0.018043 | 0.018043 | 0.015069 | 0.015069 | 0.015069 | 0.019753 | 0.015618 | 0.015618 | 0.031898 | 0.031898
Refractive Index | ne |  | 546.07 | 1.48914 | 1.49845 | 1.49856 | 1.45981 | 1.4381 | 1.55581 | 1.59489 | 1.59644 | 1.57334 | 1.55206 | 1.48205 | 1.62032 | 1.62228 | 1.59561 | 1.51872 | 1.52033 | 1.57125 | 1.59142 | 1.62286 | 1.66152 | 1.71615 | 1.6998 | 1.75844 | 1.75844 | 1.73235 | 1.73234 | 1.51978 | 1.55098 | 1.54344 | 1.58481 | 1.57046 | 1.62408 | 1.60718 | 1.7231 | 1.65222 | 1.76167 | 1.67764 | 1.69415 | 1.69483 | 1.73432 | 1.74707 | 1.70444 | 1.81263 | 1.81263 | 1.79191 | 1.76857 | 1.81643 | 1.69031 | 1.93323 | 1.93323 | 2.01489 | 2.11935 | 2.00009 | 1.99947 | 1.95825 | 1.95825 | 1.87984 | 1.93024 | 1.93024 | 1.85503 | 1.85505 | 1.59666 | 1.75918 | 1.70559 | 1.72793 | 1.74794 | 1.72056 | 1.61725 | 1.7469 | 1.8393 | 1.79015 | 1.81081 | 1.81184 | 1.81184 | 1.86252 | 1.84159 | 1.96061 | 1.90896 | 1.7766 | 1.8656 | 1.73573 | 1.65645 | 1.77621 | 1.80831 | 1.79482 | 1.83945 | 1.91048 | 1.88814 | 1.87578 | 1.88622 | 1.85506 | 1.91694 | 1.90615 | 2.00996 | 2.00996 | 1.96074 | 1.96073 | 2.00912 | 2.00912 | 2.06011 | 1.45771 | 1.59489 | 1.60852 | 1.60994 | 1.61521 | 1.56605 | 1.60548 | 1.62555 | 1.64129 | 1.65426 | 1.69401 | 1.72341 | 1.68081 | 1.6966 | 1.64254 | 1.53431 | 1.63003 | 1.61686 | 1.59911 | 1.7231 | 1.76167 | 1.64418 | 1.73432 | 1.70444 | 2.11935 | 1.93024 | 1.85505 | 1.74436 | 1.73742 | 1.6734 | 1.67 | 1.61639 | 1.65803 | 1.62541 | 1.65141 | 1.62689 | 1.75456 | 1.80932 | 1.80399 | 1.79866 | 1.80831 | 1.79195 | 1.82017 | 1.83945 | 1.91695 | 1.90615 | 1.49856 | 1.49836 | 1.49836 | 1.55516 | 1.55536 | 1.55536 | 1.62112 | 1.62152 | 1.62152 | 1.59412 | 1.59482 | 1.59482 | 1.64133 | 1.64133 | 1.59142 | 1.59142 | 1.59142 | 1.58547 | 1.58547 | 1.58547 | 1.62518 | 1.62518 | 1.69661 | 1.69661 | 1.69661 | 1.69979 | 1.7006 | 1.73225 | 1.73285 | 1.69415 | 1.69415 | 1.69415 | 2.01393 | 2.01393 | 2.01393 | 1.82917 | 1.82969 | 1.82969 | 1.83972 | 1.83992 | 1.8108 | 1.8108 | 1.8108 | 1.80558 | 1.80573 | 1.80573 | 1.77173 | 1.77273 | 1.77273 | 1.77622 | 1.77622 | 1.77622 | 1.77418 | 1.77767 | 1.77767 | 1.77767 | 1.82537 | 1.82587 | 1.82587 | 1.85639 | 1.85639 | 1.85639 | 1.85641 | 1.85641 | 1.88764 | 1.88764 | 1.88764 | 1.88683 | 1.71615 | 1.71645 | 1.75853 | 1.75943 | 1.93323 | 1.93323 | 1.73505 | 1.73505 | 1.74689 | 1.74689 | 1.74689 | 1.81303 | 1.77622 | 1.77622 | 1.95904 | 1.95904
Abbe-number | νe |  |  | 70.25 | 81.21 | 81.16 | 89.77 | 94.66 | 71.39 | 68.25 | 60.1 | 71.24 | 75.12 | 84.88 | 63.11 | 63.58 | 66.75 | 64 | 58.69 | 55.78 | 61.01 | 60.1 | 50.57 | 53.72 | 55.25 | 52.09 | 52.09 | 54.31 | 54.45 | 51.85 | 45.52 | 46.9 | 40.61 | 42.56 | 36.04 | 37.74 | 29.27 | 33.58 | 27.31 | 31.92 | 30.92 | 30.89 | 28.1 | 27.54 | 29.82 | 25.25 | 25.25 | 25.51 | 26.4 | 22.58 | 26.57 | 20.71 | 20.71 | 19.16 | 16.88 | 16.35 | 17.11 | 17.84 | 17.84 | 19.85 | 23.77 | 23.77 | 23.65 | 23.6 | 35.17 | 24.84 | 40.86 | 37.72 | 44.63 | 47.73 | 44.05 | 48.99 | 37.09 | 43.7 | 40.49 | 33.03 | 33.03 | 24.97 | 25.78 | 25.99 | 26.85 | 29.53 | 29.77 | 32 | 39.24 | 49.39 | 46.26 | 47.85 | 42.47 | 31.08 | 40.56 | 40.48 | 39.89 | 42.44 | 35.01 | 37.12 | 25.26 | 25.26 | 32.08 | 32.08 | 28.92 | 28.92 | 26.74 | 89.84 | 68.25 | 63.39 | 56.43 | 58.3 | 60.58 | 60.43 | 57.87 | 55.18 | 58.15 | 54.48 | 50.1 | 55.27 | 53.12 | 60 | 48.53 | 35.48 | 36.7 | 38.95 | 29.27 | 27.31 | 34.31 | 28.1 | 29.82 | 16.88 | 23.77 | 23.6 | 52.38 | 50.82 | 46.9 | 47.97 | 44.13 | 39.39 | 56.63 | 52.74 | 46.77 | 34.77 | 39.39 | 42.09 | 45.14 | 46.26 | 47.26 | 46.32 | 42.47 | 35.01 | 37.12 | 81.16 | 81.11 | 81.11 | 71.32 | 71.36 | 71.36 | 63.55 | 63.56 | 63.56 | 66.76 | 66.71 | 66.71 | 54.88 | 54.88 | 61.03 | 61.03 | 61.03 | 59.22 | 59.22 | 59.22 | 57.96 | 57.96 | 52.97 | 52.97 | 52.97 | 55.25 | 55.29 | 53.81 | 53.83 | 30.91 | 30.91 | 30.91 | 19.17 | 19.17 | 19.17 | 23.86 | 23.84 | 23.84 | 37.04 | 37.04 | 40.48 | 40.48 | 40.48 | 45.21 | 45.23 | 45.23 | 49 | 49.05 | 49.05 | 49.26 | 49.26 | 49.26 | 49.22 | 46.92 | 46.92 | 46.92 | 42.46 | 42.47 | 42.47 | 39.85 | 39.85 | 39.85 | 39.83 | 39.83 | 36.97 | 36.97 | 36.97 | 36.92 | 53.7 | 53.71 | 50.92 | 50.94 | 20.71 | 20.71 | 40.25 | 40.25 | 49.07 | 49.07 | 49.07 | 40.67 | 49.2 | 49.2 | 29.61 | 29.61
|  |  |  | 70.248 | 81.207 | 81.159 | 89.772 | 94.663 | 71.395 | 68.253 | 60.101 | 71.24 | 75.12 | 84.883 | 63.111 | 63.576 | 66.75 | 64 | 58.688 | 55.775 | 61.009 | 60.104 | 50.567 | 53.717 | 55.25 | 52.087 | 52.087 | 54.308 | 54.445 | 51.854 | 45.524 | 46.897 | 40.612 | 42.556 | 36.036 | 37.741 | 29.269 | 33.585 | 27.311 | 31.923 | 30.918 | 30.887 | 28.097 | 27.543 | 29.815 | 25.253 | 25.253 | 25.512 | 26.395 | 22.578 | 26.574 | 20.706 | 20.706 | 19.161 | 16.876 | 16.354 | 17.111 | 17.839 | 17.839 | 19.854 | 23.766 | 23.766 | 23.648 | 23.599 | 35.168 | 24.842 | 40.856 | 37.724 | 44.626 | 47.726 | 44.055 | 48.99 | 37.09 | 43.703 | 40.492 | 33.031 | 33.031 | 24.97 | 25.775 | 25.994 | 26.852 | 29.525 | 29.772 | 32.005 | 39.24 | 49.393 | 46.258 | 47.846 | 42.472 | 31.081 | 40.56 | 40.478 | 39.886 | 42.441 | 35.007 | 37.124 | 25.258 | 25.258 | 32.085 | 32.084 | 28.916 | 28.916 | 26.74 | 89.835 | 68.253 | 63.394 | 56.434 | 58.303 | 60.579 | 60.427 | 57.873 | 55.184 | 58.151 | 54.479 | 50.105 | 55.265 | 53.119 | 60 | 48.534 | 35.483 | 36.698 | 38.949 | 29.267 | 27.312 | 34.307 | 28.099 | 29.815 | 16.876 | 23.766 | 23.599 | 52.379 | 50.818 | 46.904 | 47.97 | 44.132 | 39.386 | 56.629 | 52.741 | 46.765 | 34.774 | 39.387 | 42.092 | 45.145 | 46.261 | 47.258 | 46.322 | 42.469 | 35.006 | 37.121 | 81.159 | 81.113 | 81.113 | 71.321 | 71.356 | 71.356 | 63.555 | 63.557 | 63.557 | 66.763 | 66.714 | 66.714 | 54.876 | 54.876 | 61.034 | 61.034 | 61.034 | 59.222 | 59.222 | 59.222 | 57.957 | 57.957 | 52.966 | 52.966 | 52.966 | 55.245 | 55.287 | 53.806 | 53.835 | 30.909 | 30.909 | 30.909 | 19.168 | 19.168 | 19.168 | 23.861 | 23.842 | 23.842 | 37.039 | 37.037 | 40.477 | 40.477 | 40.477 | 45.207 | 45.225 | 45.225 | 49.002 | 49.053 | 49.053 | 49.262 | 49.262 | 49.262 | 49.22 | 46.921 | 46.921 | 46.921 | 42.455 | 42.474 | 42.474 | 39.854 | 39.854 | 39.854 | 39.826 | 39.826 | 36.974 | 36.974 | 36.974 | 36.922 | 53.705 | 53.715 | 50.922 | 50.938 | 20.711 | 20.711 | 40.248 | 40.248 | 49.073 | 49.073 | 49.073 | 40.668 | 49.203 | 49.203 | 29.613 | 29.613
Dispersion | nF'-nC' |  |  | 0.006963 | 0.006138 | 0.006143 | 0.005122 | 0.004628 | 0.007785 | 0.008716 | 0.009924 | 0.008048 | 0.007349 | 0.005679 | 0.009829 | 0.009788 | 0.008923 | 0.008105 | 0.008866 | 0.010242 | 0.009694 | 0.010363 | 0.013082 | 0.013332 | 0.012666 | 0.014561 | 0.014561 | 0.013485 | 0.013451 | 0.010024 | 0.012103 | 0.011588 | 0.0144 | 0.013405 | 0.017318 | 0.016088 | 0.024705 | 0.01942 | 0.027889 | 0.021227 | 0.022451 | 0.022496 | 0.026135 | 0.027124 | 0.023627 | 0.03218 | 0.03218 | 0.031041 | 0.029118 | 0.03616 | 0.025977 | 0.04507 | 0.04507 | 0.052967 | 0.066328 | 0.061153 | 0.058411 | 0.053717 | 0.053717 | 0.044315 | 0.039142 | 0.039142 | 0.036156 | 0.036233 | 0.016966 | 0.03056 | 0.01727 | 0.019296 | 0.01676 | 0.015098 | 0.014011 | 0.015246 | 0.022629 | 0.01808 | 0.020024 | 0.024578 | 0.024578 | 0.034542 | 0.032651 | 0.036955 | 0.033851 | 0.026303 | 0.029074 | 0.022988 | 0.016729 | 0.015715 | 0.017474 | 0.016612 | 0.019765 | 0.029294 | 0.021897 | 0.021636 | 0.022219 | 0.020147 | 0.026193 | 0.024409 | 0.039985 | 0.039985 | 0.029944 | 0.029944 | 0.034898 | 0.034898 | 0.039645 | 0.005095 | 0.008716 | 0.009599 | 0.010808 | 0.010552 | 0.009344 | 0.01002 | 0.010809 | 0.011621 | 0.011251 | 0.012739 | 0.014438 | 0.012319 | 0.013114 | 0.010709 | 0.011009 | 0.017756 | 0.016809 | 0.015382 | 0.024707 | 0.027888 | 0.018777 | 0.026133 | 0.023627 | 0.066328 | 0.039142 | 0.036233 | 0.014211 | 0.014511 | 0.014357 | 0.013967 | 0.013967 | 0.016707 | 0.011044 | 0.012351 | 0.013405 | 0.021699 | 0.020548 | 0.019101 | 0.017691 | 0.017473 | 0.016758 | 0.017706 | 0.019766 | 0.026194 | 0.024411 | 0.006143 | 0.006144 | 0.006144 | 0.007784 | 0.007783 | 0.007783 | 0.009773 | 0.009779 | 0.009779 | 0.008899 | 0.008916 | 0.008916 | 0.011687 | 0.011687 | 0.00969 | 0.00969 | 0.00969 | 0.009886 | 0.009886 | 0.009886 | 0.010787 | 0.010787 | 0.013152 | 0.013152 | 0.013152 | 0.012667 | 0.012672 | 0.013609 | 0.013613 | 0.022458 | 0.022458 | 0.022458 | 0.052897 | 0.052897 | 0.052897 | 0.03475 | 0.034799 | 0.034799 | 0.022671 | 0.022678 | 0.020031 | 0.020031 | 0.020031 | 0.01782 | 0.017816 | 0.017816 | 0.015749 | 0.015753 | 0.015753 | 0.015757 | 0.015757 | 0.015757 | 0.015729 | 0.016574 | 0.016574 | 0.016574 | 0.019441 | 0.019444 | 0.019444 | 0.021488 | 0.021488 | 0.021488 | 0.021504 | 0.021504 | 0.024007 | 0.024007 | 0.024007 | 0.024019 | 0.013335 | 0.013338 | 0.014896 | 0.014909 | 0.04506 | 0.04506 | 0.018263 | 0.018263 | 0.01522 | 0.01522 | 0.01522 | 0.019992 | 0.015776 | 0.015776 | 0.032386 | 0.032386
Refractive Index | n1529.6 |  | 1529.6 | 1.47308 | 1.48598 | 1.48592 | 1.44937 | 1.42855 | 1.54005 | 1.57819 | 1.57803 | 1.55759 | 1.53763 | 1.47048 | 1.60019 | 1.60294 | 1.57682 | 1.50123 | 1.50259 | 1.55136 | 1.57163 | 1.60129 | 1.63767 | 1.68944 | 1.67394 | 1.72987 | 1.72961 | 1.70532 | 1.70508 | 1.50007 | 1.52822 | 1.52158 | 1.55906 | 1.54557 | 1.59436 | 1.57887 | 1.68325 | 1.61953 | 1.71745 | 1.64266 | 1.65765 | 1.65783 | 1.69249 | 1.70382 | 1.66603 | 1.76336 | 1.76336 | 1.74395 | 1.72264 | 1.76113 | 1.64884 | 1.86574 | 1.86574 | 1.93868 | 2.02712 | 1.9117 | 1.91476 | 1.87905 | 1.87905 | 1.81361 | 1.87097 | 1.87097 | 1.79972 | 1.7993 | 1.56755 | 1.70993 | 1.67616 | 1.69569 | 1.71882 | 1.69381 | 1.59025 | 1.71767 | 1.80057 | 1.75824 | 1.77547 | 1.77141 | 1.77141 | 1.80857 | 1.7902 | 1.90312 | 1.85594 | 1.73346 | 1.81916 | 1.69732 | 1.62572 | 1.74573 | 1.77604 | 1.76378 | 1.80419 | 1.86291 | 1.85031 | 1.83862 | 1.84833 | 1.81983 | 1.87369 | 1.86512 | 1.94888 | 1.94888 | 1.91262 | 1.91243 | 1.95443 | 1.95443 | 1.9989 | 1.44717 | 1.57819 | 1.59048 | 1.58926 | 1.59442 | 1.54712 | 1.58463 | 1.60478 | 1.61897 | 1.63083 | 1.66814 | 1.69628 | 1.65694 | 1.67059 | 1.61933 | 1.51325 | 1.59975 | 1.58767 | 1.57201 | 1.68312 | 1.71739 | 1.61238 | 1.69248 | 1.6661 | 2.02712 | 1.87097 | 1.7993 | 1.71625 | 1.70926 | 1.64662 | 1.64391 | 1.58842 | 1.62711 | 1.60378 | 1.62835 | 1.6031 | 1.71807 | 1.77363 | 1.77019 | 1.76619 | 1.77587 | 1.76057 | 1.7874 | 1.80417 | 1.87352 | 1.86526 | 1.48592 | 1.48534 | 1.48534 | 1.53952 | 1.5397 | 1.5397 | 1.6015 | 1.60194 | 1.60194 | 1.57512 | 1.57599 | 1.57599 | 1.61934 | 1.61934 | 1.5705 | 1.5705 | 1.5705 | 1.56514 | 1.56514 | 1.56514 | 1.6025 | 1.6025 | 1.67049 | 1.67049 | 1.67049 | 1.67366 | 1.67444 | 1.70451 | 1.70511 | 1.65761 | 1.65761 | 1.65761 | 1.93715 | 1.93715 | 1.93715 | 1.77616 | 1.77669 | 1.77669 | 1.80047 | 1.80013 | 1.77521 | 1.77521 | 1.77521 | 1.77298 | 1.7732 | 1.7732 | 1.74191 | 1.74297 | 1.74297 | 1.7465 | 1.7465 | 1.7465 | 1.74444 | 1.74692 | 1.74692 | 1.74692 | 1.79063 | 1.79108 | 1.79108 | 1.8194 | 1.8194 | 1.8194 | 1.81939 | 1.81939 | 1.84727 | 1.84727 | 1.84727 | 1.8467 | 1.68899 | 1.68928 | 1.7292 | 1.73009 | 1.86666 | 1.86666 | 1.70273 | 1.70273 | 1.71791 | 1.71791 | 1.71791 | 1.77754 | 1.74719 | 1.74719 | 1.9075 | 1.9075
| n1128.64 |  | 1128.64 | 1.47774 | 1.48907 | 1.48912 | 1.45194 | 1.43094 | 1.54405 | 1.58203 | 1.58208 | 1.56132 | 1.54102 | 1.47335 | 1.60533 | 1.60756 | 1.5817 | 1.50586 | 1.50696 | 1.55598 | 1.57653 | 1.60688 | 1.64271 | 1.69598 | 1.68039 | 1.73669 | 1.73664 | 1.71191 | 1.71186 | 1.50492 | 1.53358 | 1.52671 | 1.56466 | 1.55135 | 1.6004 | 1.58491 | 1.69073 | 1.62611 | 1.72559 | 1.64942 | 1.66451 | 1.66505 | 1.70029 | 1.71184 | 1.67335 | 1.77161 | 1.77161 | 1.75227 | 1.73105 | 1.77082 | 1.65694 | 1.87735 | 1.87735 | 1.95043 | 2.04059 | 1.92658 | 1.92889 | 1.89275 | 1.89275 | 1.82501 | 1.88084 | 1.88084 | 1.80932 | 1.80923 | 1.57365 | 1.71979 | 1.68194 | 1.70179 | 1.72456 | 1.69914 | 1.5967 | 1.72452 | 1.80833 | 1.7645 | 1.78282 | 1.77904 | 1.77904 | 1.81811 | 1.79939 | 1.91323 | 1.86529 | 1.7417 | 1.82752 | 1.70487 | 1.63265 | 1.75295 | 1.78311 | 1.77073 | 1.81159 | 1.8718 | 1.85783 | 1.84588 | 1.85566 | 1.82693 | 1.88178 | 1.87299 | 1.95909 | 1.95909 | 1.92118 | 1.92115 | 1.96381 | 1.96381 | 2.00928 | 1.44985 | 1.58203 | 1.5944 | 1.59398 | 1.59939 | 1.55181 | 1.59011 | 1.60941 | 1.6241 | 1.63707 | 1.67464 | 1.70232 | 1.66251 | 1.67687 | 1.62564 | 1.51829 | 1.60584 | 1.59374 | 1.57777 | 1.69073 | 1.72555 | 1.61883 | 1.70027 | 1.67337 | 2.04059 | 1.88084 | 1.80923 | 1.72309 | 1.71584 | 1.65279 | 1.65012 | 1.59562 | 1.63408 | 1.609 | 1.6335 | 1.60796 | 1.72534 | 1.78085 | 1.77717 | 1.7733 | 1.78301 | 1.76757 | 1.79471 | 1.81159 | 1.88171 | 1.873 | 1.48912 | 1.48886 | 1.48886 | 1.54341 | 1.54361 | 1.54361 | 1.60635 | 1.60675 | 1.60675 | 1.58022 | 1.58091 | 1.58091 | 1.62429 | 1.62429 | 1.57616 | 1.57616 | 1.57616 | 1.57031 | 1.57031 | 1.57031 | 1.60841 | 1.60841 | 1.67685 | 1.67685 | 1.67685 | 1.68036 | 1.68115 | 1.7116 | 1.7122 | 1.66451 | 1.66451 | 1.66451 | 1.94949 | 1.94949 | 1.94949 | 1.78516 | 1.78563 | 1.78563 | 1.80854 | 1.80875 | 1.78276 | 1.78276 | 1.78276 | 1.78006 | 1.78022 | 1.78022 | 1.74869 | 1.74969 | 1.74969 | 1.75317 | 1.75317 | 1.75317 | 1.75118 | 1.75374 | 1.75374 | 1.75374 | 1.79798 | 1.79843 | 1.79843 | 1.82672 | 1.82672 | 1.82672 | 1.82667 | 1.82667 | 1.855 | 1.855 | 1.855 | 1.85425 | 1.69594 | 1.69623 | 1.73634 | 1.73723 | 1.87753 | 1.87753 | 1.70949 | 1.70949 | 1.72466 | 1.72466 | 1.72466 | 1.78506 | 1.7535 | 1.7535 | 1.91666 | 1.91666
| nt |  | 1013.98 | 1.47913 | 1.49008 | 1.49015 | 1.45279 | 1.43172 | 1.54532 | 1.58333 | 1.58349 | 1.56257 | 1.54216 | 1.47429 | 1.60697 | 1.6091 | 1.58325 | 1.50733 | 1.50839 | 1.55755 | 1.57814 | 1.60865 | 1.64452 | 1.69813 | 1.6825 | 1.73896 | 1.73894 | 1.71409 | 1.71407 | 1.5065 | 1.53535 | 1.52841 | 1.5666 | 1.55327 | 1.60259 | 1.58703 | 1.69354 | 1.62848 | 1.72866 | 1.65191 | 1.66709 | 1.66769 | 1.70322 | 1.71485 | 1.67607 | 1.77495 | 1.77495 | 1.75554 | 1.73423 | 1.77458 | 1.65984 | 1.88185 | 1.88185 | 1.95534 | 2.0464 | 1.93234 | 1.93442 | 1.89799 | 1.89799 | 1.82944 | 1.88482 | 1.88482 | 1.81305 | 1.813 | 1.57579 | 1.72326 | 1.68408 | 1.7041 | 1.7267 | 1.70113 | 1.59884 | 1.72681 | 1.81116 | 1.76688 | 1.78545 | 1.78191 | 1.78191 | 1.82181 | 1.80294 | 1.91715 | 1.86893 | 1.74477 | 1.83075 | 1.70764 | 1.63501 | 1.75536 | 1.78559 | 1.77313 | 1.81424 | 1.87516 | 1.8606 | 1.8486 | 1.85841 | 1.82954 | 1.88485 | 1.87594 | 1.96321 | 1.96321 | 1.92454 | 1.92453 | 1.96756 | 1.96756 | 2.01342 | 1.45071 | 1.58333 | 1.5958 | 1.5956 | 1.60105 | 1.55334 | 1.59182 | 1.61104 | 1.62585 | 1.63899 | 1.67674 | 1.70442 | 1.66439 | 1.67895 | 1.62759 | 1.51995 | 1.60805 | 1.5959 | 1.57979 | 1.69354 | 1.72863 | 1.62115 | 1.70319 | 1.67608 | 2.0464 | 1.88482 | 1.813 | 1.72533 | 1.71807 | 1.65486 | 1.65213 | 1.59788 | 1.63647 | 1.61072 | 1.63528 | 1.60974 | 1.72798 | 1.78348 | 1.77969 | 1.77578 | 1.78551 | 1.77 | 1.79722 | 1.81423 | 1.88481 | 1.87593 | 1.49015 | 1.48994 | 1.48994 | 1.54467 | 1.54487 | 1.54487 | 1.60793 | 1.60832 | 1.60832 | 1.5818 | 1.58247 | 1.58247 | 1.62599 | 1.62599 | 1.57792 | 1.57792 | 1.57792 | 1.57197 | 1.57197 | 1.57197 | 1.61029 | 1.61029 | 1.67894 | 1.67894 | 1.67894 | 1.6825 | 1.6833 | 1.71386 | 1.71445 | 1.66711 | 1.66711 | 1.66711 | 1.95448 | 1.95448 | 1.95448 | 1.78875 | 1.78921 | 1.78921 | 1.81142 | 1.8117 | 1.78543 | 1.78543 | 1.78543 | 1.78254 | 1.78269 | 1.78269 | 1.75101 | 1.752 | 1.752 | 1.75548 | 1.75548 | 1.75548 | 1.75349 | 1.7561 | 1.7561 | 1.7561 | 1.80059 | 1.80105 | 1.80105 | 1.82942 | 1.82942 | 1.82942 | 1.82938 | 1.82938 | 1.85791 | 1.85791 | 1.85791 | 1.85712 | 1.69814 | 1.69844 | 1.73868 | 1.73957 | 1.88192 | 1.88192 | 1.7119 | 1.7119 | 1.72693 | 1.72693 | 1.72693 | 1.78772 | 1.75571 | 1.75571 | 1.92023 | 1.92023
| ns |  | 852.11 | 1.48139 | 1.49182 | 1.49192 | 1.45426 | 1.43306 | 1.54749 | 1.58564 | 1.58604 | 1.56476 | 1.54418 | 1.47591 | 1.60976 | 1.6118 | 1.58589 | 1.5098 | 1.51085 | 1.56033 | 1.58092 | 1.61165 | 1.64784 | 1.70186 | 1.68612 | 1.74293 | 1.74294 | 1.71787 | 1.71788 | 1.50921 | 1.53846 | 1.53141 | 1.57011 | 1.55667 | 1.60662 | 1.59087 | 1.69884 | 1.63286 | 1.73451 | 1.6566 | 1.67198 | 1.67264 | 1.70877 | 1.72059 | 1.68119 | 1.78151 | 1.78151 | 1.7619 | 1.74031 | 1.78185 | 1.66526 | 1.89064 | 1.89064 | 1.96525 | 2.05829 | 1.94364 | 1.9453 | 1.90819 | 1.90819 | 1.83806 | 1.89264 | 1.89264 | 1.82031 | 1.82028 | 1.5797 | 1.72969 | 1.68809 | 1.70848 | 1.7307 | 1.70484 | 1.60256 | 1.73083 | 1.81642 | 1.77134 | 1.79027 | 1.78735 | 1.78735 | 1.82896 | 1.80976 | 1.92475 | 1.87597 | 1.75055 | 1.83696 | 1.71281 | 1.63922 | 1.75958 | 1.79005 | 1.77741 | 1.81908 | 1.88152 | 1.86576 | 1.85368 | 1.86359 | 1.83437 | 1.8907 | 1.88151 | 1.9713 | 1.9713 | 1.93102 | 1.93102 | 1.97488 | 1.97488 | 2.02154 | 1.45218 | 1.58564 | 1.59832 | 1.59848 | 1.60395 | 1.55598 | 1.5947 | 1.61397 | 1.62895 | 1.6422 | 1.68033 | 1.70818 | 1.66771 | 1.68258 | 1.63083 | 1.52284 | 1.61216 | 1.59986 | 1.58347 | 1.69886 | 1.73449 | 1.62542 | 1.70875 | 1.6812 | 2.05829 | 1.89264 | 1.82028 | 1.72922 | 1.722 | 1.65852 | 1.65564 | 1.6017 | 1.64074 | 1.6137 | 1.63846 | 1.61303 | 1.73289 | 1.78836 | 1.78433 | 1.78024 | 1.79001 | 1.77435 | 1.80172 | 1.81908 | 1.89068 | 1.88149 | 1.49192 | 1.49173 | 1.49173 | 1.54683 | 1.54704 | 1.54704 | 1.61065 | 1.61104 | 1.61104 | 1.58444 | 1.58511 | 1.58511 | 1.62904 | 1.62904 | 1.58084 | 1.58084 | 1.58084 | 1.57481 | 1.57481 | 1.57481 | 1.61346 | 1.61346 | 1.68257 | 1.68257 | 1.68257 | 1.68614 | 1.68694 | 1.71769 | 1.71829 | 1.67201 | 1.67201 | 1.67201 | 1.9644 | 1.9644 | 1.9644 | 1.79577 | 1.79624 | 1.79624 | 1.81674 | 1.81703 | 1.79028 | 1.79028 | 1.79028 | 1.78703 | 1.78718 | 1.78718 | 1.75514 | 1.75613 | 1.75613 | 1.75961 | 1.75961 | 1.75961 | 1.75762 | 1.76034 | 1.76034 | 1.76034 | 1.80534 | 1.80582 | 1.80582 | 1.83447 | 1.83447 | 1.83447 | 1.83444 | 1.83444 | 1.8634 | 1.8634 | 1.8634 | 1.86258 | 1.7019 | 1.70219 | 1.74273 | 1.74362 | 1.89061 | 1.89061 | 1.71633 | 1.71633 | 1.73091 | 1.73091 | 1.73091 | 1.79255 | 1.75972 | 1.75972 | 1.92713 | 1.92713
| nA' |  | 768.19 | 1.48283 | 1.493 | 1.4931 | 1.45525 | 1.43396 | 1.54895 | 1.58725 | 1.58783 | 1.56626 | 1.54557 | 1.477 | 1.61163 | 1.61365 | 1.58764 | 1.51143 | 1.51252 | 1.56225 | 1.5828 | 1.61366 | 1.65018 | 1.70438 | 1.68856 | 1.74565 | 1.74566 | 1.72044 | 1.72045 | 1.51106 | 1.5406 | 1.53348 | 1.57258 | 1.55901 | 1.60952 | 1.59359 | 1.70274 | 1.63603 | 1.73884 | 1.66002 | 1.67556 | 1.67623 | 1.71286 | 1.72482 | 1.68494 | 1.78643 | 1.78643 | 1.76665 | 1.7448 | 1.78728 | 1.66923 | 1.89724 | 1.89724 | 1.97285 | 2.0675 | 1.95222 | 1.95356 | 1.91587 | 1.91587 | 1.84454 | 1.89854 | 1.89854 | 1.82575 | 1.82572 | 1.58249 | 1.73437 | 1.69098 | 1.71168 | 1.73359 | 1.7075 | 1.60511 | 1.73361 | 1.8202 | 1.77453 | 1.79371 | 1.79133 | 1.79133 | 1.83428 | 1.81483 | 1.93042 | 1.88122 | 1.75477 | 1.84156 | 1.71655 | 1.64215 | 1.76247 | 1.79318 | 1.7804 | 1.82251 | 1.88619 | 1.86948 | 1.85736 | 1.86734 | 1.83783 | 1.89498 | 1.88556 | 1.97739 | 1.97739 | 1.93581 | 1.93582 | 1.98035 | 1.98035 | 2.02763 | 1.45317 | 1.58725 | 1.60009 | 1.60047 | 1.60592 | 1.55777 | 1.59662 | 1.616 | 1.6311 | 1.64434 | 1.68275 | 1.71081 | 1.66999 | 1.68505 | 1.63296 | 1.52482 | 1.61511 | 1.60269 | 1.58609 | 1.70275 | 1.73883 | 1.6285 | 1.71284 | 1.68494 | 2.0675 | 1.89854 | 1.82572 | 1.73187 | 1.7247 | 1.66106 | 1.65807 | 1.60427 | 1.6437 | 1.61574 | 1.64069 | 1.61537 | 1.73644 | 1.79185 | 1.78763 | 1.78338 | 1.79316 | 1.77738 | 1.80487 | 1.82251 | 1.89497 | 1.88555 | 1.4931 | 1.49291 | 1.49291 | 1.5483 | 1.5485 | 1.5485 | 1.6125 | 1.61289 | 1.61289 | 1.58619 | 1.58686 | 1.58686 | 1.63116 | 1.63116 | 1.58276 | 1.58276 | 1.58276 | 1.57671 | 1.57671 | 1.57671 | 1.61557 | 1.61557 | 1.68504 | 1.68504 | 1.68504 | 1.68858 | 1.68937 | 1.72027 | 1.72086 | 1.67559 | 1.67559 | 1.67559 | 1.97198 | 1.97198 | 1.97198 | 1.80103 | 1.80151 | 1.80151 | 1.82056 | 1.82081 | 1.79372 | 1.79372 | 1.79372 | 1.79019 | 1.79034 | 1.79034 | 1.758 | 1.759 | 1.759 | 1.76248 | 1.76248 | 1.76248 | 1.76048 | 1.76331 | 1.76331 | 1.76331 | 1.80871 | 1.8092 | 1.8092 | 1.83812 | 1.83812 | 1.83812 | 1.83809 | 1.83809 | 1.86739 | 1.86739 | 1.86739 | 1.86656 | 1.70441 | 1.70471 | 1.74549 | 1.74638 | 1.89721 | 1.89721 | 1.71947 | 1.71947 | 1.73367 | 1.73367 | 1.73367 | 1.79599 | 1.76254 | 1.76254 | 1.93224 | 1.93224
| nr |  | 706.52 | 1.48411 | 1.49408 | 1.49418 | 1.45615 | 1.43478 | 1.55029 | 1.58873 | 1.58948 | 1.56764 | 1.54684 | 1.478 | 1.61334 | 1.61533 | 1.58922 | 1.51289 | 1.51404 | 1.564 | 1.5845 | 1.61547 | 1.65235 | 1.70669 | 1.69078 | 1.74814 | 1.74815 | 1.72277 | 1.72279 | 1.51275 | 1.54258 | 1.53538 | 1.57489 | 1.56119 | 1.61224 | 1.59615 | 1.70647 | 1.63903 | 1.74299 | 1.66327 | 1.67899 | 1.67966 | 1.71678 | 1.72888 | 1.68852 | 1.79118 | 1.79118 | 1.77122 | 1.74912 | 1.79253 | 1.67304 | 1.90366 | 1.90366 | 1.98031 | 2.07659 | 1.96063 | 1.96166 | 1.92337 | 1.92337 | 1.85084 | 1.90425 | 1.90425 | 1.83102 | 1.831 | 1.58513 | 1.73887 | 1.69372 | 1.71471 | 1.7363 | 1.70999 | 1.60746 | 1.73617 | 1.82378 | 1.77752 | 1.79694 | 1.79512 | 1.79512 | 1.83941 | 1.81971 | 1.9359 | 1.88627 | 1.75879 | 1.84597 | 1.72011 | 1.64487 | 1.76514 | 1.79608 | 1.78317 | 1.82573 | 1.89066 | 1.87299 | 1.86083 | 1.87088 | 1.84109 | 1.89906 | 1.8894 | 1.98329 | 1.98329 | 1.94041 | 1.94041 | 1.98561 | 1.98561 | 2.03353 | 1.45406 | 1.58873 | 1.60172 | 1.60231 | 1.60774 | 1.5594 | 1.59836 | 1.61787 | 1.63308 | 1.64628 | 1.68496 | 1.71324 | 1.6721 | 1.68731 | 1.63486 | 1.52664 | 1.6179 | 1.60535 | 1.58854 | 1.70648 | 1.74299 | 1.63141 | 1.71677 | 1.68852 | 2.07659 | 1.90425 | 1.831 | 1.7343 | 1.72718 | 1.66342 | 1.66033 | 1.60661 | 1.64645 | 1.61762 | 1.64275 | 1.61756 | 1.7398 | 1.79514 | 1.79073 | 1.7863 | 1.79607 | 1.78018 | 1.8078 | 1.82573 | 1.89905 | 1.8894 | 1.49418 | 1.49398 | 1.49398 | 1.54964 | 1.54984 | 1.54984 | 1.61418 | 1.61458 | 1.61458 | 1.58776 | 1.58844 | 1.58844 | 1.63312 | 1.63312 | 1.58449 | 1.58449 | 1.58449 | 1.57843 | 1.57843 | 1.57843 | 1.61747 | 1.61747 | 1.6873 | 1.6873 | 1.6873 | 1.69078 | 1.69158 | 1.72261 | 1.72321 | 1.67901 | 1.67901 | 1.67901 | 1.97941 | 1.97941 | 1.97941 | 1.80612 | 1.80661 | 1.80661 | 1.82415 | 1.82438 | 1.79695 | 1.79695 | 1.79695 | 1.79313 | 1.79328 | 1.79328 | 1.76065 | 1.76165 | 1.76165 | 1.76513 | 1.76513 | 1.76513 | 1.76312 | 1.76607 | 1.76607 | 1.76607 | 1.81187 | 1.81237 | 1.81237 | 1.84155 | 1.84155 | 1.84155 | 1.84154 | 1.84154 | 1.87117 | 1.87117 | 1.87117 | 1.87034 | 1.70671 | 1.70701 | 1.74802 | 1.74892 | 1.90364 | 1.90364 | 1.72242 | 1.72242 | 1.73621 | 1.73621 | 1.73621 | 1.79921 | 1.76517 | 1.76517 | 1.93716 | 1.93716
| nC |  | 656.27 | 1.48535 | 1.49514 | 1.49524 | 1.45704 | 1.43559 | 1.55162 | 1.59021 | 1.59115 | 1.56901 | 1.5481 | 1.47898 | 1.61503 | 1.61701 | 1.59078 | 1.51432 | 1.51556 | 1.56575 | 1.58619 | 1.61727 | 1.65454 | 1.70898 | 1.69297 | 1.75063 | 1.75063 | 1.72509 | 1.7251 | 1.51444 | 1.54458 | 1.5373 | 1.57723 | 1.56339 | 1.61502 | 1.59874 | 1.71032 | 1.6421 | 1.7473 | 1.66661 | 1.68251 | 1.68318 | 1.72083 | 1.73307 | 1.69221 | 1.79611 | 1.79611 | 1.77597 | 1.75359 | 1.79799 | 1.677 | 1.91038 | 1.91038 | 1.98812 | 2.08618 | 1.96949 | 1.97016 | 1.93123 | 1.93123 | 1.85742 | 1.9102 | 1.9102 | 1.83651 | 1.83649 | 1.58782 | 1.74352 | 1.69651 | 1.71781 | 1.73906 | 1.71251 | 1.6098 | 1.73874 | 1.82742 | 1.78053 | 1.80022 | 1.79902 | 1.79902 | 1.84473 | 1.82475 | 1.94158 | 1.8915 | 1.76293 | 1.85052 | 1.72375 | 1.64762 | 1.7678 | 1.799 | 1.78596 | 1.82898 | 1.89526 | 1.87657 | 1.86436 | 1.8745 | 1.84439 | 1.90324 | 1.89333 | 1.98941 | 1.98941 | 1.94513 | 1.94513 | 1.99105 | 1.99105 | 2.03965 | 1.45495 | 1.59021 | 1.60336 | 1.60414 | 1.60954 | 1.56101 | 1.60009 | 1.61973 | 1.63505 | 1.64821 | 1.68715 | 1.71568 | 1.6742 | 1.68955 | 1.63674 | 1.52847 | 1.62074 | 1.60805 | 1.59103 | 1.71032 | 1.74729 | 1.63439 | 1.72082 | 1.69221 | 2.08618 | 1.9102 | 1.83649 | 1.73672 | 1.72965 | 1.66579 | 1.66262 | 1.60895 | 1.64921 | 1.61949 | 1.64482 | 1.61978 | 1.74325 | 1.79849 | 1.79388 | 1.78925 | 1.799 | 1.783 | 1.81074 | 1.82898 | 1.90323 | 1.89333 | 1.49524 | 1.49504 | 1.49504 | 1.55097 | 1.55117 | 1.55117 | 1.61586 | 1.61626 | 1.61626 | 1.58931 | 1.59 | 1.59 | 1.63509 | 1.63509 | 1.58618 | 1.58618 | 1.58618 | 1.58014 | 1.58014 | 1.58014 | 1.61935 | 1.61935 | 1.68954 | 1.68954 | 1.68954 | 1.69297 | 1.69377 | 1.72494 | 1.72554 | 1.68252 | 1.68252 | 1.68252 | 1.98721 | 1.98721 | 1.98721 | 1.8114 | 1.8119 | 1.8119 | 1.82781 | 1.82802 | 1.80022 | 1.80022 | 1.80022 | 1.7961 | 1.79625 | 1.79625 | 1.76331 | 1.76431 | 1.76431 | 1.76779 | 1.76779 | 1.76779 | 1.76577 | 1.76884 | 1.76884 | 1.76884 | 1.81507 | 1.81557 | 1.81557 | 1.84505 | 1.84505 | 1.84505 | 1.84505 | 1.84505 | 1.87504 | 1.87504 | 1.87504 | 1.87421 | 1.70899 | 1.70929 | 1.75055 | 1.75145 | 1.91036 | 1.91036 | 1.72541 | 1.72541 | 1.73876 | 1.73876 | 1.73876 | 1.80247 | 1.76781 | 1.76781 | 1.94223 | 1.94223
| nC' |  | 643.85 | 1.48569 | 1.49543 | 1.49554 | 1.45729 | 1.43582 | 1.55199 | 1.59062 | 1.59161 | 1.5694 | 1.54845 | 1.47926 | 1.6155 | 1.61748 | 1.59121 | 1.51472 | 1.51598 | 1.56624 | 1.58666 | 1.61777 | 1.65516 | 1.70962 | 1.69358 | 1.75132 | 1.75132 | 1.72574 | 1.72575 | 1.51491 | 1.54514 | 1.53784 | 1.57789 | 1.56401 | 1.61581 | 1.59948 | 1.71142 | 1.64298 | 1.74853 | 1.66756 | 1.68351 | 1.68418 | 1.72198 | 1.73427 | 1.69326 | 1.79752 | 1.79752 | 1.77733 | 1.75487 | 1.79956 | 1.67813 | 1.91231 | 1.91231 | 1.99038 | 2.08895 | 1.97205 | 1.97262 | 1.9335 | 1.9335 | 1.85931 | 1.91191 | 1.91191 | 1.83809 | 1.83807 | 1.58858 | 1.74485 | 1.6973 | 1.71869 | 1.73984 | 1.71322 | 1.61046 | 1.73946 | 1.82845 | 1.78138 | 1.80115 | 1.80012 | 1.80012 | 1.84625 | 1.82619 | 1.9432 | 1.89299 | 1.76411 | 1.85182 | 1.72479 | 1.64839 | 1.76854 | 1.79983 | 1.78674 | 1.8299 | 1.89657 | 1.87758 | 1.86536 | 1.87552 | 1.84533 | 1.90442 | 1.89444 | 1.99116 | 1.99116 | 1.94648 | 1.94648 | 1.9926 | 1.9926 | 2.0414 | 1.4552 | 1.59062 | 1.60382 | 1.60466 | 1.61005 | 1.56146 | 1.60057 | 1.62025 | 1.63561 | 1.64875 | 1.68776 | 1.71636 | 1.67479 | 1.69018 | 1.63726 | 1.52898 | 1.62155 | 1.60882 | 1.59173 | 1.71142 | 1.74852 | 1.63524 | 1.72198 | 1.69326 | 2.08895 | 1.91191 | 1.83807 | 1.7374 | 1.73034 | 1.66646 | 1.66326 | 1.60961 | 1.64998 | 1.62001 | 1.6454 | 1.6204 | 1.74423 | 1.79943 | 1.79476 | 1.79008 | 1.79983 | 1.78379 | 1.81158 | 1.8299 | 1.90442 | 1.89444 | 1.49554 | 1.49534 | 1.49534 | 1.55135 | 1.55154 | 1.55154 | 1.61633 | 1.61673 | 1.61673 | 1.58974 | 1.59043 | 1.59043 | 1.63564 | 1.63564 | 1.58665 | 1.58665 | 1.58665 | 1.58062 | 1.58062 | 1.58062 | 1.61987 | 1.61987 | 1.69017 | 1.69017 | 1.69017 | 1.69358 | 1.69438 | 1.72559 | 1.72619 | 1.68352 | 1.68352 | 1.68352 | 1.98946 | 1.98946 | 1.98946 | 1.81291 | 1.81341 | 1.81341 | 1.82884 | 1.82905 | 1.80115 | 1.80115 | 1.80115 | 1.79694 | 1.79709 | 1.79709 | 1.76406 | 1.76505 | 1.76505 | 1.76854 | 1.76854 | 1.76854 | 1.76652 | 1.76962 | 1.76962 | 1.76962 | 1.81597 | 1.81647 | 1.81647 | 1.84604 | 1.84604 | 1.84604 | 1.84604 | 1.84604 | 1.87613 | 1.87613 | 1.87613 | 1.87531 | 1.70963 | 1.70993 | 1.75126 | 1.75215 | 1.9123 | 1.9123 | 1.72625 | 1.72625 | 1.73948 | 1.73948 | 1.73948 | 1.8034 | 1.76855 | 1.76855 | 1.94367 | 1.94367
| nHe-Ne |  | 632.8 | 1.48601 | 1.49571 | 1.49582 | 1.45752 | 1.43603 | 1.55234 | 1.59101 | 1.59205 | 1.56976 | 1.54879 | 1.47952 | 1.61594 | 1.61792 | 1.59162 | 1.51509 | 1.51638 | 1.5667 | 1.5871 | 1.61824 | 1.65574 | 1.71022 | 1.69415 | 1.75197 | 1.75197 | 1.72635 | 1.72635 | 1.51535 | 1.54567 | 1.53835 | 1.57852 | 1.56459 | 1.61655 | 1.60017 | 1.71245 | 1.6438 | 1.74969 | 1.66846 | 1.68445 | 1.68512 | 1.72307 | 1.7354 | 1.69425 | 1.79885 | 1.79885 | 1.77861 | 1.75608 | 1.80103 | 1.6792 | 1.91413 | 1.91413 | 1.99251 | 2.09157 | 1.97447 | 1.97494 | 1.93564 | 1.93564 | 1.8611 | 1.91351 | 1.91351 | 1.83957 | 1.83956 | 1.5893 | 1.74611 | 1.69804 | 1.71952 | 1.74057 | 1.71389 | 1.61108 | 1.74014 | 1.82942 | 1.78218 | 1.80202 | 1.80117 | 1.80117 | 1.84768 | 1.82755 | 1.94474 | 1.8944 | 1.76522 | 1.85304 | 1.72576 | 1.64912 | 1.76924 | 1.8006 | 1.78748 | 1.83076 | 1.89781 | 1.87853 | 1.86629 | 1.87648 | 1.84621 | 1.90554 | 1.89549 | 1.99282 | 1.99282 | 1.94775 | 1.94775 | 1.99406 | 1.99406 | 2.04305 | 1.45543 | 1.59101 | 1.60425 | 1.60514 | 1.61052 | 1.56188 | 1.60102 | 1.62074 | 1.63613 | 1.64925 | 1.68833 | 1.717 | 1.67534 | 1.69077 | 1.63775 | 1.52946 | 1.6223 | 1.60954 | 1.59239 | 1.71245 | 1.74968 | 1.63603 | 1.72307 | 1.69425 | 2.09157 | 1.91351 | 1.83956 | 1.73804 | 1.73099 | 1.66709 | 1.66387 | 1.61022 | 1.65071 | 1.62051 | 1.64595 | 1.62099 | 1.74515 | 1.80032 | 1.79559 | 1.79085 | 1.8006 | 1.78453 | 1.81235 | 1.83076 | 1.90554 | 1.89549 | 1.49582 | 1.49561 | 1.49561 | 1.55169 | 1.55189 | 1.55189 | 1.61677 | 1.61717 | 1.61717 | 1.59014 | 1.59083 | 1.59083 | 1.63616 | 1.63616 | 1.58709 | 1.58709 | 1.58709 | 1.58106 | 1.58106 | 1.58106 | 1.62036 | 1.62036 | 1.69076 | 1.69076 | 1.69076 | 1.69415 | 1.69495 | 1.7262 | 1.7268 | 1.68446 | 1.68446 | 1.68446 | 1.99158 | 1.99158 | 1.99158 | 1.81434 | 1.81484 | 1.81484 | 1.82982 | 1.83003 | 1.80202 | 1.80202 | 1.80202 | 1.79772 | 1.79787 | 1.79787 | 1.76475 | 1.76575 | 1.76575 | 1.76924 | 1.76924 | 1.76924 | 1.76722 | 1.77035 | 1.77035 | 1.77035 | 1.81682 | 1.81732 | 1.81732 | 1.84697 | 1.84697 | 1.84697 | 1.84697 | 1.84697 | 1.87716 | 1.87716 | 1.87716 | 1.87634 | 1.71022 | 1.71052 | 1.75192 | 1.75282 | 1.91412 | 1.91412 | 1.72704 | 1.72704 | 1.74015 | 1.74015 | 1.74015 | 1.80426 | 1.76925 | 1.76925 | 1.94504 | 1.94504
| nD |  | 589.29 | 1.48743 | 1.49694 | 1.49705 | 1.45855 | 1.43696 | 1.5539 | 1.59275 | 1.59401 | 1.57137 | 1.55026 | 1.48066 | 1.61791 | 1.61988 | 1.59341 | 1.51673 | 1.51815 | 1.56874 | 1.58904 | 1.62032 | 1.65832 | 1.71288 | 1.69669 | 1.75487 | 1.75487 | 1.72904 | 1.72904 | 1.51733 | 1.54803 | 1.54062 | 1.58132 | 1.5672 | 1.61989 | 1.60328 | 1.71715 | 1.64752 | 1.75496 | 1.67252 | 1.68874 | 1.68941 | 1.72803 | 1.74054 | 1.69875 | 1.80491 | 1.80491 | 1.78446 | 1.76157 | 1.80778 | 1.68408 | 1.92248 | 1.92248 | 2.00228 | 2.10365 | 1.98562 | 1.98563 | 1.9455 | 1.9455 | 1.86929 | 1.92086 | 1.92086 | 1.84636 | 1.84636 | 1.59256 | 1.75185 | 1.70139 | 1.72325 | 1.74386 | 1.71687 | 1.61383 | 1.74317 | 1.8338 | 1.78574 | 1.80593 | 1.80589 | 1.80589 | 1.85421 | 1.83373 | 1.95172 | 1.90081 | 1.77024 | 1.85858 | 1.73017 | 1.65238 | 1.77236 | 1.80405 | 1.79076 | 1.83463 | 1.90341 | 1.88281 | 1.87052 | 1.88081 | 1.85015 | 1.91059 | 1.90022 | 2.00035 | 2.00035 | 1.95349 | 1.95349 | 2.0007 | 2.0007 | 2.05056 | 1.45645 | 1.59275 | 1.60617 | 1.60729 | 1.61262 | 1.56376 | 1.60302 | 1.6229 | 1.63844 | 1.6515 | 1.69088 | 1.71987 | 1.67779 | 1.69339 | 1.6399 | 1.53162 | 1.62573 | 1.61278 | 1.59538 | 1.71715 | 1.75496 | 1.63964 | 1.72803 | 1.69875 | 2.10365 | 1.92086 | 1.84636 | 1.74087 | 1.73387 | 1.6699 | 1.6666 | 1.61298 | 1.65397 | 1.6227 | 1.64839 | 1.62362 | 1.74931 | 1.80433 | 1.79934 | 1.79434 | 1.80405 | 1.78785 | 1.81584 | 1.83463 | 1.9106 | 1.90022 | 1.49705 | 1.49684 | 1.49684 | 1.55325 | 1.55345 | 1.55345 | 1.61872 | 1.61912 | 1.61912 | 1.59193 | 1.59263 | 1.59263 | 1.63848 | 1.63848 | 1.58904 | 1.58904 | 1.58904 | 1.58304 | 1.58304 | 1.58304 | 1.62253 | 1.62253 | 1.69338 | 1.69338 | 1.69338 | 1.69669 | 1.69749 | 1.72891 | 1.72951 | 1.68874 | 1.68874 | 1.68874 | 2.00134 | 2.00134 | 2.00134 | 1.82085 | 1.82136 | 1.82136 | 1.83421 | 1.83442 | 1.80593 | 1.80593 | 1.80593 | 1.80123 | 1.80138 | 1.80138 | 1.76788 | 1.76888 | 1.76888 | 1.77236 | 1.77236 | 1.77236 | 1.77033 | 1.77362 | 1.77362 | 1.77362 | 1.82063 | 1.82113 | 1.82113 | 1.85116 | 1.85116 | 1.85116 | 1.85117 | 1.85117 | 1.88181 | 1.88181 | 1.88181 | 1.88099 | 1.71288 | 1.71318 | 1.75488 | 1.75578 | 1.92248 | 1.92248 | 1.73061 | 1.73061 | 1.74317 | 1.74317 | 1.74317 | 1.80817 | 1.77236 | 1.77236 | 1.95122 | 1.95122
| nd |  | 587.56 | 1.48749 | 1.497 | 1.4971 | 1.4586 | 1.437 | 1.55397 | 1.59282 | 1.5941 | 1.57144 | 1.55032 | 1.48071 | 1.618 | 1.61997 | 1.59349 | 1.5168 | 1.51823 | 1.56883 | 1.58913 | 1.62041 | 1.65844 | 1.713 | 1.6968 | 1.755 | 1.755 | 1.72916 | 1.72916 | 1.51742 | 1.54814 | 1.54072 | 1.58144 | 1.56732 | 1.62004 | 1.60342 | 1.71736 | 1.64769 | 1.7552 | 1.6727 | 1.68893 | 1.6896 | 1.72825 | 1.74077 | 1.69895 | 1.80518 | 1.80518 | 1.78472 | 1.76182 | 1.80809 | 1.6843 | 1.92286 | 1.92286 | 2.00272 | 2.1042 | 1.98612 | 1.98611 | 1.94594 | 1.94594 | 1.86966 | 1.92119 | 1.92119 | 1.84666 | 1.84666 | 1.5927 | 1.75211 | 1.70154 | 1.72342 | 1.744 | 1.717 | 1.61396 | 1.7433 | 1.834 | 1.7859 | 1.8061 | 1.8061 | 1.8061 | 1.85451 | 1.83401 | 1.95203 | 1.9011 | 1.77047 | 1.85883 | 1.73037 | 1.65253 | 1.7725 | 1.8042 | 1.79091 | 1.83481 | 1.90366 | 1.883 | 1.8707 | 1.881 | 1.85033 | 1.91082 | 1.90043 | 2.00069 | 2.00069 | 1.95375 | 1.95375 | 2.001 | 2.001 | 2.0509 | 1.4565 | 1.59282 | 1.60625 | 1.60738 | 1.61272 | 1.56384 | 1.60311 | 1.62299 | 1.63854 | 1.6516 | 1.691 | 1.72 | 1.6779 | 1.6935 | 1.64 | 1.53172 | 1.62588 | 1.61293 | 1.59551 | 1.71736 | 1.7552 | 1.6398 | 1.72825 | 1.69895 | 2.1042 | 1.92119 | 1.84666 | 1.741 | 1.734 | 1.67003 | 1.66672 | 1.6131 | 1.65412 | 1.6228 | 1.6485 | 1.62374 | 1.7495 | 1.8045 | 1.7995 | 1.7945 | 1.8042 | 1.788 | 1.816 | 1.83481 | 1.91082 | 1.90043 | 1.4971 | 1.4969 | 1.4969 | 1.55332 | 1.55352 | 1.55352 | 1.61881 | 1.61921 | 1.61921 | 1.59201 | 1.59271 | 1.59271 | 1.63858 | 1.63858 | 1.58913 | 1.58913 | 1.58913 | 1.58313 | 1.58313 | 1.58313 | 1.62263 | 1.62263 | 1.6935 | 1.6935 | 1.6935 | 1.6968 | 1.6976 | 1.72903 | 1.72963 | 1.68893 | 1.68893 | 1.68893 | 2.00178 | 2.00178 | 2.00178 | 1.82115 | 1.82165 | 1.82165 | 1.83441 | 1.83461 | 1.8061 | 1.8061 | 1.8061 | 1.80139 | 1.80154 | 1.80154 | 1.76802 | 1.76902 | 1.76902 | 1.7725 | 1.7725 | 1.7725 | 1.77047 | 1.77377 | 1.77377 | 1.77377 | 1.8208 | 1.8213 | 1.8213 | 1.85135 | 1.85135 | 1.85135 | 1.85136 | 1.85136 | 1.88202 | 1.88202 | 1.88202 | 1.8812 | 1.713 | 1.7133 | 1.75501 | 1.75591 | 1.92286 | 1.92286 | 1.73077 | 1.73077 | 1.7433 | 1.7433 | 1.7433 | 1.80834 | 1.7725 | 1.7725 | 1.9515 | 1.9515
| ne |  | 546.07 | 1.48914 | 1.49845 | 1.49856 | 1.45981 | 1.4381 | 1.55581 | 1.59489 | 1.59644 | 1.57334 | 1.55206 | 1.48205 | 1.62032 | 1.62228 | 1.59561 | 1.51872 | 1.52033 | 1.57125 | 1.59142 | 1.62286 | 1.66152 | 1.71615 | 1.6998 | 1.75844 | 1.75844 | 1.73235 | 1.73234 | 1.51978 | 1.55098 | 1.54344 | 1.58481 | 1.57046 | 1.62408 | 1.60718 | 1.7231 | 1.65222 | 1.76167 | 1.67764 | 1.69415 | 1.69483 | 1.73432 | 1.74707 | 1.70444 | 1.81263 | 1.81263 | 1.79191 | 1.76857 | 1.81643 | 1.69031 | 1.93323 | 1.93323 | 2.01489 | 2.11935 | 2.00009 | 1.99947 | 1.95825 | 1.95825 | 1.87984 | 1.93024 | 1.93024 | 1.85503 | 1.85505 | 1.59666 | 1.75918 | 1.70559 | 1.72793 | 1.74794 | 1.72056 | 1.61725 | 1.7469 | 1.8393 | 1.79015 | 1.81081 | 1.81184 | 1.81184 | 1.86252 | 1.84159 | 1.96061 | 1.90896 | 1.7766 | 1.8656 | 1.73573 | 1.65645 | 1.77621 | 1.80831 | 1.79482 | 1.83945 | 1.91048 | 1.88814 | 1.87578 | 1.88622 | 1.85506 | 1.91694 | 1.90615 | 2.00996 | 2.00996 | 1.96074 | 1.96073 | 2.00912 | 2.00912 | 2.06011 | 1.45771 | 1.59489 | 1.60852 | 1.60994 | 1.61521 | 1.56605 | 1.60548 | 1.62555 | 1.64129 | 1.65426 | 1.69401 | 1.72341 | 1.68081 | 1.6966 | 1.64254 | 1.53431 | 1.63003 | 1.61686 | 1.59911 | 1.7231 | 1.76167 | 1.64418 | 1.73432 | 1.70444 | 2.11935 | 1.93024 | 1.85505 | 1.74436 | 1.73742 | 1.6734 | 1.67 | 1.61639 | 1.65803 | 1.62541 | 1.65141 | 1.62689 | 1.75456 | 1.80932 | 1.80399 | 1.79866 | 1.80831 | 1.79195 | 1.82017 | 1.83945 | 1.91695 | 1.90615 | 1.49856 | 1.49836 | 1.49836 | 1.55516 | 1.55536 | 1.55536 | 1.62112 | 1.62152 | 1.62152 | 1.59412 | 1.59482 | 1.59482 | 1.64133 | 1.64133 | 1.59142 | 1.59142 | 1.59142 | 1.58547 | 1.58547 | 1.58547 | 1.62518 | 1.62518 | 1.69661 | 1.69661 | 1.69661 | 1.69979 | 1.7006 | 1.73225 | 1.73285 | 1.69415 | 1.69415 | 1.69415 | 2.01393 | 2.01393 | 2.01393 | 1.82917 | 1.82969 | 1.82969 | 1.83972 | 1.83992 | 1.8108 | 1.8108 | 1.8108 | 1.80558 | 1.80573 | 1.80573 | 1.77173 | 1.77273 | 1.77273 | 1.77622 | 1.77622 | 1.77622 | 1.77418 | 1.77767 | 1.77767 | 1.77767 | 1.82537 | 1.82587 | 1.82587 | 1.85639 | 1.85639 | 1.85639 | 1.85641 | 1.85641 | 1.88764 | 1.88764 | 1.88764 | 1.88683 | 1.71615 | 1.71645 | 1.75853 | 1.75943 | 1.93323 | 1.93323 | 1.73505 | 1.73505 | 1.74689 | 1.74689 | 1.74689 | 1.81303 | 1.77622 | 1.77622 | 1.95904 | 1.95904
| nF |  | 486.13 | 1.49227 | 1.50123 | 1.50134 | 1.46212 | 1.44019 | 1.55934 | 1.59884 | 1.60097 | 1.57699 | 1.55539 | 1.48462 | 1.62478 | 1.62672 | 1.59964 | 1.52237 | 1.52435 | 1.5759 | 1.59581 | 1.62755 | 1.66749 | 1.7222 | 1.70553 | 1.76506 | 1.76506 | 1.73846 | 1.73844 | 1.52436 | 1.55654 | 1.54876 | 1.59145 | 1.57663 | 1.6321 | 1.61462 | 1.73464 | 1.66124 | 1.77473 | 1.68752 | 1.70462 | 1.70532 | 1.74654 | 1.75976 | 1.71547 | 1.82774 | 1.82774 | 1.80648 | 1.78222 | 1.83349 | 1.70252 | 1.95457 | 1.95457 | 2.04003 | 2.15106 | 2.02931 | 2.02733 | 1.98383 | 1.98383 | 1.90086 | 1.94865 | 1.94865 | 1.87203 | 1.87209 | 1.60454 | 1.77355 | 1.71356 | 1.73685 | 1.75563 | 1.72745 | 1.62366 | 1.75384 | 1.84975 | 1.79842 | 1.82001 | 1.82324 | 1.82324 | 1.8787 | 1.85687 | 1.97792 | 1.9248 | 1.78884 | 1.87915 | 1.74641 | 1.66415 | 1.78336 | 1.8163 | 1.80241 | 1.84852 | 1.92412 | 1.89821 | 1.88573 | 1.89644 | 1.86431 | 1.92907 | 1.91742 | 2.02872 | 2.02872 | 1.97465 | 1.97465 | 2.0254 | 2.0254 | 2.07865 | 1.46001 | 1.59884 | 1.61288 | 1.61485 | 1.62 | 1.57028 | 1.61002 | 1.63045 | 1.64657 | 1.65936 | 1.69978 | 1.72998 | 1.68641 | 1.70255 | 1.64737 | 1.53935 | 1.63825 | 1.62463 | 1.60621 | 1.73464 | 1.77472 | 1.6529 | 1.74653 | 1.71547 | 2.15106 | 1.94865 | 1.87209 | 1.75081 | 1.74402 | 1.67999 | 1.67642 | 1.62277 | 1.66571 | 1.63043 | 1.65705 | 1.63303 | 1.76464 | 1.81878 | 1.81276 | 1.80675 | 1.8163 | 1.79959 | 1.82827 | 1.84852 | 1.92907 | 1.91742 | 1.50134 | 1.50114 | 1.50114 | 1.55869 | 1.55889 | 1.55889 | 1.62555 | 1.62595 | 1.62595 | 1.59814 | 1.59885 | 1.59885 | 1.64666 | 1.64666 | 1.5958 | 1.5958 | 1.5958 | 1.58994 | 1.58994 | 1.58994 | 1.63005 | 1.63005 | 1.70258 | 1.70258 | 1.70258 | 1.70553 | 1.70634 | 1.73843 | 1.73903 | 1.70463 | 1.70463 | 1.70463 | 2.03905 | 2.03905 | 2.03905 | 1.84553 | 1.84607 | 1.84607 | 1.85019 | 1.8504 | 1.82002 | 1.82002 | 1.82002 | 1.81373 | 1.81388 | 1.81388 | 1.77891 | 1.77991 | 1.77991 | 1.7834 | 1.7834 | 1.7834 | 1.78135 | 1.78524 | 1.78524 | 1.78524 | 1.83429 | 1.83479 | 1.83479 | 1.86628 | 1.86628 | 1.86628 | 1.8663 | 1.8663 | 1.89873 | 1.89873 | 1.89873 | 1.89792 | 1.72221 | 1.72251 | 1.76531 | 1.76622 | 1.95456 | 1.95456 | 1.74345 | 1.74345 | 1.75383 | 1.75383 | 1.75383 | 1.82223 | 1.78342 | 1.78342 | 1.97413 | 1.97413
| nF' |  | 479.99 | 1.49266 | 1.50157 | 1.50168 | 1.46241 | 1.44044 | 1.55978 | 1.59934 | 1.60154 | 1.57745 | 1.5558 | 1.48494 | 1.62533 | 1.62727 | 1.60014 | 1.52282 | 1.52485 | 1.57648 | 1.59635 | 1.62813 | 1.66824 | 1.72295 | 1.70625 | 1.76588 | 1.76588 | 1.73922 | 1.7392 | 1.52493 | 1.55724 | 1.54943 | 1.59229 | 1.57741 | 1.63313 | 1.61557 | 1.73613 | 1.6624 | 1.77642 | 1.68879 | 1.70596 | 1.70667 | 1.74812 | 1.76139 | 1.71689 | 1.8297 | 1.8297 | 1.80837 | 1.78399 | 1.83572 | 1.70411 | 1.95738 | 1.95738 | 2.04335 | 2.15527 | 2.0332 | 2.03103 | 1.98722 | 1.98722 | 1.90362 | 1.95105 | 1.95105 | 1.87424 | 1.8743 | 1.60555 | 1.77541 | 1.71457 | 1.73799 | 1.7566 | 1.72832 | 1.62447 | 1.75471 | 1.85108 | 1.79946 | 1.82117 | 1.8247 | 1.8247 | 1.88079 | 1.85884 | 1.98016 | 1.92684 | 1.79041 | 1.88089 | 1.74778 | 1.66512 | 1.78426 | 1.8173 | 1.80336 | 1.84967 | 1.92587 | 1.89948 | 1.88699 | 1.89774 | 1.86548 | 1.93062 | 1.91885 | 2.03115 | 2.03115 | 1.97642 | 1.97642 | 2.0275 | 2.0275 | 2.08104 | 1.46029 | 1.59934 | 1.61342 | 1.61547 | 1.6206 | 1.57081 | 1.61059 | 1.63106 | 1.64723 | 1.66 | 1.7005 | 1.7308 | 1.6871 | 1.7033 | 1.64797 | 1.53999 | 1.6393 | 1.62563 | 1.60712 | 1.73613 | 1.77641 | 1.65401 | 1.74811 | 1.71689 | 2.15527 | 1.95105 | 1.8743 | 1.75161 | 1.74485 | 1.68082 | 1.67723 | 1.62358 | 1.66669 | 1.63106 | 1.65775 | 1.63381 | 1.76592 | 1.81998 | 1.81386 | 1.80777 | 1.8173 | 1.80055 | 1.82928 | 1.84967 | 1.93062 | 1.91885 | 1.50168 | 1.50148 | 1.50148 | 1.55913 | 1.55933 | 1.55933 | 1.6261 | 1.62651 | 1.62651 | 1.59864 | 1.59934 | 1.59934 | 1.64733 | 1.64733 | 1.59634 | 1.59634 | 1.59634 | 1.5905 | 1.5905 | 1.5905 | 1.63066 | 1.63066 | 1.70333 | 1.70333 | 1.70333 | 1.70625 | 1.70705 | 1.7392 | 1.7398 | 1.70598 | 1.70598 | 1.70598 | 2.04235 | 2.04235 | 2.04235 | 1.84766 | 1.84821 | 1.84821 | 1.85151 | 1.85173 | 1.82118 | 1.82118 | 1.82118 | 1.81476 | 1.8149 | 1.8149 | 1.7798 | 1.78081 | 1.78081 | 1.7843 | 1.7843 | 1.7843 | 1.78225 | 1.78619 | 1.78619 | 1.78619 | 1.83541 | 1.83592 | 1.83592 | 1.86753 | 1.86753 | 1.86753 | 1.86755 | 1.86755 | 1.90014 | 1.90014 | 1.90014 | 1.89932 | 1.72296 | 1.72326 | 1.76616 | 1.76706 | 1.95736 | 1.95736 | 1.74452 | 1.74452 | 1.7547 | 1.7547 | 1.7547 | 1.82339 | 1.78433 | 1.78433 | 1.97606 | 1.97606
| ng |  | 435.84 | 1.49594 | 1.50451 | 1.50462 | 1.46484 | 1.44264 | 1.5635 | 1.60355 | 1.60642 | 1.58132 | 1.55933 | 1.48764 | 1.63004 | 1.63198 | 1.60439 | 1.52667 | 1.52913 | 1.58147 | 1.601 | 1.6331 | 1.67471 | 1.72939 | 1.71235 | 1.77296 | 1.77296 | 1.74575 | 1.74571 | 1.5299 | 1.56336 | 1.55526 | 1.59965 | 1.58424 | 1.64213 | 1.62387 | 1.74933 | 1.67258 | 1.79146 | 1.69999 | 1.71786 | 1.71868 | 1.76216 | 1.77597 | 1.72949 | 1.84721 | 1.84721 | 1.82527 | 1.79975 | 1.8558 | 1.71842 | 1.98281 | 1.98281 | 2.07352 | 2.19408 | 2.06913 | 2.06508 | 2.01826 | 2.01826 | 1.92881 | 1.9725 | 1.9725 | 1.89406 | 1.89413 | 1.61445 | 1.79214 | 1.72339 | 1.74793 | 1.76496 | 1.73576 | 1.63147 | 1.76214 | 1.86268 | 1.80846 | 1.83123 | 1.8375 | 1.8375 | 1.89943 | 1.87639 | 2.00009 | 1.94502 | 1.80426 | 1.89627 | 1.75978 | 1.67362 | 1.79193 | 1.82594 | 1.81152 | 1.85956 | 1.94128 | 1.91045 | 1.89788 | 1.90896 | 1.87555 | 1.94414 | 1.93131 | 2.05284 | 2.05284 | 1.99206 | 1.99206 | 2.046 | 2.046 | 2.10226 | 1.46271 | 1.60355 | 1.61806 | 1.62072 | 1.6257 | 1.57529 | 1.6154 | 1.63628 | 1.65287 | 1.66538 | 1.70663 | 1.73785 | 1.69307 | 1.70965 | 1.65307 | 1.54551 | 1.64855 | 1.63434 | 1.61503 | 1.74932 | 1.79143 | 1.66385 | 1.76211 | 1.72949 | 2.19408 | 1.9725 | 1.89413 | 1.75848 | 1.75193 | 1.688 | 1.6842 | 1.63052 | 1.67519 | 1.63642 | 1.6638 | 1.64049 | 1.77727 | 1.83038 | 1.82343 | 1.81651 | 1.82595 | 1.80878 | 1.83801 | 1.85956 | 1.94412 | 1.93133 | 1.50462 | 1.5044 | 1.5044 | 1.56286 | 1.56305 | 1.56305 | 1.6308 | 1.63121 | 1.63121 | 1.60288 | 1.6036 | 1.6036 | 1.65306 | 1.65306 | 1.60097 | 1.60097 | 1.60097 | 1.59525 | 1.59525 | 1.59525 | 1.63583 | 1.63583 | 1.70971 | 1.70971 | 1.70971 | 1.71235 | 1.71315 | 1.74577 | 1.74638 | 1.71798 | 1.71798 | 1.71798 | 2.07247 | 2.07247 | 2.07247 | 1.86682 | 1.86739 | 1.86739 | 1.86311 | 1.8633 | 1.83128 | 1.83128 | 1.83128 | 1.82357 | 1.82372 | 1.82372 | 1.78751 | 1.78851 | 1.78851 | 1.79201 | 1.79201 | 1.79201 | 1.78995 | 1.79436 | 1.79436 | 1.79436 | 1.84513 | 1.84565 | 1.84565 | 1.87837 | 1.87837 | 1.87837 | 1.87838 | 1.87838 | 1.9124 | 1.9124 | 1.9124 | 1.91159 | 1.72941 | 1.72971 | 1.77341 | 1.77431 | 1.98271 | 1.98271 | 1.75376 | 1.75376 | 1.76216 | 1.76216 | 1.76216 | 1.83346 | 1.79208 | 1.79208 | 1.99312 | 1.99312
| nh |  | 404.66 | 1.49896 | 1.50721 | 1.50732 | 1.46708 | 1.44465 | 1.56693 | 1.60744 | 1.61101 | 1.58489 | 1.56257 | 1.49013 | 1.63439 | 1.63634 | 1.60831 | 1.53022 | 1.5331 | 1.58611 | 1.60531 | 1.63768 | 1.6808 | 1.73537 | 1.71801 | 1.77954 | 1.77953 | 1.75181 | 1.75176 | 1.53461 | 1.56923 | 1.56084 | 1.60676 | 1.59082 | 1.65095 | 1.63195 | 1.76249 | 1.68259 | 1.80656 | 1.71105 | 1.72964 | 1.73065 | 1.77623 | 1.79056 | 1.74205 | 1.8648 | 1.8648 | 1.84225 | 1.81555 | 1.87636 | 1.73313 | 2.0092 | 2.0092 | 2.10499 | 2.23521 | 2.10769 | 2.10138 | 2.05106 | 2.05106 | 1.95509 | 1.9942 | 1.9942 | 1.91415 | 1.91423 | 1.6232 | 1.80912 | 1.73189 | 1.75759 | 1.77285 | 1.74274 | 1.63812 | 1.76907 | 1.87385 | 1.81696 | 1.84081 | 1.84998 | 1.84998 | 1.91808 | 1.89389 | 2.02006 | 1.96316 | 1.81786 | 1.91144 | 1.77149 | 1.68179 | 1.79909 | 1.83405 | 1.81917 | 1.86893 | 1.95643 | 1.92081 | 1.90823 | 1.91964 | 1.88508 | 1.95724 | 1.94327 | 2.0746 | 2.0746 | 2.00731 | 2.00732 | 2.06423 | 2.06423 | 2.12334 | 1.46493 | 1.60744 | 1.62235 | 1.62561 | 1.63043 | 1.57945 | 1.61984 | 1.64115 | 1.65813 | 1.67035 | 1.71231 | 1.74443 | 1.6986 | 1.71555 | 1.65777 | 1.55077 | 1.65758 | 1.64284 | 1.62269 | 1.76244 | 1.80649 | 1.67351 | 1.7761 | 1.74204 | 2.23521 | 1.9942 | 1.91423 | 1.76485 | 1.75853 | 1.6948 | 1.69077 | 1.63711 | 1.68338 | 1.64139 | 1.66943 | 1.64681 | 1.78839 | 1.8403 | 1.83248 | 1.82472 | 1.83408 | 1.81649 | 1.84619 | 1.86894 | 1.95717 | 1.94331 | 1.50732 | 1.50708 | 1.50708 | 1.5663 | 1.56648 | 1.56648 | 1.63514 | 1.63555 | 1.63555 | 1.60677 | 1.60751 | 1.60751 | 1.65843 | 1.65843 | 1.60524 | 1.60524 | 1.60524 | 1.59964 | 1.59964 | 1.59964 | 1.6406 | 1.6406 | 1.71564 | 1.71564 | 1.71564 | 1.71801 | 1.71881 | 1.75187 | 1.75248 | 1.72994 | 1.72994 | 1.72994 | 2.10392 | 2.10392 | 2.10392 | 1.8863 | 1.88689 | 1.88689 | 1.87426 | 1.87442 | 1.8409 | 1.8409 | 1.8409 | 1.83186 | 1.832 | 1.832 | 1.79471 | 1.79572 | 1.79572 | 1.79922 | 1.79922 | 1.79922 | 1.79715 | 1.80202 | 1.80202 | 1.80202 | 1.85434 | 1.85487 | 1.85487 | 1.88868 | 1.88868 | 1.88868 | 1.88868 | 1.88868 | 1.92417 | 1.92417 | 1.92417 | 1.92336 | 1.73539 | 1.7357 | 1.78015 | 1.78107 | 2.00891 | 2.00891 | 1.76261 | 1.76261 | 1.76913 | 1.76913 | 1.76913 | 1.84302 | 1.79932 | 1.79932 | 2.00988 | 2.00988
| ni |  | 365.01 | 1.50405 | 1.51175 | 1.51185 | 1.47083 | 1.44803 | 1.57275 | 1.61405 | 1.61896 | 1.59094 | 1.56806 | 1.49432 | 1.6418 | 1.64374 | 1.61494 | 1.53622 | 1.53989 | 1.59402 | 1.61262 | 1.6455 | 1.69138 | 1.74559 | 1.72765 | 1.79081 | 1.79081 | 1.76211 | 1.76205 | 1.54293 | 1.5798 | 1.57082 | 1.61966 | 1.6028 | 1.66724 | 1.64677 | 1.78755 | 1.70125 | 1.83569 | 1.73182 | 1.75182 | 1.75348 | 1.80326 | 1.81847 | 1.76602 | 1.89828 | 1.89828 | 1.8747 | 1.84574 | 1.91675 | 1.76263 | 2.06216 | 2.06216 | 2.16845 | 2.31952 | 2.18901 | 2.17716 | 2.11865 | 2.11865 | 2.00828 | 2.03607 | 2.03607 | 1.95331 | 1.95354 | 1.63952 | 1.84246 | 1.74719 | 1.77526 | 1.7866 | 1.75485 | 1.64991 | 1.78109 | 1.89393 | 1.83175 | 1.85785 | 1.8729 | 1.8729 | 1.95364 | 1.92713 | 2.05827 | 1.99768 | 1.84308 | 1.93975 | 1.79298 | 1.69646 | 1.81143 | 1.84813 | 1.83236 | 1.88536 | 1.98458 | 1.93892 | 1.92645 | 1.93853 | 1.90177 | 1.98103 | 1.96466 | 2.11617 | 2.11617 | 2.03527 | 2.03532 | 2.09808 | 2.09808 | 2.16321 | 1.46864 | 1.61405 | 1.6296 | 1.63394 | 1.6385 | 1.58655 | 1.62742 | 1.64946 | 1.66715 | 1.67884 | 1.72209 | 1.75579 | 1.70808 | 1.72565 | 1.66577 | 1.56013 | 1.67427 | 1.65855 | 1.6367 | 1.78735 | 1.83539 | 1.6915 | 1.80278 | 1.76587 | 2.31952 | 2.03607 | 1.95354 | 1.7758 | 1.76975 | 1.7068 | 1.70233 | 1.64888 | 1.69815 | 1.6499 | 1.6791 | 1.65785 | 1.80904 | 1.85788 | 1.84838 | 1.83905 | 1.84819 | 1.82981 | 1.86034 | 1.8854 | 1.98085 | 1.96479 | 1.51185 | 1.51161 | 1.51161 | 1.57211 | 1.5723 | 1.5723 | 1.64251 | 1.64293 | 1.64293 | 1.61338 | 1.61413 | 1.61413 | 1.6677 | 1.6677 | 1.61247 | 1.61247 | 1.61247 | 1.60712 | 1.60712 | 1.60712 | 1.64874 | 1.64874 | 1.72581 | 1.72581 | 1.72581 | 1.72768 | 1.72849 | 1.76232 | 1.76293 | 1.75267 | 1.75267 | 1.75267 | 2.16767 | 2.16767 | 2.16767 | 1.92414 | 1.92474 | 1.92474 | 1.8944 | 1.89454 | 1.85793 | 1.85793 | 1.85793 | 1.84626 | 1.8464 | 1.8464 | 1.80712 | 1.80813 | 1.80813 | 1.81163 | 1.81163 | 1.81163 | 1.80952 | 1.81527 | 1.81527 | 1.81527 | 1.8705 | 1.87105 | 1.87105 | 1.90691 | 1.90691 | 1.90691 | 1.90682 | 1.90682 | 1.94522 | 1.94522 | 1.94522 | 1.94438 | 1.74567 | 1.74598 | 1.79175 | 1.79267 | 2.06116 | 2.06116 | 1.77837 | 1.77837 | 1.78114 | 1.78114 | 1.78114 | 1.85989 | 1.81179 | 1.81179 | 2.04094 | 2.04094
Constants of Dispersion Formula | A0 |  |  | 2.1894054 | 2.2181132 | 2.2189068 | 2.1085888 | 2.0482157 | 2.3872008 | 2.502355 | 2.5009632 | 2.437899 | 2.3742832 | 2.1715724 | 2.5807045 | 2.5844463 | 2.5046638 | 2.2702566 | 2.2725452 | 2.4196645 | 2.4861499 | 2.5859898 | 2.6934245 | 2.8778537 | 2.8255229 | 3.0165377 | 3.0182184 | 2.9312694 | 2.9324178 | 2.2668912 | 2.3534484 | 2.3317983 | 2.4465754 | 2.4079653 | 2.5561822 | 2.5095673 | 2.8496451 | 2.6399644 | 2.9677007 | 2.7135839 | 2.7617586 | 2.7659751 | 2.8819845 | 2.9205906 | 2.7924658 | 3.1171483 | 3.1171483 | 3.0534415 | 2.9851294 | 3.1189869 | 2.7430787 | 3.5044639 | 3.5044639 | 3.7672603 | 4.1120387 | 3.6906098 | 3.696567 | 3.563784 | 3.563784 | 3.3114745 | 3.5126327 | 3.5126327 | 3.2570937 | 3.2606321 | 2.4743324 | 2.9564361 | 2.8217211 | 2.8863236 | 2.9657374 | 2.8789799 | 2.5507417 | 2.9753491 | 3.2615573 | 3.1010267 | 3.1729223 | 3.1540011 | 3.1540011 | 3.2879389 | 3.2218201 | 3.6415592 | 3.4613308 | 3.023484 | 3.3241277 | 2.8989349 | 2.6646621 | 3.0736378 | 3.175337 | 3.1330829 | 3.2756799 | 3.4905528 | 3.4419038 | 3.396108 | 3.4316955 | 3.3289859 | 3.5269868 | 3.4958125 | 3.8106232 | 3.8106232 | 3.6715088 | 3.672962 | 3.8317578 | 3.8317578 | 4.0113202 | 2.103249 | 2.502355 | 2.5388484 | 2.5393255 | 2.5584621 | 2.4095163 | 2.5335256 | 2.5864832 | 2.6365277 | 2.6876223 | 2.8081523 | 2.8951998 | 2.7634844 | 2.8125316 | 2.6490884 | 2.3068946 | 2.5730565 | 2.5362697 | 2.4866561 | 2.8508499 | 2.9673173 | 2.6165865 | 2.881518 | 2.7919943 | 4.1120387 | 3.5126327 | 3.2606321 | 2.9717137 | 2.9425645 | 2.7324621 | 2.7272955 | 2.5528983 | 2.6680422 | 2.5906326 | 2.6667537 | 2.5801121 | 2.9704178 | 3.1633746 | 3.1513655 | 3.1415564 | 3.1743707 | 3.1212281 | 3.2191571 | 3.275546 | 3.5274747 | 3.4943369 | 2.2189068 | 2.2209418 | 2.2209418 | 2.3841554 | 2.3850427 | 2.3850427 | 2.582335 | 2.5831471 | 2.5831471 | 2.502026 | 2.5025436 | 2.5025436 | 2.6366261 | 2.6366261 | 2.48951 | 2.48951 | 2.48951 | 2.468781 | 2.468781 | 2.468781 | 2.590919 | 2.590919 | 2.813412 | 2.813412 | 2.813412 | 2.8278386 | 2.8306733 | 2.9351948 | 2.9372128 | 2.761638 | 2.761638 | 2.761638 | 3.771581 | 3.771581 | 3.771581 | 3.165987 | 3.1667902 | 3.1667902 | 3.264623 | 3.2722586 | 3.173794 | 3.173794 | 3.173794 | 3.164358 | 3.164475 | 3.164475 | 3.05615 | 3.0591566 | 3.0591566 | 3.0705638 | 3.0705638 | 3.0705638 | 3.0645313 | 3.07279 | 3.07279 | 3.07279 | 3.227682 | 3.2288052 | 3.2288052 | 3.327184 | 3.327184 | 3.327184 | 3.3260687 | 3.3260687 | 3.4286062 | 3.4286062 | 3.4286062 | 3.4245278 | 2.8817481 | 2.8827498 | 3.017866 | 3.0209214 | 3.4984224 | 3.4984224 | 2.9167886 | 2.9167886 | 2.975245 | 2.975245 | 2.975245 | 3.1819698 | 3.070806 | 3.070806 | 3.6542352 | 3.6542352
| A0pow |  |  | 0 | 0 | 0 | 0 | 0 | 0 | 0 | 0 | 0 | 0 | 0 | 0 | 0 | 0 | 0 | 0 | 0 | 0 | 0 | 0 | 0 | 0 | 0 | 0 | 0 | 0 | 0 | 0 | 0 | 0 | 0 | 0 | 0 | 0 | 0 | 0 | 0 | 0 | 0 | 0 | 0 | 0 | 0 | 0 | 0 | 0 | 0 | 0 | 0 | 0 | 0 | 0 | 0 | 0 | 0 | 0 | 0 | 0 | 0 | 0 | 0 | 0 | 0 | 0 | 0 | 0 | 0 | 0 | 0 | 0 | 0 | 0 | 0 | 0 | 0 | 0 | 0 | 0 | 0 | 0 | 0 | 0 | 0 | 0 | 0 | 0 | 0 | 0 | 0 | 0 | 0 | 0 | 0 | 0 | 0 | 0 | 0 | 0 | 0 | 0 | 0 | 0 | 0 | 0 | 0 | 0 | 0 | 0 | 0 | 0 | 0 | 0 | 0 | 0 | 0 | 0 | 0 | 0 | 0 | 0 | 0 | 0 | 0 | 0 | 0 | 0 | 0 | 0 | 0 | 0 | 0 | 0 | 0 | 0 | 0 | 0 | 0 | 0 | 0 | 0 | 0 | 0 | 0 | 0 | 0 | 0 | 0 | 0 | 0 | 0 | 0 | 0 | 0 | 0 | 0 | 0 | 0 | 0 | 0 | 0 | 0 | 0 | 0 | 0 | 0 | 0 | 0 | 0 | 0 | 0 | 0 | 0 | 0 | 0 | 0 | 0 | 0 | 0 | 0 | 0 | 0 | 0 | 0 | 0 | 0 | 0 | 0 | 0 | 0 | 0 | 0 | 0 | 0 | 0 | 0 | 0 | 0 | 0 | 0 | 0 | 0 | 0 | 0 | 0 | 0 | 0 | 0 | 0 | 0 | 0 | 0 | 0 | 0 | 0 | 0 | 0 | 0 | 0 | 0 | 0 | 0 | 0 | 0 | 0 | 0 | 0 | 0 | 0 | 0 | 0
| A1 |  |  | -9.9044908 | -5.799427 | -6.1707065 | -4.6553722 | -4.3211222 | -8.2934919 | -7.2080042 | -7.1951364 | -7.0862375 | -6.2014418 | -5.3538524 | -1.0957538 | -9.0521858 | -1.0149448 | -9.1988101 | -8.410491 | -8.3329314 | -9.5684845 | -1.1940432 | -8.637014 | -1.3832906 | -1.3632902 | -1.444351 | -1.5381633 | -1.3849509 | -1.4603156 | -9.3866212 | -1.0330438 | -9.7042192 | -1.0107041 | -1.1135638 | -1.0237038 | -1.0862661 | -1.2662471 | -1.1645718 | -1.4006378 | -1.1419719 | -1.1254039 | -1.262138 | -1.3360032 | -1.3681618 | -1.2540598 | -1.1616277 | -1.1616277 | -1.275181 | -1.4237988 | -1.5820772 | -1.5254471 | -2.0333833 | -2.0333833 | -1.7001227 | -1.822767 | -2.7849024 | -2.54601 | -2.5449644 | -2.5449644 | -1.9402447 | -1.53015 | -1.53015 | -1.6091892 | -1.7780398 | -1.0955338 | -1.9762195 | -9.7265483 | -9.802724 | -9.6571624 | -8.729237 | -1.280666 | -1.461347 | -1.4542851 | -1.0022108 | -1.4248534 | -1.3256753 | -1.3256753 | -1.5856356 | -1.5366364 | -1.7833211 | -1.5878094 | -1.4446333 | -1.3971809 | -1.3348892 | -1.3407305 | -1.5501284 | -1.4107601 | -1.4211012 | -1.4485625 | -1.6325771 | -1.4175245 | -1.3087065 | -1.3156273 | -1.3264806 | -1.4402448 | -1.4342354 | -1.6351565 | -1.6351565 | -1.4402693 | -1.51805 | -1.5266397 | -1.5266397 | -1.7752009 | -5.0247988 | -7.2080042 | -6.6855865 | -8.7207883 | -9.7457283 | -9.1904415 | -1.1903338 | -8.0357829 | -9.7558464 | -1.4375187 | -1.4167885 | -1.1701218 | -1.1068339 | -1.2915271 | -1.4159869 | -9.6888755 | -1.0203605 | -1.0610424 | -1.0188484 | -1.323461 | -1.3989565 | -1.1427854 | -1.3228312 | -1.2311206 | -1.822767 | -1.53015 | -1.7780398 | -1.4952593 | -1.3266554 | -1.249046 | -1.3470236 | -1.5709364 | -1.3184258 | -1.0608994 | -9.7319259 | -7.9717945 | -1.3290679 | -1.327628 | -1.3052015 | -1.4370304 | -1.4110466 | -1.4119909 | -1.5310562 | -1.4470354 | -1.4839948 | -1.3647624 | -6.1707065 | -7.4830372 | -7.4830372 | -7.8084423 | -7.914269 | -7.914269 | -9.952039 | -9.7502344 | -9.7502344 | -1.108292 | -1.0321437 | -1.0321437 | -9.2645802 | -9.2645802 | -1.224496 | -1.224496 | -1.224496 | -1.062639 | -1.062639 | -1.062639 | -1.259476 | -1.259476 | -1.332448 | -1.332448 | -1.332448 | -1.4773939 | -1.4855863 | -1.6193458 | -1.6185789 | -1.132633 | -1.132633 | -1.132633 | -2.0445364 | -2.0445364 | -2.0445364 | -1.349196 | -1.3141416 | -1.3141416 | -1.581977 | -1.8817211 | -1.498658 | -1.498658 | -1.498658 | -1.403321 | -1.3801295 | -1.3801295 | -1.38471 | -1.3604717 | -1.3604717 | -1.3310234 | -1.3310234 | -1.3310234 | -1.369384 | -1.366385 | -1.366385 | -1.366385 | -1.453816 | -1.4433046 | -1.4433046 | -1.343242 | -1.343242 | -1.343242 | -1.309886 | -1.309886 | -1.3845333 | -1.3845333 | -1.3845333 | -1.3070182 | -1.5730804 | -1.5740789 | -1.5790934 | -1.57801 | -1.689542 | -1.689542 | -1.2398199 | -1.2398199 | -1.425016 | -1.425016 | -1.425016 | -1.4926522 | -1.2276924 | -1.2276924 | -1.5688325 | -1.5688325
| A1pow |  |  | -3 | -3 | -3 | -3 | -3 | -3 | -3 | -3 | -3 | -3 | -3 | -2 | -3 | -2 | -3 | -3 | -3 | -3 | -2 | -3 | -2 | -2 | -2 | -2 | -2 | -2 | -3 | -2 | -3 | -2 | -2 | -2 | -2 | -2 | -2 | -2 | -2 | -2 | -2 | -2 | -2 | -2 | -2 | -2 | -2 | -2 | -2 | -2 | -2 | -2 | -2 | -2 | -2 | -2 | -2 | -2 | -2 | -2 | -2 | -2 | -2 | -2 | -2 | -3 | -3 | -3 | -3 | -2 | -2 | -2 | -2 | -2 | -2 | -2 | -2 | -2 | -2 | -2 | -2 | -2 | -2 | -2 | -2 | -2 | -2 | -2 | -2 | -2 | -2 | -2 | -2 | -2 | -2 | -2 | -2 | -2 | -2 | -2 | -2 | -2 | -3 | -3 | -3 | -3 | -3 | -3 | -2 | -3 | -3 | -2 | -2 | -2 | -2 | -2 | -2 | -3 | -2 | -2 | -2 | -2 | -2 | -2 | -2 | -2 | -2 | -2 | -2 | -2 | -2 | -2 | -2 | -2 | -2 | -2 | -3 | -3 | -2 | -2 | -2 | -2 | -2 | -2 | -2 | -2 | -2 | -2 | -3 | -3 | -3 | -3 | -3 | -3 | -3 | -3 | -3 | -2 | -2 | -2 | -3 | -3 | -2 | -2 | -2 | -2 | -2 | -2 | -2 | -2 | -2 | -2 | -2 | -2 | -2 | -2 | -2 | -2 | -2 | -2 | -2 | -2 | -2 | -2 | -2 | -2 | -2 | -2 | -2 | -2 | -2 | -2 | -2 | -2 | -2 | -2 | -2 | -2 | -2 | -2 | -2 | -2 | -2 | -2 | -2 | -2 | -2 | -2 | -2 | -2 | -2 | -2 | -2 | -2 | -2 | -2 | -2 | -2 | -2 | -2 | -2 | -2 | -2 | -2 | -2 | -2 | -2 | -2 | -2 | -2 | -2 | -2
| A2 |  |  | 8.640337 | 8.3470679 | 8.0887631 | 6.954748 | 6.1826755 | 8.9478008 | 1.2012743 | 1.4064825 | 1.1069238 | 1.0582967 | 7.5638473 | 1.268943 | 1.4301987 | 1.2653769 | 1.1609706 | 1.1306843 | 1.539739 | 1.4685059 | 1.3995502 | 2.049645 | 2.0301185 | 1.9791402 | 2.2581959 | 2.1520137 | 2.1679031 | 2.1121636 | 1.2174195 | 1.4097325 | 1.4032761 | 1.7759132 | 1.5704715 | 2.2470348 | 1.9894774 | 3.0196873 | 2.3061733 | 3.3049583 | 2.6133708 | 2.8221737 | 2.715647 | 3.1090844 | 3.256776 | 2.8359569 | 4.4864975 | 4.4864975 | 4.0609369 | 3.5496437 | 4.4425024 | 2.4611038 | 5.38027 | 5.38027 | 6.9849634 | 8.9852105 | 6.3139051 | 6.426158 | 5.8401659 | 5.8401659 | 5.1621829 | 5.3936061 | 5.3936061 | 4.3820858 | 4.0902938 | 1.9293801 | 2.9878823 | 2.4345979 | 2.7654256 | 2.6024525 | 2.4425656 | 1.8744935 | 2.1096383 | 3.3470739 | 3.2631687 | 2.9168114 | 3.4103312 | 3.4103312 | 4.5638807 | 4.3038744 | 4.9779099 | 4.6156752 | 3.4673303 | 4.0932303 | 3.0163481 | 2.226518 | 2.3627699 | 2.78609 | 2.5642638 | 3.0780102 | 4.1146322 | 3.435104 | 3.4853516 | 3.5631862 | 3.199523 | 4.0047918 | 3.7807251 | 5.8801097 | 5.8801097 | 4.6652775 | 4.57187 | 5.4573843 | 5.4573843 | 5.856933 | 6.5323077 | 1.2012743 | 1.5111456 | 1.5909566 | 1.5110495 | 1.2939968 | 1.2257249 | 1.8080573 | 1.7143665 | 1.2545954 | 1.7693707 | 2.2126485 | 1.8246442 | 1.9960339 | 1.4451135 | 1.309702 | 2.3095784 | 2.1233821 | 1.9287417 | 2.9415325 | 3.345668 | 2.2534361 | 3.145559 | 2.8802741 | 8.9852105 | 5.3936061 | 4.0902938 | 2.0162868 | 2.3559223 | 1.8562334 | 1.4809271 | 1.5647688 | 2.3930479 | 1.4490916 | 1.7436284 | 1.9728054 | 2.8359006 | 3.1133309 | 2.9502111 | 2.6483051 | 2.8862637 | 2.6520622 | 2.636257 | 3.0922062 | 3.9745402 | 3.883317 | 8.0887631 | 6.2463392 | 6.2463392 | 9.7130883 | 9.4886852 | 9.4886852 | 1.329184 | 1.3615374 | 1.3615374 | 1.12772 | 1.2433636 | 1.2433636 | 1.6956609 | 1.6956609 | 1.294262 | 1.294262 | 1.294262 | 1.325184 | 1.325184 | 1.325184 | 1.520205 | 1.520205 | 1.927865 | 1.927865 | 1.927865 | 1.8211733 | 1.8103472 | 1.8392287 | 1.839514 | 2.865346 | 2.865346 | 2.865346 | 6.3942579 | 6.3942579 | 6.3942579 | 4.649918 | 4.7178656 | 4.7178656 | 3.225894 | 2.7264508 | 2.906741 | 2.906741 | 2.906741 | 2.767034 | 2.7926276 | 2.7926276 | 2.431126 | 2.4624272 | 2.4624272 | 2.5280355 | 2.5280355 | 2.5280355 | 2.4574301 | 2.527346 | 2.527346 | 2.527346 | 2.92121 | 2.9863488 | 2.9863488 | 3.3398 | 3.3398 | 3.3398 | 3.4217904 | 3.4217904 | 3.7363009 | 3.7363009 | 3.7363009 | 3.7836322 | 1.7690493 | 1.7707976 | 2.1144702 | 2.114253 | 5.7567078 | 5.7567078 | 2.6675237 | 2.6675237 | 2.140074 | 2.140074 | 2.140074 | 2.8987649 | 2.456566 | 2.456566 | 4.8094089 | 4.8094089
| A2pow |  |  | -3 | -3 | -3 | -3 | -3 | -3 | -2 | -2 | -2 | -2 | -3 | -2 | -2 | -2 | -2 | -2 | -2 | -2 | -2 | -2 | -2 | -2 | -2 | -2 | -2 | -2 | -2 | -2 | -2 | -2 | -2 | -2 | -2 | -2 | -2 | -2 | -2 | -2 | -2 | -2 | -2 | -2 | -2 | -2 | -2 | -2 | -2 | -2 | -2 | -2 | -2 | -2 | -2 | -2 | -2 | -2 | -2 | -2 | -2 | -2 | -2 | -2 | -2 | -2 | -2 | -2 | -2 | -2 | -2 | -2 | -2 | -2 | -2 | -2 | -2 | -2 | -2 | -2 | -2 | -2 | -2 | -2 | -2 | -2 | -2 | -2 | -2 | -2 | -2 | -2 | -2 | -2 | -2 | -2 | -2 | -2 | -2 | -2 | -2 | -2 | -3 | -2 | -2 | -2 | -2 | -2 | -2 | -2 | -2 | -2 | -2 | -2 | -2 | -2 | -2 | -2 | -2 | -2 | -2 | -2 | -2 | -2 | -2 | -2 | -2 | -2 | -2 | -2 | -2 | -2 | -2 | -2 | -2 | -2 | -2 | -2 | -2 | -2 | -2 | -2 | -2 | -2 | -2 | -2 | -2 | -2 | -3 | -3 | -3 | -3 | -3 | -3 | -2 | -2 | -2 | -2 | -2 | -2 | -2 | -2 | -2 | -2 | -2 | -2 | -2 | -2 | -2 | -2 | -2 | -2 | -2 | -2 | -2 | -2 | -2 | -2 | -2 | -2 | -2 | -2 | -2 | -2 | -2 | -2 | -2 | -2 | -2 | -2 | -2 | -2 | -2 | -2 | -2 | -2 | -2 | -2 | -2 | -2 | -2 | -2 | -2 | -2 | -2 | -2 | -2 | -2 | -2 | -2 | -2 | -2 | -2 | -2 | -2 | -2 | -2 | -2 | -2 | -2 | -2 | -2 | -2 | -2 | -2 | -2 | -2 | -2 | -2 | -2 | -2 | -2
| A3 |  |  | 2.2263067 | 6.5046523 | 1.3357782 | 3.2184141 | 3.141148 | 7.5284851 | 3.4920842 | 2.1434104 | 2.6372834 | 6.3100703 | 1.1364553 | 6.6387812 | 1.705077 | 1.6566642 | -7.6123911 | 3.7782297 | -1.7391654 | -1.1216487 | 4.8974502 | -9.3205453 | 2.7759871 | 1.5032564 | 3.4150904 | 6.4608303 | -7.9212106 | 4.8240144 | 5.076903 | 8.7167875 | 6.4822896 | 8.7970259 | 9.9186507 | 8.4580679 | 1.0137134 | 2.3492982 | 1.7348219 | 3.2455044 | 1.7576479 | 1.7540315 | 2.0389447 | 2.8218544 | 2.8725519 | 2.3368977 | 1.6588491 | 1.6588491 | 2.2706109 | 2.8457557 | 3.5834882 | 4.4218106 | 6.2874192 | 6.2874192 | 6.3862892 | 7.87144 | 1.2443698 | 1.063913 | 9.2310983 | 9.2310983 | 5.8556024 | 3.4949369 | 3.4949369 | 4.5576259 | 5.6076934 | 1.4497732 | 5.1830852 | 7.8406305 | 8.9006367 | 3.6684641 | 4.5491773 | 5.0796407 | 1.198038 | 1.2266479 | -8.1029268 | 1.342876 | 1.8472167 | 1.8472167 | 3.3027661 | 3.0180924 | 4.3665512 | 3.3927184 | 2.0637437 | 2.2915572 | 1.6257886 | 7.8184254 | 6.6300852 | 4.0102824 | 6.0075458 | 7.8915515 | 2.7169124 | 1.1752271 | 7.9083177 | 9.1378109 | 7.8100264 | 1.6950661 | 1.4184073 | 3.4919026 | 3.4919026 | 1.9167306 | 2.186221 | 2.3109346 | 2.3109346 | 4.3200932 | 1.3078405 | 3.4920842 | -1.5247241 | 8.8163036 | 2.3273333 | 2.346143 | 7.9172149 | -4.5974172 | 2.2592497 | 1.4642295 | 7.6788759 | 3.8494791 | 3.7697356 | 1.9877888 | 5.2707873 | 6.5013927 | 8.7114252 | 9.9012105 | 8.8553737 | 2.5542666 | 3.0717804 | 1.551289 | 2.6851666 | 2.1430059 | 7.87144 | 3.4949369 | 5.6076934 | 9.4072283 | -1.6399009 | 9.9990536 | 1.9615335 | 1.4461641 | 2.3928655 | 6.7542247 | 4.7558015 | 1.3876076 | 1.7661786 | 8.352338 | 6.7643437 | 9.5642714 | 3.355949 | 4.0415763 | 1.0534452 | 7.3289981 | 1.803472 | 1.1132555 | 1.3357782 | 7.1157759 | 7.1157759 | 4.9959889 | 5.7980093 | 5.7980093 | 4.550621 | 3.6346122 | 3.6346122 | 5.715408 | 2.1866535 | 2.1866535 | 2.6444551 | 2.6444551 | 3.490449 | 3.490449 | 3.490449 | 4.048612 | 4.048612 | 4.048612 | 2.99998 | 2.99998 | 4.124452 | 4.124452 | 4.124452 | 4.9311964 | 5.3539971 | 1.0086167 | 1.0266071 | 1.529038 | 1.529038 | 1.529038 | 8.354547 | 8.354547 | 8.354547 | 2.471413 | 2.2684284 | 2.2684284 | 1.709312 | 3.2789193 | 1.204829 | 1.204829 | 1.204829 | 6.403025 | 5.7403 | 5.7403 | 4.980027 | 4.1834242 | 4.1834242 | 2.1829234 | 2.1829234 | 2.1829234 | 3.9557144 | 6.12182 | 6.12182 | 6.12182 | 1.057062 | 8.2119282 | 8.2119282 | 1.006047 | 1.006047 | 1.006047 | 7.610276 | 7.610276 | 1.1894554 | 1.1894554 | 1.1894554 | 1.0784823 | 1.052669 | 1.0483265 | 9.3137389 | 9.5556554 | 5.1693668 | 5.1693668 | 6.5190504 | 6.5190504 | 9.755337 | 9.755337 | 9.755337 | 1.2223654 | 4.7436648 | 4.7436648 | 2.6498065 | 2.6498065
| A3pow |  |  | -4 | -5 | -4 | -5 | -5 | -4 | -4 | -4 | -4 | -5 | -4 | -4 | -4 | -4 | -5 | -4 | -4 | -4 | -4 | -5 | -4 | -5 | -4 | -4 | -5 | -5 | -4 | -4 | -4 | -4 | -4 | -4 | -3 | -3 | -3 | -3 | -3 | -3 | -3 | -3 | -3 | -3 | -3 | -3 | -3 | -3 | -3 | -3 | -3 | -3 | -3 | -3 | -2 | -2 | -3 | -3 | -3 | -3 | -3 | -3 | -3 | -3 | -3 | -4 | -4 | -4 | -5 | -4 | -3 | -3 | -4 | -3 | -3 | -3 | -3 | -3 | -3 | -3 | -3 | -3 | -3 | -4 | -4 | -4 | -4 | -4 | -3 | -3 | -4 | -4 | -4 | -3 | -3 | -3 | -3 | -3 | -3 | -3 | -3 | -3 | -4 | -4 | -4 | -5 | -4 | -4 | -4 | -4 | -4 | -3 | -4 | -4 | -4 | -4 | -4 | -4 | -4 | -4 | -4 | -3 | -3 | -3 | -3 | -3 | -3 | -3 | -3 | -4 | -4 | -4 | -3 | -3 | -4 | -4 | -4 | -4 | -3 | -4 | -4 | -4 | -5 | -4 | -3 | -4 | -3 | -3 | -4 | -4 | -4 | -4 | -4 | -4 | -4 | -4 | -4 | -4 | -4 | -4 | -4 | -4 | -4 | -4 | -4 | -4 | -4 | -4 | -4 | -4 | -4 | -4 | -4 | -4 | -4 | -3 | -3 | -3 | -3 | -3 | -3 | -3 | -3 | -3 | -3 | -3 | -3 | -3 | -3 | -3 | -3 | -4 | -4 | -4 | -4 | -4 | -4 | -4 | -4 | -4 | -4 | -4 | -4 | -4 | -3 | -4 | -4 | -3 | -3 | -3 | -4 | -4 | -3 | -3 | -3 | -3 | -3 | -3 | -4 | -4 | -3 | -3 | -4 | -4 | -4 | -4 | -4 | -3 | -4 | -4 | -3 | -3
| A4 |  |  | -1.2291942 | 8.5142186 | 1.9476186 | 5.2670946 | 3.5370793 | -8.4935706 | -2.4729676 | 4.3873461 | -1.4860741 | 8.196715 | -4.4330103 | -6.4849664 | 4.964536 | 5.3871747 | 2.8558727 | -2.6903423 | 6.218322 | 4.1978777 | -3.9120717 | 6.2709747 | 5.905983 | 4.0761368 | 7.9160305 | -3.2355748 | 6.6098714 | 4.9669475 | -3.3573414 | -6.998197 | -4.0813761 | -5.7014929 | -7.9934653 | -3.3087089 | -6.2697117 | -1.9216545 | -1.3986059 | -3.015648 | -1.3307737 | -1.2127053 | -1.6485416 | -2.545828 | -2.4277107 | -2.0763765 | 2.5716854 | 2.5716854 | -7.8086606 | -1.9006799 | -2.3943449 | -5.2471037 | -5.6922176 | -5.6922176 | -5.0812539 | -5.2228008 | -1.4774085 | -1.19151 | -9.5499727 | -9.5499727 | -5.3287332 | -1.7950295 | -1.7950295 | -4.0169036 | -5.6434039 | -1.1038744 | -5.4202389 | -2.2431497 | -3.6309109 | 2.8205551 | 4.2802928 | -7.286607 | -1.1887388 | -2.5391842 | 1.935011 | -9.6178753 | -1.0807332 | -1.0807332 | -2.1690686 | -1.9606389 | -3.5538803 | -2.4749935 | -1.1126222 | -1.2906531 | -7.6966547 | -2.1893122 | -2.8353438 | 2.4504764 | -9.865856 | -4.0810229 | -1.8260518 | -3.9010343 | 7.6995212 | -4.0366886 | -3.3508733 | -7.3210899 | -4.6470269 | -1.694811 | -1.694811 | -6.3043119 | -9.93742 | -4.4476201 | -4.4476201 | -3.1070842 | -6.3652072 | -2.4729676 | 4.8340116 | 2.5876593 | 1.1137249 | -1.1130589 | -7.7381829 | 8.8484321 | 3.0855342 | -1.6982461 | -7.4886174 | -7.9808302 | -1.7788655 | 1.7647061 | -4.3447523 | -4.2328222 | -3.0730079 | -5.9984348 | -5.0937106 | -2.1232133 | -2.6682435 | -1.1769852 | -2.2577544 | -1.6932119 | -5.2228008 | -1.7950295 | -5.6434039 | -8.8614104 | 9.2370759 | -6.8388552 | -1.9787663 | -1.4458879 | 5.0697941 | -5.5303116 | -1.7144989 | 3.7632071 | -1.2453482 | 2.9980499 | 3.6679701 | -5.9411087 | 8.0422109 | 1.4260634 | -6.1660412 | 4.6573307 | -8.9279334 | -7.402237 | 1.9476186 | -8.2274254 | -8.2274254 | -4.7303224 | -6.0011677 | -6.0011677 | -3.327132 | -2.1187082 | -2.1187082 | -5.587455 | -5.5793977 | -5.5793977 | 6.1366528 | 6.1366528 | -1.777228 | -1.777228 | -1.777228 | -2.974799 | -2.974799 | -2.974799 | -1.131547 | -1.131547 | -9.940432 | -9.940432 | -9.940432 | -2.5486886 | -3.1929778 | -8.7565474 | -9.2379872 | -8.743577 | -8.743577 | -8.743577 | -8.2031984 | -8.2031984 | -8.2031984 | -8.659596 | -5.3672387 | -5.3672387 | -1.081957 | -3.2827672 | -5.355158 | -5.355158 | -5.355158 | -6.349234 | 9.8223773 | 9.8223773 | -7.318676 | 2.5361908 | 2.5361908 | 3.2555293 | 3.2555293 | 3.2555293 | 1.0739241 | -1.147045 | -1.147045 | -1.147045 | -4.787162 | -1.0943492 | -1.0943492 | -2.136908 | -2.136908 | -2.136908 | 1.4203244 | 1.4203244 | -1.5979979 | -1.5979979 | -1.5979979 | -2.6774386 | -9.909308 | -9.8332811 | -6.9379914 | -7.4489819 | -3.996631 | -3.996631 | 4.6956175 | 4.6956175 | -6.97953 | -6.97953 | -6.97953 | -5.2916688 | 5.432616 | 5.432616 | -1.3971852 | -1.3971852
| A4pow |  |  | -5 | -6 | -7 | -6 | -6 | -5 | -5 | -6 | -5 | -6 | -6 | -5 | -6 | -7 | -5 | -5 | -5 | -5 | -5 | -5 | -6 | -5 | -6 | -5 | -5 | -5 | -5 | -5 | -5 | -5 | -5 | -5 | -5 | -4 | -4 | -4 | -4 | -4 | -4 | -4 | -4 | -4 | -5 | -5 | -5 | -4 | -4 | -4 | -4 | -4 | -4 | -4 | -3 | -3 | -4 | -4 | -4 | -4 | -4 | -4 | -4 | -4 | -4 | -5 | -5 | -5 | -5 | -6 | -4 | -5 | -4 | -5 | -4 | -4 | -4 | -4 | -4 | -4 | -4 | -4 | -5 | -5 | -5 | -5 | -6 | -6 | -4 | -5 | -6 | -6 | -6 | -5 | -5 | -4 | -4 | -5 | -5 | -5 | -5 | -4 | -6 | -5 | -5 | -5 | -6 | -5 | -5 | -5 | -6 | -4 | -5 | -6 | -5 | -5 | -5 | -5 | -5 | -5 | -5 | -4 | -4 | -4 | -4 | -4 | -4 | -4 | -4 | -5 | -5 | -5 | -4 | -4 | -5 | -5 | -5 | -5 | -4 | -6 | -6 | -5 | -5 | -5 | -5 | -6 | -5 | -6 | -7 | -5 | -5 | -5 | -5 | -5 | -5 | -5 | -5 | -5 | -6 | -6 | -6 | -6 | -5 | -5 | -5 | -5 | -5 | -5 | -5 | -5 | -6 | -6 | -6 | -5 | -5 | -5 | -5 | -5 | -5 | -5 | -4 | -4 | -4 | -5 | -5 | -5 | -4 | -4 | -5 | -5 | -5 | -6 | -7 | -7 | -6 | -6 | -6 | -5 | -5 | -5 | -5 | -5 | -5 | -5 | -5 | -5 | -5 | -5 | -5 | -5 | -5 | -5 | -5 | -5 | -5 | -6 | -5 | -5 | -5 | -5 | -4 | -4 | -6 | -6 | -5 | -5 | -5 | -5 | -7 | -7 | -4 | -4
| A5 |  |  | 5.9386349 | -5.8852269 | -2.2577804 | -2.7164844 | -1.6694497 | 4.3458587 | 1.3801567 | 4.8834355 | 7.7817112 | -3.4424446 | 2.5942803 | 3.4787863 | -1.2927479 | 5.584093 | -1.2566486 | 1.5976489 | -3.062131 | -1.885619 | 2.2611915 | -2.0834652 | 1.7747647 | -1.7527267 | 1.0328888 | 2.0791593 | -3.3369837 | -2.4904491 | 2.9059013 | 5.7867359 | 3.9064873 | 6.0924663 | 7.0985473 | 7.1054919 | 7.5080045 | 2.1946899 | 1.391667 | 3.1689142 | 1.5203351 | 1.5522384 | 1.9350106 | 2.7374245 | 2.6614514 | 2.2481601 | 1.4757657 | 1.4757657 | 1.9874026 | 2.4309252 | 3.8756542 | 4.8488943 | 7.3559387 | 7.3559387 | 8.4455529 | 1.1773061 | 1.7478701 | 1.477849 | 1.1777456 | 1.1777456 | 7.3197844 | 3.4403181 | 3.4403181 | 4.5588441 | 5.4763391 | 1.1136008 | 4.8463245 | 4.6726029 | 7.6181062 | -1.3739929 | -7.2834306 | 2.1911277 | 7.344435 | 5.5971739 | -8.0279799 | 8.4042556 | 1.2975901 | 1.2975901 | 2.9625863 | 2.6446283 | 4.031812 | 3.1073975 | 1.4468973 | 1.8478848 | 1.0143236 | 4.1616232 | 2.2090799 | 2.4435731 | 1.3351789 | 2.2273965 | 2.0641862 | 3.7417054 | 2.3516742 | 3.3867688 | 2.1352232 | 1.0814479 | 6.919444 | 3.2569333 | 3.2569333 | 1.3004923 | 1.490466 | 1.6143887 | 1.6143887 | 3.7485638 | 1.9254745 | 1.3801567 | -2.4061785 | -1.1733523 | 1.6424767 | 1.0131863 | 3.9935441 | -3.7544765 | 4.5831917 | 8.8048639 | 4.7044756 | 1.5035116 | 1.5314262 | -4.4767632 | 2.4612971 | 3.5888777 | 6.9457986 | 8.2354366 | 6.4256956 | 2.2261936 | 2.8950241 | 1.2401891 | 2.4693268 | 1.9741766 | 1.1773061 | 3.4403181 | 5.4763391 | 5.3191242 | -4.8615982 | 4.9257931 | 1.0851117 | 9.5275733 | 9.1240958 | 3.0061364 | 1.1049589 | -7.4634717 | 1.3951937 | 2.5568853 | 1.8233293 | 4.703953 | -2.8956744 | 3.164256 | 3.9733897 | 1.8242746 | 1.1377783 | 5.3027754 | -2.2577804 | 4.0430546 | 4.0430546 | 2.3205441 | 3.0355422 | 3.0355422 | 1.730172 | 1.1536132 | 1.1536132 | 2.905292 | 3.0188383 | 3.0188383 | 3.4208341 | 3.4208341 | 9.113719 | 9.113719 | 9.113719 | 1.825884 | 1.825884 | 1.825884 | 9.15464 | 9.15464 | 9.622024 | 9.622024 | 9.622024 | 1.6795487 | 2.0340983 | 4.6921333 | 5.0509237 | 1.496579 | 1.496579 | 1.496579 | 1.0279507 | 1.0279507 | 1.0279507 | 2.725927 | 2.5328422 | 2.5328422 | 1.058323 | 2.1743362 | 5.27135 | 5.27135 | 5.27135 | 1.615744 | 1.3284244 | 1.3284244 | 1.24041 | 7.998082 | 7.998082 | -8.1300421 | -8.1300421 | -8.1300421 | 1.2049528 | 1.543 | 1.543 | 1.543 | 4.557239 | 2.5804939 | 2.5804939 | 3.972561 | 3.972561 | 3.972561 | 1.8681028 | 1.8681028 | 5.1827398 | 5.1827398 | 5.1827398 | 4.486266 | 5.5248378 | 5.4828685 | 4.02762 | 4.360632 | 6.2368582 | 6.2368582 | 2.691054 | 2.691054 | 4.114924 | 4.114924 | 4.114924 | 4.7807227 | 6.5976661 | 6.5976661 | 1.9581201 | 1.9581201
| A5pow |  |  | -7 | -7 | -7 | -7 | -7 | -6 | -6 | -7 | -7 | -7 | -7 | -6 | -7 | -8 | -6 | -6 | -6 | -6 | -6 | -6 | -7 | -6 | -7 | -6 | -6 | -6 | -6 | -6 | -6 | -6 | -6 | -6 | -6 | -5 | -5 | -5 | -5 | -5 | -5 | -5 | -5 | -5 | -5 | -5 | -5 | -5 | -5 | -5 | -5 | -5 | -5 | -4 | -4 | -4 | -4 | -4 | -5 | -5 | -5 | -5 | -5 | -5 | -5 | -6 | -6 | -7 | -7 | -6 | -6 | -6 | -6 | -6 | -5 | -5 | -5 | -5 | -5 | -5 | -5 | -5 | -5 | -6 | -6 | -8 | -6 | -6 | -5 | -6 | -6 | -6 | -6 | -5 | -6 | -5 | -5 | -5 | -5 | -5 | -5 | -5 | -7 | -6 | -6 | -6 | -7 | -6 | -6 | -6 | -7 | -6 | -6 | -6 | -6 | -7 | -6 | -6 | -6 | -6 | -6 | -5 | -5 | -5 | -5 | -5 | -4 | -5 | -5 | -6 | -6 | -6 | -5 | -6 | -7 | -6 | -6 | -7 | -5 | -6 | -6 | -6 | -6 | -7 | -6 | -6 | -5 | -6 | -7 | -6 | -6 | -6 | -6 | -6 | -6 | -6 | -6 | -6 | -7 | -7 | -7 | -7 | -7 | -7 | -7 | -6 | -6 | -6 | -7 | -7 | -7 | -7 | -7 | -6 | -6 | -6 | -6 | -5 | -5 | -5 | -4 | -4 | -4 | -5 | -5 | -5 | -5 | -5 | -6 | -6 | -6 | -6 | -6 | -6 | -6 | -7 | -7 | -7 | -7 | -7 | -7 | -6 | -6 | -6 | -6 | -6 | -6 | -6 | -6 | -6 | -6 | -6 | -6 | -6 | -6 | -6 | -6 | -6 | -6 | -6 | -5 | -5 | -6 | -6 | -6 | -6 | -6 | -6 | -7 | -7 | -5 | -5
Partial Dispersions | nC-nt |  |  | 0.00622 | 0.005057 | 0.005088 | 0.004248 | 0.003871 | 0.0063 | 0.006875 | 0.007652 | 0.006447 | 0.005938 | 0.004695 | 0.008058 | 0.007909 | 0.007524 | 0.006989 | 0.007174 | 0.008201 | 0.008048 | 0.008619 | 0.010024 | 0.010848 | 0.010469 | 0.011666 | 0.011686 | 0.011004 | 0.011032 | 0.007939 | 0.009227 | 0.008888 | 0.01063 | 0.010114 | 0.012434 | 0.011715 | 0.016787 | 0.013622 | 0.018637 | 0.0147 | 0.015413 | 0.015481 | 0.017608 | 0.018219 | 0.016142 | 0.021159 | 0.021159 | 0.020433 | 0.019361 | 0.02341 | 0.017158 | 0.028521 | 0.028521 | 0.032782 | 0.039773 | 0.037143 | 0.03574 | 0.033238 | 0.033238 | 0.027978 | 0.025385 | 0.025385 | 0.02346 | 0.023492 | 0.012029 | 0.020261 | 0.012428 | 0.013711 | 0.01236 | 0.011381 | 0.010963 | 0.011931 | 0.01626 | 0.013653 | 0.014769 | 0.017106 | 0.017106 | 0.022923 | 0.021815 | 0.024423 | 0.022564 | 0.018161 | 0.019772 | 0.016114 | 0.012609 | 0.012438 | 0.013415 | 0.012835 | 0.014742 | 0.020107 | 0.015973 | 0.01576 | 0.016086 | 0.014857 | 0.018381 | 0.017388 | 0.026205 | 0.026205 | 0.020597 | 0.020606 | 0.023484 | 0.023484 | 0.026223 | 0.004243 | 0.006875 | 0.007564 | 0.008543 | 0.008491 | 0.007672 | 0.008266 | 0.008689 | 0.009204 | 0.009218 | 0.010409 | 0.011259 | 0.009807 | 0.010605 | 0.009149 | 0.008516 | 0.012689 | 0.012149 | 0.011239 | 0.016779 | 0.018663 | 0.013243 | 0.017627 | 0.016131 | 0.039773 | 0.025385 | 0.023492 | 0.011393 | 0.011578 | 0.010931 | 0.010486 | 0.011075 | 0.012734 | 0.008772 | 0.009538 | 0.010036 | 0.015269 | 0.015008 | 0.014188 | 0.013467 | 0.013495 | 0.013 | 0.013524 | 0.014748 | 0.018424 | 0.017394 | 0.005088 | 0.005099 | 0.005099 | 0.006302 | 0.006298 | 0.006298 | 0.00793 | 0.007938 | 0.007938 | 0.007509 | 0.00752 | 0.00752 | 0.009098 | 0.009098 | 0.008265 | 0.008265 | 0.008265 | 0.008164 | 0.008164 | 0.008164 | 0.009061 | 0.009061 | 0.010603 | 0.010603 | 0.010603 | 0.01047 | 0.010473 | 0.011076 | 0.011083 | 0.015413 | 0.015413 | 0.015413 | 0.032728 | 0.032728 | 0.032728 | 0.022651 | 0.022682 | 0.022682 | 0.016382 | 0.016322 | 0.014796 | 0.014796 | 0.014796 | 0.013562 | 0.013559 | 0.013559 | 0.012303 | 0.012303 | 0.012303 | 0.012314 | 0.012314 | 0.012314 | 0.012282 | 0.012736 | 0.012736 | 0.012736 | 0.014485 | 0.014519 | 0.014519 | 0.015627 | 0.015627 | 0.015627 | 0.015674 | 0.015674 | 0.017126 | 0.017126 | 0.017126 | 0.017084 | 0.010846 | 0.010849 | 0.011868 | 0.011876 | 0.028443 | 0.028443 | 0.013507 | 0.013507 | 0.011839 | 0.011839 | 0.011839 | 0.014758 | 0.012094 | 0.012094 | 0.021999 | 0.021999
| nC-nA' |  |  | 0.002519 | 0.002134 | 0.002139 | 0.001792 | 0.001627 | 0.002668 | 0.002959 | 0.00332 | 0.002755 | 0.002535 | 0.001981 | 0.003395 | 0.003367 | 0.00314 | 0.002892 | 0.003042 | 0.003504 | 0.003388 | 0.00361 | 0.004368 | 0.004596 | 0.004407 | 0.004974 | 0.00497 | 0.004656 | 0.004651 | 0.003377 | 0.003977 | 0.003827 | 0.004653 | 0.004375 | 0.005505 | 0.00515 | 0.007579 | 0.006074 | 0.00846 | 0.006595 | 0.006942 | 0.006943 | 0.007969 | 0.008255 | 0.007271 | 0.00968 | 0.00968 | 0.009328 | 0.008791 | 0.010708 | 0.007771 | 0.013134 | 0.013134 | 0.015271 | 0.018671 | 0.017271 | 0.0166 | 0.015361 | 0.015361 | 0.012877 | 0.011663 | 0.011663 | 0.010761 | 0.01077 | 0.005327 | 0.009148 | 0.005527 | 0.006133 | 0.005472 | 0.005012 | 0.004687 | 0.005133 | 0.007217 | 0.006003 | 0.006508 | 0.007688 | 0.007688 | 0.010447 | 0.009919 | 0.011155 | 0.010281 | 0.00816 | 0.008958 | 0.0072 | 0.005469 | 0.005324 | 0.005825 | 0.005556 | 0.006469 | 0.009068 | 0.007087 | 0.006999 | 0.00716 | 0.006564 | 0.008254 | 0.007771 | 0.012017 | 0.012017 | 0.009322 | 0.009316 | 0.010698 | 0.010698 | 0.012012 | 0.001782 | 0.002959 | 0.003272 | 0.003672 | 0.003617 | 0.003242 | 0.003464 | 0.003728 | 0.003953 | 0.003867 | 0.004397 | 0.00487 | 0.004203 | 0.004506 | 0.003783 | 0.003652 | 0.005631 | 0.005363 | 0.004941 | 0.00757 | 0.008467 | 0.005892 | 0.007977 | 0.007268 | 0.018671 | 0.011663 | 0.01077 | 0.004854 | 0.004946 | 0.00473 | 0.004545 | 0.004685 | 0.005503 | 0.003747 | 0.004133 | 0.00441 | 0.00681 | 0.006637 | 0.006242 | 0.005866 | 0.005845 | 0.005623 | 0.005875 | 0.006469 | 0.008265 | 0.007779 | 0.002139 | 0.002128 | 0.002128 | 0.002673 | 0.002671 | 0.002671 | 0.003361 | 0.003367 | 0.003367 | 0.003122 | 0.003135 | 0.003135 | 0.003929 | 0.003929 | 0.003419 | 0.003419 | 0.003419 | 0.003433 | 0.003433 | 0.003433 | 0.003782 | 0.003782 | 0.004504 | 0.004504 | 0.004504 | 0.004395 | 0.004396 | 0.004669 | 0.004673 | 0.00693 | 0.00693 | 0.00693 | 0.015225 | 0.015225 | 0.015225 | 0.010367 | 0.010383 | 0.010383 | 0.007252 | 0.007209 | 0.006499 | 0.006499 | 0.006499 | 0.005909 | 0.005911 | 0.005911 | 0.005305 | 0.005309 | 0.005309 | 0.005315 | 0.005315 | 0.005315 | 0.005297 | 0.005526 | 0.005526 | 0.005526 | 0.006357 | 0.006365 | 0.006365 | 0.006935 | 0.006935 | 0.006935 | 0.006955 | 0.006955 | 0.007649 | 0.007649 | 0.007649 | 0.007648 | 0.004575 | 0.004575 | 0.005057 | 0.005062 | 0.013149 | 0.013149 | 0.005935 | 0.005935 | 0.005098 | 0.005098 | 0.005098 | 0.006486 | 0.005263 | 0.005263 | 0.009984 | 0.009984
| nd-nC |  |  | 0.002139 | 0.00186 | 0.001862 | 0.001558 | 0.001411 | 0.002347 | 0.002618 | 0.002955 | 0.002426 | 0.002222 | 0.001725 | 0.00297 | 0.002953 | 0.002715 | 0.002479 | 0.00267 | 0.003078 | 0.002941 | 0.00314 | 0.003892 | 0.004022 | 0.003833 | 0.004375 | 0.004372 | 0.004067 | 0.004058 | 0.002984 | 0.003562 | 0.003418 | 0.004208 | 0.003931 | 0.005018 | 0.004677 | 0.007039 | 0.005588 | 0.007904 | 0.006088 | 0.006424 | 0.006423 | 0.007425 | 0.007699 | 0.006742 | 0.009072 | 0.009072 | 0.008746 | 0.008227 | 0.010099 | 0.007299 | 0.012484 | 0.012484 | 0.014598 | 0.018024 | 0.016637 | 0.015947 | 0.014712 | 0.014712 | 0.012246 | 0.010988 | 0.010988 | 0.01015 | 0.010171 | 0.004884 | 0.008589 | 0.005034 | 0.005606 | 0.004941 | 0.004489 | 0.004156 | 0.004558 | 0.006581 | 0.005364 | 0.005886 | 0.007084 | 0.007084 | 0.009776 | 0.009262 | 0.010456 | 0.009606 | 0.00754 | 0.008313 | 0.00662 | 0.00491 | 0.004703 | 0.005193 | 0.004947 | 0.005825 | 0.008396 | 0.006431 | 0.006349 | 0.006507 | 0.005932 | 0.007582 | 0.007104 | 0.011283 | 0.011283 | 0.008616 | 0.008612 | 0.009957 | 0.009957 | 0.011252 | 0.001549 | 0.002618 | 0.002888 | 0.003242 | 0.003177 | 0.002828 | 0.003025 | 0.003265 | 0.003488 | 0.003393 | 0.003847 | 0.004319 | 0.003705 | 0.00395 | 0.003262 | 0.003253 | 0.005139 | 0.004879 | 0.004481 | 0.007036 | 0.007907 | 0.005408 | 0.00743 | 0.00674 | 0.018024 | 0.010988 | 0.010171 | 0.004274 | 0.004351 | 0.004237 | 0.004104 | 0.004148 | 0.004915 | 0.003311 | 0.003682 | 0.003962 | 0.006254 | 0.006016 | 0.005628 | 0.00525 | 0.005197 | 0.004997 | 0.005255 | 0.005824 | 0.007588 | 0.007106 | 0.001862 | 0.001859 | 0.001859 | 0.002347 | 0.002347 | 0.002347 | 0.002948 | 0.002951 | 0.002951 | 0.002705 | 0.002712 | 0.002712 | 0.003488 | 0.003488 | 0.002948 | 0.002948 | 0.002948 | 0.002992 | 0.002992 | 0.002992 | 0.003275 | 0.003275 | 0.003955 | 0.003955 | 0.003955 | 0.003829 | 0.00383 | 0.004095 | 0.004097 | 0.006411 | 0.006411 | 0.006411 | 0.014576 | 0.014576 | 0.014576 | 0.009745 | 0.009759 | 0.009759 | 0.006603 | 0.006592 | 0.005876 | 0.005876 | 0.005876 | 0.005286 | 0.005286 | 0.005286 | 0.004705 | 0.004708 | 0.004708 | 0.00471 | 0.00471 | 0.00471 | 0.004698 | 0.004928 | 0.004928 | 0.004928 | 0.005728 | 0.00573 | 0.00573 | 0.006297 | 0.006297 | 0.006297 | 0.006308 | 0.006308 | 0.006988 | 0.006988 | 0.006988 | 0.006991 | 0.004012 | 0.004013 | 0.004463 | 0.004468 | 0.012498 | 0.012498 | 0.005357 | 0.005357 | 0.004536 | 0.004536 | 0.004536 | 0.005865 | 0.004696 | 0.004696 | 0.00927 | 0.00927
| nF-nd |  |  | 0.004782 | 0.00423 | 0.004233 | 0.003527 | 0.003184 | 0.005373 | 0.006021 | 0.006869 | 0.005554 | 0.005067 | 0.003911 | 0.006778 | 0.006752 | 0.006143 | 0.005571 | 0.006119 | 0.007072 | 0.006677 | 0.007141 | 0.009055 | 0.009197 | 0.008731 | 0.010056 | 0.010058 | 0.009303 | 0.009279 | 0.006937 | 0.008401 | 0.008038 | 0.010012 | 0.009311 | 0.012063 | 0.011198 | 0.017277 | 0.013552 | 0.019528 | 0.014822 | 0.015685 | 0.015724 | 0.01829 | 0.018985 | 0.016517 | 0.022558 | 0.022558 | 0.021763 | 0.020403 | 0.025399 | 0.018222 | 0.031713 | 0.031713 | 0.03731 | 0.046859 | 0.043187 | 0.041221 | 0.037886 | 0.037886 | 0.031196 | 0.027465 | 0.027465 | 0.025371 | 0.025426 | 0.011837 | 0.021438 | 0.012015 | 0.013434 | 0.011629 | 0.010454 | 0.009705 | 0.010543 | 0.015752 | 0.012523 | 0.013903 | 0.017146 | 0.017146 | 0.024194 | 0.022858 | 0.025887 | 0.023696 | 0.01837 | 0.020317 | 0.016039 | 0.011618 | 0.010863 | 0.0121 | 0.011499 | 0.013716 | 0.020461 | 0.015208 | 0.015029 | 0.015442 | 0.013984 | 0.018254 | 0.016989 | 0.028024 | 0.028024 | 0.020896 | 0.020899 | 0.024401 | 0.024401 | 0.027753 | 0.003508 | 0.006021 | 0.006627 | 0.007467 | 0.007283 | 0.006441 | 0.006911 | 0.007454 | 0.008027 | 0.007764 | 0.008786 | 0.009982 | 0.008506 | 0.009051 | 0.007369 | 0.007633 | 0.012372 | 0.011704 | 0.010703 | 0.01728 | 0.019525 | 0.013099 | 0.018285 | 0.016519 | 0.046859 | 0.027465 | 0.025426 | 0.009812 | 0.010026 | 0.009959 | 0.0097 | 0.009673 | 0.011595 | 0.007633 | 0.008547 | 0.009295 | 0.015135 | 0.014281 | 0.013255 | 0.012255 | 0.012096 | 0.011595 | 0.012267 | 0.013717 | 0.018251 | 0.016988 | 0.004233 | 0.004237 | 0.004237 | 0.005371 | 0.005371 | 0.005371 | 0.006743 | 0.006747 | 0.006747 | 0.006128 | 0.006138 | 0.006138 | 0.008084 | 0.008084 | 0.00667 | 0.00667 | 0.00667 | 0.006815 | 0.006815 | 0.006815 | 0.007429 | 0.007429 | 0.00908 | 0.00908 | 0.00908 | 0.008735 | 0.008738 | 0.009396 | 0.009397 | 0.015698 | 0.015698 | 0.015698 | 0.037263 | 0.037263 | 0.037263 | 0.024387 | 0.02442 | 0.02442 | 0.015776 | 0.01579 | 0.013915 | 0.013915 | 0.013915 | 0.012346 | 0.012343 | 0.012343 | 0.010892 | 0.010894 | 0.010894 | 0.010895 | 0.010895 | 0.010895 | 0.010879 | 0.011477 | 0.011477 | 0.011477 | 0.013491 | 0.013493 | 0.013493 | 0.014932 | 0.014932 | 0.014932 | 0.014939 | 0.014939 | 0.016709 | 0.016709 | 0.016709 | 0.016717 | 0.009207 | 0.009208 | 0.010296 | 0.010303 | 0.031698 | 0.031698 | 0.012686 | 0.012686 | 0.010533 | 0.010533 | 0.010533 | 0.013888 | 0.010922 | 0.010922 | 0.022628 | 0.022628
| ng-nF |  |  | 0.003672 | 0.003282 | 0.003282 | 0.002721 | 0.002452 | 0.004163 | 0.0047 | 0.005454 | 0.004324 | 0.003937 | 0.003022 | 0.005266 | 0.005266 | 0.004753 | 0.004301 | 0.004783 | 0.005567 | 0.005197 | 0.005546 | 0.007219 | 0.007194 | 0.006817 | 0.0079 | 0.007898 | 0.007291 | 0.007273 | 0.005546 | 0.006819 | 0.006505 | 0.008201 | 0.007606 | 0.010031 | 0.009252 | 0.014688 | 0.011338 | 0.016729 | 0.012469 | 0.013243 | 0.013357 | 0.015622 | 0.016218 | 0.01402 | 0.019474 | 0.019474 | 0.018788 | 0.017531 | 0.022316 | 0.015904 | 0.028241 | 0.028241 | 0.033487 | 0.043022 | 0.039816 | 0.037752 | 0.03443 | 0.03443 | 0.027953 | 0.02385 | 0.02385 | 0.022026 | 0.022042 | 0.009911 | 0.018593 | 0.009838 | 0.011082 | 0.009331 | 0.008304 | 0.007807 | 0.008298 | 0.012931 | 0.010038 | 0.011224 | 0.014257 | 0.014257 | 0.020732 | 0.019517 | 0.022172 | 0.02022 | 0.01542 | 0.017119 | 0.013367 | 0.009473 | 0.008568 | 0.009637 | 0.009117 | 0.011035 | 0.017164 | 0.012239 | 0.012148 | 0.012512 | 0.011244 | 0.015071 | 0.013894 | 0.02412 | 0.02412 | 0.017411 | 0.017415 | 0.020597 | 0.020597 | 0.023605 | 0.002704 | 0.0047 | 0.005181 | 0.005871 | 0.005699 | 0.005013 | 0.005377 | 0.005836 | 0.006305 | 0.006022 | 0.006846 | 0.00787 | 0.006657 | 0.007094 | 0.0057 | 0.006158 | 0.010293 | 0.009702 | 0.008812 | 0.014676 | 0.016708 | 0.010951 | 0.01558 | 0.014022 | 0.043022 | 0.02385 | 0.022042 | 0.00767 | 0.007908 | 0.008009 | 0.007779 | 0.007747 | 0.009472 | 0.005985 | 0.006752 | 0.007459 | 0.012634 | 0.011599 | 0.010668 | 0.009755 | 0.00965 | 0.009189 | 0.009746 | 0.011042 | 0.015044 | 0.013907 | 0.003282 | 0.003267 | 0.003267 | 0.004171 | 0.004166 | 0.004166 | 0.00525 | 0.005254 | 0.005254 | 0.004733 | 0.00475 | 0.00475 | 0.006402 | 0.006402 | 0.005169 | 0.005169 | 0.005169 | 0.005301 | 0.005301 | 0.005301 | 0.005771 | 0.005771 | 0.007126 | 0.007126 | 0.007126 | 0.006817 | 0.006818 | 0.007348 | 0.007346 | 0.01335 | 0.01335 | 0.01335 | 0.033425 | 0.033425 | 0.033425 | 0.021288 | 0.02132 | 0.02132 | 0.012919 | 0.012901 | 0.011269 | 0.011269 | 0.011269 | 0.009841 | 0.009837 | 0.009837 | 0.008603 | 0.008606 | 0.008606 | 0.008613 | 0.008613 | 0.008613 | 0.008599 | 0.009116 | 0.009116 | 0.009116 | 0.010845 | 0.010858 | 0.010858 | 0.01209 | 0.01209 | 0.01209 | 0.012085 | 0.012085 | 0.013672 | 0.013672 | 0.013672 | 0.013674 | 0.0072 | 0.007203 | 0.008095 | 0.008099 | 0.028152 | 0.028152 | 0.010311 | 0.010311 | 0.00833 | 0.00833 | 0.00833 | 0.011231 | 0.008651 | 0.008651 | 0.018998 | 0.018998
| nC'-nt |  |  | 0.006564 | 0.005354 | 0.005385 | 0.004497 | 0.004096 | 0.006673 | 0.007291 | 0.00812 | 0.006833 | 0.006292 | 0.00497 | 0.008531 | 0.008379 | 0.007958 | 0.007386 | 0.007599 | 0.008691 | 0.008517 | 0.00912 | 0.01064 | 0.011489 | 0.011081 | 0.012362 | 0.012381 | 0.011652 | 0.011679 | 0.008412 | 0.00979 | 0.009428 | 0.011293 | 0.010734 | 0.013222 | 0.01245 | 0.017885 | 0.014497 | 0.019867 | 0.015651 | 0.016416 | 0.016484 | 0.018765 | 0.019418 | 0.017194 | 0.022569 | 0.022569 | 0.021792 | 0.020641 | 0.024976 | 0.018292 | 0.030451 | 0.030451 | 0.035035 | 0.042544 | 0.039702 | 0.038195 | 0.035505 | 0.035505 | 0.029871 | 0.02709 | 0.02709 | 0.025035 | 0.025069 | 0.012794 | 0.021594 | 0.013219 | 0.014591 | 0.013139 | 0.012091 | 0.011621 | 0.012654 | 0.017293 | 0.014501 | 0.015696 | 0.018215 | 0.018215 | 0.024444 | 0.023257 | 0.026049 | 0.024059 | 0.019339 | 0.021069 | 0.01715 | 0.013384 | 0.013184 | 0.014237 | 0.013619 | 0.015661 | 0.021418 | 0.016985 | 0.016759 | 0.017109 | 0.015792 | 0.019569 | 0.018503 | 0.027958 | 0.027958 | 0.021944 | 0.021952 | 0.025037 | 0.025037 | 0.027974 | 0.00449 | 0.007291 | 0.008023 | 0.009058 | 0.008996 | 0.008123 | 0.008747 | 0.009209 | 0.009758 | 0.009758 | 0.011021 | 0.011944 | 0.010396 | 0.011234 | 0.009671 | 0.00903 | 0.013495 | 0.012915 | 0.011944 | 0.017875 | 0.019894 | 0.014089 | 0.018785 | 0.017183 | 0.042544 | 0.02709 | 0.025069 | 0.012072 | 0.01227 | 0.0116 | 0.011132 | 0.011732 | 0.013511 | 0.009298 | 0.010121 | 0.010662 | 0.016248 | 0.015954 | 0.015076 | 0.014297 | 0.014318 | 0.013792 | 0.014355 | 0.015667 | 0.019613 | 0.018509 | 0.005385 | 0.005395 | 0.005395 | 0.006675 | 0.006671 | 0.006671 | 0.008399 | 0.008408 | 0.008408 | 0.007941 | 0.007954 | 0.007954 | 0.009651 | 0.009651 | 0.008736 | 0.008736 | 0.008736 | 0.008641 | 0.008641 | 0.008641 | 0.009584 | 0.009584 | 0.011232 | 0.011232 | 0.011232 | 0.011081 | 0.011084 | 0.011728 | 0.011734 | 0.016415 | 0.016415 | 0.016415 | 0.034977 | 0.034977 | 0.034977 | 0.024164 | 0.024197 | 0.024197 | 0.017419 | 0.017356 | 0.015721 | 0.015721 | 0.015721 | 0.014398 | 0.014395 | 0.014395 | 0.013049 | 0.01305 | 0.01305 | 0.013061 | 0.013061 | 0.013061 | 0.013027 | 0.013516 | 0.013516 | 0.013516 | 0.015388 | 0.015423 | 0.015423 | 0.016618 | 0.016618 | 0.016618 | 0.016667 | 0.016667 | 0.018223 | 0.018223 | 0.018223 | 0.018181 | 0.011484 | 0.011487 | 0.012577 | 0.012585 | 0.030376 | 0.030376 | 0.014351 | 0.014351 | 0.012558 | 0.012558 | 0.012558 | 0.015681 | 0.012838 | 0.012838 | 0.023446 | 0.023446
| ne-nC' |  |  | 0.003448 | 0.003016 | 0.003019 | 0.002523 | 0.002283 | 0.003818 | 0.004263 | 0.004826 | 0.003944 | 0.003608 | 0.002795 | 0.004823 | 0.004798 | 0.004395 | 0.004003 | 0.004341 | 0.005006 | 0.004766 | 0.005092 | 0.006356 | 0.006532 | 0.006217 | 0.007118 | 0.007116 | 0.006605 | 0.006589 | 0.00487 | 0.005839 | 0.005598 | 0.006917 | 0.006452 | 0.008273 | 0.007703 | 0.011683 | 0.009241 | 0.013145 | 0.010081 | 0.010645 | 0.010648 | 0.012336 | 0.012796 | 0.011183 | 0.015112 | 0.015112 | 0.014574 | 0.013696 | 0.016874 | 0.012172 | 0.020922 | 0.020922 | 0.024509 | 0.030402 | 0.028045 | 0.026851 | 0.024749 | 0.024749 | 0.020534 | 0.018335 | 0.018335 | 0.016939 | 0.016979 | 0.008074 | 0.014327 | 0.008288 | 0.009239 | 0.008103 | 0.007338 | 0.006791 | 0.007435 | 0.010843 | 0.008769 | 0.009662 | 0.011713 | 0.011713 | 0.016267 | 0.015399 | 0.017403 | 0.01597 | 0.012489 | 0.013784 | 0.010947 | 0.008056 | 0.007666 | 0.008487 | 0.008079 | 0.009551 | 0.01391 | 0.010564 | 0.01043 | 0.010698 | 0.009732 | 0.012518 | 0.011706 | 0.018794 | 0.018794 | 0.014255 | 0.014252 | 0.016523 | 0.016523 | 0.018712 | 0.00251 | 0.004263 | 0.004698 | 0.005279 | 0.005166 | 0.004588 | 0.004915 | 0.005301 | 0.00568 | 0.005516 | 0.006249 | 0.007042 | 0.006028 | 0.00642 | 0.005277 | 0.005325 | 0.008478 | 0.00804 | 0.007375 | 0.011682 | 0.013147 | 0.00894 | 0.012342 | 0.01118 | 0.030402 | 0.018335 | 0.016979 | 0.006955 | 0.007083 | 0.006942 | 0.006741 | 0.006777 | 0.008053 | 0.005394 | 0.006012 | 0.006488 | 0.010337 | 0.009889 | 0.009228 | 0.008587 | 0.008487 | 0.008156 | 0.008596 | 0.00955 | 0.012525 | 0.011707 | 0.003019 | 0.003019 | 0.003019 | 0.003817 | 0.003817 | 0.003817 | 0.004791 | 0.004795 | 0.004795 | 0.004382 | 0.00439 | 0.00439 | 0.005691 | 0.005691 | 0.004771 | 0.004771 | 0.004771 | 0.004855 | 0.004855 | 0.004855 | 0.005306 | 0.005306 | 0.006433 | 0.006433 | 0.006433 | 0.006214 | 0.006216 | 0.00666 | 0.006663 | 0.010628 | 0.010628 | 0.010628 | 0.024478 | 0.024478 | 0.024478 | 0.01626 | 0.016282 | 0.016282 | 0.010875 | 0.010871 | 0.009652 | 0.009652 | 0.009652 | 0.008646 | 0.008646 | 0.008646 | 0.007675 | 0.007678 | 0.007678 | 0.007679 | 0.007679 | 0.007679 | 0.007663 | 0.008054 | 0.008054 | 0.008054 | 0.009395 | 0.009396 | 0.009396 | 0.010349 | 0.010349 | 0.010349 | 0.010363 | 0.010363 | 0.011513 | 0.011513 | 0.011513 | 0.011519 | 0.006526 | 0.006528 | 0.007271 | 0.007279 | 0.020937 | 0.020937 | 0.008796 | 0.008796 | 0.007406 | 0.007406 | 0.007406 | 0.009635 | 0.007672 | 0.007672 | 0.015367 | 0.015367
| nF'-ne |  |  | 0.003515 | 0.003122 | 0.003124 | 0.002599 | 0.002345 | 0.003967 | 0.004453 | 0.005098 | 0.004104 | 0.003741 | 0.002884 | 0.005006 | 0.00499 | 0.004528 | 0.004102 | 0.004525 | 0.005236 | 0.004928 | 0.005271 | 0.006726 | 0.0068 | 0.006449 | 0.007443 | 0.007445 | 0.00688 | 0.006862 | 0.005154 | 0.006264 | 0.00599 | 0.007483 | 0.006953 | 0.009045 | 0.008385 | 0.013022 | 0.010179 | 0.014744 | 0.011146 | 0.011806 | 0.011848 | 0.013799 | 0.014328 | 0.012444 | 0.017068 | 0.017068 | 0.016467 | 0.015422 | 0.019286 | 0.013805 | 0.024148 | 0.024148 | 0.028458 | 0.035926 | 0.033108 | 0.03156 | 0.028968 | 0.028968 | 0.023781 | 0.020807 | 0.020807 | 0.019217 | 0.019254 | 0.008892 | 0.016233 | 0.008982 | 0.010057 | 0.008657 | 0.00776 | 0.00722 | 0.007811 | 0.011786 | 0.009311 | 0.010362 | 0.012865 | 0.012865 | 0.018275 | 0.017252 | 0.019552 | 0.017881 | 0.013814 | 0.01529 | 0.012041 | 0.008673 | 0.008049 | 0.008987 | 0.008533 | 0.010214 | 0.015384 | 0.011333 | 0.011206 | 0.011521 | 0.010415 | 0.013675 | 0.012703 | 0.021191 | 0.021191 | 0.015689 | 0.015692 | 0.018375 | 0.018375 | 0.020933 | 0.002585 | 0.004453 | 0.004901 | 0.005529 | 0.005386 | 0.004756 | 0.005105 | 0.005508 | 0.005941 | 0.005735 | 0.00649 | 0.007396 | 0.006291 | 0.006694 | 0.005432 | 0.005684 | 0.009278 | 0.008769 | 0.008007 | 0.013025 | 0.014741 | 0.009837 | 0.013791 | 0.012447 | 0.035926 | 0.020807 | 0.019254 | 0.007256 | 0.007428 | 0.007415 | 0.007226 | 0.00719 | 0.008654 | 0.00565 | 0.006339 | 0.006917 | 0.011362 | 0.010659 | 0.009873 | 0.009104 | 0.008986 | 0.008602 | 0.00911 | 0.010216 | 0.013669 | 0.012704 | 0.003124 | 0.003125 | 0.003125 | 0.003967 | 0.003966 | 0.003966 | 0.004982 | 0.004984 | 0.004984 | 0.004517 | 0.004526 | 0.004526 | 0.005996 | 0.005996 | 0.004919 | 0.004919 | 0.004919 | 0.005031 | 0.005031 | 0.005031 | 0.005481 | 0.005481 | 0.006719 | 0.006719 | 0.006719 | 0.006453 | 0.006456 | 0.006949 | 0.00695 | 0.01183 | 0.01183 | 0.01183 | 0.028419 | 0.028419 | 0.028419 | 0.01849 | 0.018517 | 0.018517 | 0.011796 | 0.011807 | 0.010379 | 0.010379 | 0.010379 | 0.009174 | 0.00917 | 0.00917 | 0.008074 | 0.008075 | 0.008075 | 0.008078 | 0.008078 | 0.008078 | 0.008066 | 0.00852 | 0.00852 | 0.00852 | 0.010046 | 0.010048 | 0.010048 | 0.011139 | 0.011139 | 0.011139 | 0.011141 | 0.011141 | 0.012494 | 0.012494 | 0.012494 | 0.0125 | 0.006809 | 0.00681 | 0.007625 | 0.00763 | 0.024123 | 0.024123 | 0.009467 | 0.009467 | 0.007814 | 0.007814 | 0.007814 | 0.010357 | 0.008104 | 0.008104 | 0.017019 | 0.017019
| ng-nF' |  |  | 0.003286 | 0.002937 | 0.002937 | 0.002435 | 0.002194 | 0.003725 | 0.004207 | 0.004886 | 0.00387 | 0.003523 | 0.002704 | 0.004712 | 0.004713 | 0.004254 | 0.003849 | 0.004281 | 0.004985 | 0.004652 | 0.004963 | 0.006468 | 0.00644 | 0.006103 | 0.007074 | 0.007072 | 0.006528 | 0.006512 | 0.00497 | 0.006116 | 0.005833 | 0.007358 | 0.006823 | 0.009006 | 0.008304 | 0.013201 | 0.010183 | 0.015042 | 0.011201 | 0.011898 | 0.012005 | 0.014045 | 0.014579 | 0.0126 | 0.017514 | 0.017514 | 0.016897 | 0.015763 | 0.020088 | 0.014314 | 0.025438 | 0.025438 | 0.030175 | 0.038806 | 0.035928 | 0.034054 | 0.031044 | 0.031044 | 0.025187 | 0.021456 | 0.021456 | 0.019816 | 0.019829 | 0.008901 | 0.016727 | 0.008826 | 0.009946 | 0.008362 | 0.007439 | 0.006999 | 0.00743 | 0.011602 | 0.008997 | 0.010062 | 0.0128 | 0.0128 | 0.018639 | 0.017544 | 0.019934 | 0.018176 | 0.013849 | 0.015378 | 0.012002 | 0.008497 | 0.007673 | 0.008634 | 0.008167 | 0.009892 | 0.015416 | 0.010969 | 0.010891 | 0.011219 | 0.010078 | 0.013526 | 0.012463 | 0.021689 | 0.021689 | 0.015632 | 0.015636 | 0.018504 | 0.018504 | 0.021214 | 0.002419 | 0.004207 | 0.004638 | 0.005257 | 0.005102 | 0.004487 | 0.004812 | 0.005226 | 0.005645 | 0.005388 | 0.006128 | 0.007048 | 0.00596 | 0.006352 | 0.0051 | 0.005521 | 0.009242 | 0.00871 | 0.007909 | 0.013189 | 0.015021 | 0.009835 | 0.014004 | 0.012602 | 0.038806 | 0.021456 | 0.019829 | 0.006866 | 0.007082 | 0.007179 | 0.00697 | 0.006944 | 0.008498 | 0.005359 | 0.006047 | 0.006685 | 0.011345 | 0.010402 | 0.009562 | 0.008739 | 0.008647 | 0.008231 | 0.008731 | 0.009898 | 0.0135 | 0.012475 | 0.002937 | 0.002923 | 0.002923 | 0.003732 | 0.003728 | 0.003728 | 0.004699 | 0.004703 | 0.004703 | 0.004235 | 0.00425 | 0.00425 | 0.005734 | 0.005734 | 0.004626 | 0.004626 | 0.004626 | 0.004745 | 0.004745 | 0.004745 | 0.005165 | 0.005165 | 0.00638 | 0.00638 | 0.00638 | 0.006103 | 0.006103 | 0.006578 | 0.006576 | 0.011999 | 0.011999 | 0.011999 | 0.030118 | 0.030118 | 0.030118 | 0.019157 | 0.019185 | 0.019185 | 0.01159 | 0.011571 | 0.010104 | 0.010104 | 0.010104 | 0.008817 | 0.008814 | 0.008814 | 0.007705 | 0.007708 | 0.007708 | 0.007714 | 0.007714 | 0.007714 | 0.007702 | 0.008167 | 0.008167 | 0.008167 | 0.00972 | 0.009733 | 0.009733 | 0.01084 | 0.01084 | 0.01084 | 0.010835 | 0.010835 | 0.012265 | 0.012265 | 0.012265 | 0.012266 | 0.006446 | 0.006448 | 0.007249 | 0.007252 | 0.025355 | 0.025355 | 0.009247 | 0.009247 | 0.00746 | 0.00746 | 0.00746 | 0.010069 | 0.007749 | 0.007749 | 0.017063 | 0.017063
Partial Dispersion Ratio | PC_t |  |  | 0.8987 | 0.8304 | 0.8348 | 0.8354 | 0.8424 | 0.8161 | 0.7958 | 0.7789 | 0.8079 | 0.8147 | 0.833 | 0.8266 | 0.8149 | 0.8494 | 0.8682 | 0.8162 | 0.808 | 0.8368 | 0.8383 | 0.7742 | 0.8206 | 0.8333 | 0.8084 | 0.8098 | 0.823 | 0.8272 | 0.8002 | 0.7713 | 0.7758 | 0.7475 | 0.7638 | 0.7279 | 0.738 | 0.6904 | 0.7117 | 0.6794 | 0.703 | 0.6971 | 0.699 | 0.6847 | 0.6828 | 0.694 | 0.669 | 0.669 | 0.6697 | 0.6762 | 0.6595 | 0.6723 | 0.6453 | 0.6453 | 0.6315 | 0.613 | 0.6209 | 0.6252 | 0.6319 | 0.6319 | 0.644 | 0.6602 | 0.6602 | 0.6605 | 0.6599 | 0.7194 | 0.6748 | 0.729 | 0.7201 | 0.7459 | 0.7616 | 0.7909 | 0.7901 | 0.7281 | 0.7633 | 0.7463 | 0.706 | 0.706 | 0.6748 | 0.6792 | 0.672 | 0.6776 | 0.7009 | 0.6906 | 0.7112 | 0.7629 | 0.799 | 0.7757 | 0.7804 | 0.7544 | 0.6968 | 0.7382 | 0.7372 | 0.7329 | 0.746 | 0.7114 | 0.7217 | 0.6667 | 0.6667 | 0.6979 | 0.6982 | 0.6835 | 0.6835 | 0.6723 | 0.839 | 0.7958 | 0.795 | 0.7977 | 0.8118 | 0.8277 | 0.8319 | 0.8106 | 0.7993 | 0.8262 | 0.824 | 0.7873 | 0.8031 | 0.8157 | 0.8606 | 0.7823 | 0.7246 | 0.7326 | 0.7402 | 0.69 | 0.6803 | 0.7156 | 0.6855 | 0.6935 | 0.613 | 0.6602 | 0.6599 | 0.8088 | 0.8053 | 0.77 | 0.7596 | 0.8013 | 0.7713 | 0.8015 | 0.7799 | 0.757 | 0.7139 | 0.7394 | 0.7514 | 0.7693 | 0.7804 | 0.7835 | 0.7718 | 0.7547 | 0.713 | 0.7219 | 0.8348 | 0.8365 | 0.8365 | 0.8165 | 0.816 | 0.816 | 0.8183 | 0.8185 | 0.8185 | 0.8501 | 0.8497 | 0.8497 | 0.7862 | 0.7862 | 0.8593 | 0.8593 | 0.8593 | 0.8325 | 0.8325 | 0.8325 | 0.8465 | 0.8465 | 0.8134 | 0.8134 | 0.8134 | 0.8333 | 0.8333 | 0.821 | 0.8213 | 0.6971 | 0.6971 | 0.6971 | 0.6313 | 0.6313 | 0.6313 | 0.6636 | 0.6636 | 0.6636 | 0.732 | 0.7292 | 0.7476 | 0.7476 | 0.7476 | 0.7692 | 0.7691 | 0.7691 | 0.7888 | 0.7886 | 0.7886 | 0.7891 | 0.7891 | 0.7891 | 0.7885 | 0.7763 | 0.7763 | 0.7763 | 0.7537 | 0.7553 | 0.7553 | 0.7361 | 0.7361 | 0.7361 | 0.7377 | 0.7377 | 0.7227 | 0.7227 | 0.7227 | 0.7206 | 0.8205 | 0.8206 | 0.8041 | 0.804 | 0.6436 | 0.6436 | 0.7486 | 0.7486 | 0.7857 | 0.7857 | 0.7857 | 0.7471 | 0.7744 | 0.7744 | 0.6897 | 0.6897
| PA'_t |  |  | 0.5347 | 0.48 | 0.4838 | 0.483 | 0.4884 | 0.4705 | 0.4533 | 0.441 | 0.4627 | 0.4669 | 0.4815 | 0.4784 | 0.468 | 0.4949 | 0.5089 | 0.4701 | 0.4628 | 0.4845 | 0.4872 | 0.4369 | 0.473 | 0.4825 | 0.4637 | 0.4654 | 0.4748 | 0.4784 | 0.4598 | 0.4389 | 0.4418 | 0.4203 | 0.4334 | 0.4057 | 0.4135 | 0.3787 | 0.3944 | 0.371 | 0.3876 | 0.3831 | 0.3855 | 0.3748 | 0.3734 | 0.3814 | 0.3629 | 0.3629 | 0.364 | 0.3692 | 0.3578 | 0.3678 | 0.3481 | 0.3481 | 0.3373 | 0.3252 | 0.3322 | 0.3348 | 0.3399 | 0.3399 | 0.3476 | 0.3569 | 0.3569 | 0.3575 | 0.3574 | 0.4008 | 0.3701 | 0.4048 | 0.398 | 0.4157 | 0.4262 | 0.4528 | 0.4502 | 0.4049 | 0.4277 | 0.4175 | 0.3887 | 0.3887 | 0.3673 | 0.3704 | 0.3651 | 0.3688 | 0.386 | 0.3777 | 0.3934 | 0.432 | 0.457 | 0.4389 | 0.4426 | 0.4234 | 0.3825 | 0.4106 | 0.4098 | 0.4067 | 0.4164 | 0.392 | 0.3992 | 0.361 | 0.361 | 0.382 | 0.3826 | 0.3721 | 0.3721 | 0.3643 | 0.4867 | 0.4533 | 0.4511 | 0.4549 | 0.466 | 0.4779 | 0.4833 | 0.4628 | 0.456 | 0.4796 | 0.4759 | 0.4468 | 0.4589 | 0.4691 | 0.5048 | 0.4468 | 0.4031 | 0.4092 | 0.4148 | 0.3787 | 0.3717 | 0.3972 | 0.3753 | 0.3811 | 0.3252 | 0.3569 | 0.3574 | 0.4642 | 0.4613 | 0.4368 | 0.4304 | 0.4623 | 0.438 | 0.4592 | 0.442 | 0.4244 | 0.3955 | 0.4124 | 0.4208 | 0.4342 | 0.4424 | 0.4446 | 0.4365 | 0.4237 | 0.3932 | 0.3991 | 0.4838 | 0.4874 | 0.4874 | 0.4702 | 0.4699 | 0.4699 | 0.4715 | 0.4713 | 0.4713 | 0.4967 | 0.4955 | 0.4955 | 0.4467 | 0.4467 | 0.5038 | 0.5038 | 0.5038 | 0.4824 | 0.4824 | 0.4824 | 0.4932 | 0.4932 | 0.4679 | 0.4679 | 0.4679 | 0.4835 | 0.4835 | 0.4749 | 0.475 | 0.3837 | 0.3837 | 0.3837 | 0.3376 | 0.3376 | 0.3376 | 0.3599 | 0.3598 | 0.3598 | 0.408 | 0.4072 | 0.4192 | 0.4192 | 0.4192 | 0.434 | 0.4338 | 0.4338 | 0.4487 | 0.4483 | 0.4483 | 0.4485 | 0.4485 | 0.4485 | 0.4484 | 0.4395 | 0.4395 | 0.4395 | 0.4229 | 0.4242 | 0.4242 | 0.4094 | 0.4094 | 0.4094 | 0.4104 | 0.4104 | 0.3999 | 0.3999 | 0.3999 | 0.398 | 0.4744 | 0.4745 | 0.4615 | 0.4613 | 0.346 | 0.346 | 0.4197 | 0.4197 | 0.4473 | 0.4473 | 0.4473 | 0.4188 | 0.4374 | 0.4374 | 0.3767 | 0.3767
| Pr_A' |  |  | 0.1844 | 0.176 | 0.1764 | 0.177 | 0.178 | 0.1732 | 0.1711 | 0.1686 | 0.1728 | 0.1742 | 0.1765 | 0.1748 | 0.1738 | 0.1785 | 0.1814 | 0.1734 | 0.1729 | 0.1771 | 0.1764 | 0.1681 | 0.1744 | 0.1763 | 0.1726 | 0.1725 | 0.1748 | 0.1752 | 0.1703 | 0.1657 | 0.1666 | 0.1625 | 0.1645 | 0.1597 | 0.1609 | 0.1535 | 0.1567 | 0.1515 | 0.1556 | 0.1548 | 0.1546 | 0.1524 | 0.1521 | 0.154 | 0.1502 | 0.1502 | 0.1501 | 0.1509 | 0.1479 | 0.1495 | 0.1453 | 0.1453 | 0.1436 | 0.1401 | 0.1406 | 0.1416 | 0.1425 | 0.1425 | 0.145 | 0.1486 | 0.1486 | 0.1484 | 0.1482 | 0.1575 | 0.1496 | 0.1605 | 0.1593 | 0.1639 | 0.1668 | 0.169 | 0.1697 | 0.16 | 0.167 | 0.1632 | 0.1565 | 0.1565 | 0.151 | 0.1518 | 0.1506 | 0.1517 | 0.1553 | 0.154 | 0.1569 | 0.1648 | 0.171 | 0.1679 | 0.1685 | 0.1645 | 0.1548 | 0.1623 | 0.1623 | 0.1616 | 0.1636 | 0.1577 | 0.1595 | 0.15 | 0.15 | 0.1557 | 0.1556 | 0.1531 | 0.1531 | 0.1511 | 0.1772 | 0.1711 | 0.1718 | 0.1714 | 0.1732 | 0.1755 | 0.175 | 0.1743 | 0.1716 | 0.1739 | 0.1746 | 0.17 | 0.1722 | 0.1738 | 0.1795 | 0.1675 | 0.1592 | 0.1603 | 0.1614 | 0.1532 | 0.1517 | 0.1573 | 0.1526 | 0.1539 | 0.1401 | 0.1486 | 0.1482 | 0.1725 | 0.1722 | 0.166 | 0.1636 | 0.1696 | 0.1662 | 0.1712 | 0.1685 | 0.1654 | 0.1573 | 0.1621 | 0.1642 | 0.1669 | 0.1686 | 0.1691 | 0.167 | 0.1645 | 0.158 | 0.1597 | 0.1764 | 0.1754 | 0.1754 | 0.1735 | 0.1734 | 0.1734 | 0.1738 | 0.1741 | 0.1741 | 0.1779 | 0.1784 | 0.1784 | 0.1695 | 0.1695 | 0.1792 | 0.1792 | 0.1792 | 0.1758 | 0.1758 | 0.1758 | 0.1779 | 0.1779 | 0.1731 | 0.1731 | 0.1731 | 0.1758 | 0.1758 | 0.1736 | 0.1736 | 0.1546 | 0.1546 | 0.1546 | 0.1433 | 0.1433 | 0.1433 | 0.149 | 0.149 | 0.149 | 0.1605 | 0.1594 | 0.163 | 0.163 | 0.163 | 0.1669 | 0.1669 | 0.1669 | 0.1698 | 0.1699 | 0.1699 | 0.1701 | 0.1701 | 0.1701 | 0.1698 | 0.1679 | 0.1679 | 0.1679 | 0.1643 | 0.1646 | 0.1646 | 0.1619 | 0.1619 | 0.1619 | 0.1622 | 0.1622 | 0.1596 | 0.1596 | 0.1596 | 0.1595 | 0.1735 | 0.1735 | 0.1714 | 0.1715 | 0.1455 | 0.1455 | 0.1634 | 0.1634 | 0.1688 | 0.1688 | 0.1688 | 0.163 | 0.1679 | 0.1679 | 0.154 | 0.154
| PC_r |  |  | 0.1796 | 0.1744 | 0.1746 | 0.1754 | 0.1761 | 0.1724 | 0.1714 | 0.1694 | 0.1724 | 0.1735 | 0.1749 | 0.1735 | 0.1731 | 0.176 | 0.1779 | 0.1727 | 0.1723 | 0.1752 | 0.1747 | 0.1692 | 0.1732 | 0.1745 | 0.1721 | 0.1719 | 0.1734 | 0.1736 | 0.17 | 0.1668 | 0.1674 | 0.1647 | 0.1659 | 0.1626 | 0.1635 | 0.1582 | 0.1606 | 0.1569 | 0.1598 | 0.1592 | 0.1589 | 0.1575 | 0.1572 | 0.1586 | 0.1558 | 0.1558 | 0.1557 | 0.1562 | 0.1538 | 0.155 | 0.1518 | 0.1518 | 0.1506 | 0.1477 | 0.1481 | 0.1488 | 0.1495 | 0.1495 | 0.1514 | 0.1547 | 0.1547 | 0.1545 | 0.1544 | 0.1611 | 0.1551 | 0.1636 | 0.1628 | 0.1664 | 0.1686 | 0.1691 | 0.1702 | 0.1632 | 0.1686 | 0.1657 | 0.1608 | 0.1608 | 0.1565 | 0.157 | 0.1563 | 0.157 | 0.1596 | 0.1589 | 0.1608 | 0.1661 | 0.171 | 0.1689 | 0.1693 | 0.1665 | 0.1594 | 0.1652 | 0.1651 | 0.1647 | 0.166 | 0.1618 | 0.163 | 0.1557 | 0.1557 | 0.1602 | 0.1601 | 0.1582 | 0.1582 | 0.1568 | 0.1752 | 0.1714 | 0.172 | 0.1714 | 0.1726 | 0.1742 | 0.1736 | 0.1735 | 0.1717 | 0.1727 | 0.1734 | 0.1705 | 0.172 | 0.1728 | 0.1764 | 0.168 | 0.1624 | 0.1631 | 0.164 | 0.1581 | 0.1569 | 0.161 | 0.1576 | 0.1586 | 0.1477 | 0.1547 | 0.1544 | 0.1721 | 0.1718 | 0.1672 | 0.1656 | 0.1694 | 0.1671 | 0.1711 | 0.1694 | 0.1672 | 0.1611 | 0.1649 | 0.1664 | 0.1682 | 0.1694 | 0.1698 | 0.1683 | 0.1665 | 0.1619 | 0.1632 | 0.1746 | 0.1737 | 0.1737 | 0.1728 | 0.1727 | 0.1727 | 0.173 | 0.1731 | 0.1731 | 0.1756 | 0.1758 | 0.1758 | 0.1701 | 0.1701 | 0.1762 | 0.1762 | 0.1762 | 0.1743 | 0.1743 | 0.1743 | 0.1754 | 0.1754 | 0.1724 | 0.1724 | 0.1724 | 0.174 | 0.174 | 0.1725 | 0.1727 | 0.1589 | 0.1589 | 0.1589 | 0.1504 | 0.1504 | 0.1504 | 0.1547 | 0.1547 | 0.1547 | 0.1635 | 0.1627 | 0.1654 | 0.1654 | 0.1654 | 0.1683 | 0.1684 | 0.1684 | 0.1703 | 0.1704 | 0.1704 | 0.1705 | 0.1705 | 0.1705 | 0.1703 | 0.169 | 0.169 | 0.169 | 0.1664 | 0.1665 | 0.1665 | 0.1648 | 0.1648 | 0.1648 | 0.1651 | 0.1651 | 0.1631 | 0.1631 | 0.1631 | 0.1631 | 0.1726 | 0.1725 | 0.1712 | 0.1712 | 0.152 | 0.152 | 0.1655 | 0.1655 | 0.1695 | 0.1695 | 0.1695 | 0.1653 | 0.169 | 0.169 | 0.159 | 0.159
| Pd_C |  |  | 0.3091 | 0.3054 | 0.3055 | 0.3064 | 0.3071 | 0.304 | 0.303 | 0.3008 | 0.304 | 0.3048 | 0.3061 | 0.3047 | 0.3043 | 0.3065 | 0.308 | 0.3038 | 0.3033 | 0.3058 | 0.3054 | 0.3006 | 0.3043 | 0.3051 | 0.3032 | 0.303 | 0.3042 | 0.3043 | 0.3008 | 0.2978 | 0.2984 | 0.2959 | 0.2969 | 0.2938 | 0.2946 | 0.2895 | 0.292 | 0.2881 | 0.2912 | 0.2906 | 0.29 | 0.2887 | 0.2885 | 0.2899 | 0.2868 | 0.2868 | 0.2867 | 0.2874 | 0.2845 | 0.286 | 0.2825 | 0.2825 | 0.2812 | 0.2778 | 0.2781 | 0.2789 | 0.2797 | 0.2797 | 0.2819 | 0.2858 | 0.2858 | 0.2857 | 0.2857 | 0.2921 | 0.286 | 0.2953 | 0.2944 | 0.2982 | 0.3004 | 0.2998 | 0.3018 | 0.2947 | 0.2999 | 0.2974 | 0.2924 | 0.2924 | 0.2878 | 0.2884 | 0.2877 | 0.2885 | 0.291 | 0.2904 | 0.2922 | 0.2971 | 0.3021 | 0.3003 | 0.3008 | 0.2981 | 0.291 | 0.2972 | 0.297 | 0.2965 | 0.2979 | 0.2935 | 0.2949 | 0.287 | 0.287 | 0.2919 | 0.2918 | 0.2898 | 0.2898 | 0.2885 | 0.3063 | 0.303 | 0.3035 | 0.3027 | 0.3037 | 0.3051 | 0.3044 | 0.3046 | 0.3029 | 0.3041 | 0.3045 | 0.302 | 0.3034 | 0.3038 | 0.3068 | 0.2988 | 0.2935 | 0.2942 | 0.2951 | 0.2894 | 0.2882 | 0.2922 | 0.2889 | 0.2898 | 0.2778 | 0.2858 | 0.2857 | 0.3034 | 0.3026 | 0.2985 | 0.2973 | 0.3001 | 0.2977 | 0.3025 | 0.3011 | 0.2989 | 0.2924 | 0.2964 | 0.298 | 0.2999 | 0.3005 | 0.3012 | 0.2999 | 0.298 | 0.2937 | 0.2949 | 0.3055 | 0.305 | 0.305 | 0.3041 | 0.3041 | 0.3041 | 0.3042 | 0.3043 | 0.3043 | 0.3062 | 0.3064 | 0.3064 | 0.3014 | 0.3014 | 0.3065 | 0.3065 | 0.3065 | 0.3051 | 0.3051 | 0.3051 | 0.306 | 0.306 | 0.3034 | 0.3034 | 0.3034 | 0.3048 | 0.3047 | 0.3035 | 0.3036 | 0.29 | 0.29 | 0.29 | 0.2812 | 0.2812 | 0.2812 | 0.2855 | 0.2855 | 0.2855 | 0.2951 | 0.2945 | 0.2969 | 0.2969 | 0.2969 | 0.2998 | 0.2998 | 0.2998 | 0.3017 | 0.3018 | 0.3018 | 0.3018 | 0.3018 | 0.3018 | 0.3016 | 0.3004 | 0.3004 | 0.3004 | 0.298 | 0.2981 | 0.2981 | 0.2966 | 0.2966 | 0.2966 | 0.2969 | 0.2969 | 0.2949 | 0.2949 | 0.2949 | 0.2949 | 0.3035 | 0.3035 | 0.3024 | 0.3025 | 0.2828 | 0.2828 | 0.2969 | 0.2969 | 0.301 | 0.301 | 0.301 | 0.2969 | 0.3007 | 0.3007 | 0.2906 | 0.2906
| Pe_d |  |  | 0.2388 | 0.2386 | 0.2386 | 0.2387 | 0.2387 | 0.2389 | 0.2386 | 0.2381 | 0.2386 | 0.2387 | 0.2386 | 0.2386 | 0.2385 | 0.2387 | 0.2386 | 0.2385 | 0.2382 | 0.2385 | 0.2386 | 0.2379 | 0.2384 | 0.2385 | 0.2383 | 0.2383 | 0.2383 | 0.2383 | 0.2378 | 0.2374 | 0.2374 | 0.2371 | 0.2372 | 0.2367 | 0.2369 | 0.2361 | 0.2366 | 0.2359 | 0.2364 | 0.2363 | 0.2361 | 0.236 | 0.2359 | 0.2362 | 0.2355 | 0.2355 | 0.2356 | 0.2357 | 0.235 | 0.2354 | 0.2346 | 0.2346 | 0.2343 | 0.2335 | 0.2335 | 0.2337 | 0.2339 | 0.2339 | 0.2344 | 0.2354 | 0.2354 | 0.2355 | 0.2356 | 0.2365 | 0.2355 | 0.2373 | 0.237 | 0.2378 | 0.2382 | 0.2376 | 0.2384 | 0.2371 | 0.2378 | 0.2377 | 0.2368 | 0.2368 | 0.2359 | 0.236 | 0.2359 | 0.236 | 0.2365 | 0.2364 | 0.2367 | 0.2372 | 0.2383 | 0.238 | 0.2381 | 0.2377 | 0.2365 | 0.2378 | 0.2376 | 0.2376 | 0.2377 | 0.237 | 0.2373 | 0.2357 | 0.2357 | 0.2367 | 0.2367 | 0.2363 | 0.2363 | 0.2361 | 0.2389 | 0.2386 | 0.2385 | 0.2383 | 0.2384 | 0.2385 | 0.2386 | 0.2385 | 0.2385 | 0.2387 | 0.2386 | 0.2383 | 0.2385 | 0.2384 | 0.2386 | 0.2376 | 0.2367 | 0.2368 | 0.237 | 0.2361 | 0.2359 | 0.2366 | 0.236 | 0.2361 | 0.2335 | 0.2354 | 0.2356 | 0.2385 | 0.2382 | 0.2377 | 0.2378 | 0.2378 | 0.2371 | 0.2384 | 0.2382 | 0.2378 | 0.2367 | 0.2374 | 0.2377 | 0.238 | 0.2378 | 0.2381 | 0.2381 | 0.2377 | 0.2371 | 0.2372 | 0.2386 | 0.2388 | 0.2388 | 0.2388 | 0.2388 | 0.2388 | 0.2386 | 0.2386 | 0.2386 | 0.2388 | 0.2386 | 0.2386 | 0.2382 | 0.2382 | 0.2385 | 0.2385 | 0.2385 | 0.2386 | 0.2386 | 0.2386 | 0.2386 | 0.2386 | 0.2384 | 0.2384 | 0.2384 | 0.2385 | 0.2385 | 0.2385 | 0.2384 | 0.2361 | 0.2361 | 0.2361 | 0.2344 | 0.2344 | 0.2344 | 0.2352 | 0.2352 | 0.2352 | 0.2372 | 0.2374 | 0.2375 | 0.2375 | 0.2375 | 0.238 | 0.238 | 0.238 | 0.2383 | 0.2382 | 0.2382 | 0.2381 | 0.2381 | 0.2381 | 0.2382 | 0.2381 | 0.2381 | 0.2381 | 0.2378 | 0.2377 | 0.2377 | 0.2376 | 0.2376 | 0.2376 | 0.2376 | 0.2376 | 0.2372 | 0.2372 | 0.2372 | 0.2373 | 0.2384 | 0.2385 | 0.2383 | 0.2383 | 0.2347 | 0.2347 | 0.2374 | 0.2374 | 0.2382 | 0.2382 | 0.2382 | 0.2376 | 0.2382 | 0.2382 | 0.2365 | 0.2365
| PF_e |  |  | 0.4521 | 0.456 | 0.4559 | 0.4549 | 0.4542 | 0.4571 | 0.4584 | 0.4611 | 0.4574 | 0.4564 | 0.4553 | 0.4567 | 0.4572 | 0.4548 | 0.4534 | 0.4577 | 0.4585 | 0.4557 | 0.456 | 0.4615 | 0.4574 | 0.4565 | 0.4585 | 0.4587 | 0.4575 | 0.4574 | 0.4614 | 0.4648 | 0.4642 | 0.4669 | 0.4659 | 0.4695 | 0.4685 | 0.4744 | 0.4715 | 0.476 | 0.4724 | 0.4732 | 0.4739 | 0.4753 | 0.4755 | 0.474 | 0.4776 | 0.4776 | 0.4778 | 0.4769 | 0.4805 | 0.4786 | 0.483 | 0.483 | 0.4844 | 0.4887 | 0.4884 | 0.4874 | 0.4864 | 0.4864 | 0.4837 | 0.4788 | 0.4788 | 0.4788 | 0.4787 | 0.4714 | 0.4785 | 0.4675 | 0.4685 | 0.464 | 0.4614 | 0.4626 | 0.4598 | 0.4682 | 0.4623 | 0.4649 | 0.4708 | 0.4708 | 0.4764 | 0.4757 | 0.4764 | 0.4756 | 0.4725 | 0.4732 | 0.4712 | 0.4657 | 0.4596 | 0.4617 | 0.4611 | 0.4642 | 0.4725 | 0.465 | 0.4654 | 0.466 | 0.4644 | 0.4695 | 0.4679 | 0.4773 | 0.4773 | 0.4713 | 0.4715 | 0.4739 | 0.4739 | 0.4754 | 0.4548 | 0.4584 | 0.458 | 0.459 | 0.4578 | 0.4564 | 0.4569 | 0.4569 | 0.4586 | 0.4572 | 0.4569 | 0.4597 | 0.4581 | 0.4578 | 0.4545 | 0.4636 | 0.4698 | 0.469 | 0.4679 | 0.4745 | 0.4759 | 0.4712 | 0.475 | 0.4741 | 0.4887 | 0.4788 | 0.4787 | 0.458 | 0.4592 | 0.4639 | 0.4649 | 0.4621 | 0.4652 | 0.4591 | 0.4607 | 0.4634 | 0.4709 | 0.4662 | 0.4643 | 0.462 | 0.4616 | 0.4607 | 0.462 | 0.4643 | 0.4693 | 0.4678 | 0.4559 | 0.4562 | 0.4562 | 0.4571 | 0.4571 | 0.4571 | 0.4572 | 0.4571 | 0.4571 | 0.455 | 0.4549 | 0.4549 | 0.4604 | 0.4604 | 0.455 | 0.455 | 0.455 | 0.4563 | 0.4563 | 0.4563 | 0.4554 | 0.4554 | 0.4582 | 0.4582 | 0.4582 | 0.4568 | 0.4568 | 0.458 | 0.458 | 0.474 | 0.474 | 0.474 | 0.4844 | 0.4844 | 0.4844 | 0.4793 | 0.4793 | 0.4793 | 0.4677 | 0.4681 | 0.4656 | 0.4656 | 0.4656 | 0.4622 | 0.4621 | 0.4621 | 0.4601 | 0.46 | 0.46 | 0.46 | 0.46 | 0.46 | 0.4602 | 0.4615 | 0.4615 | 0.4615 | 0.4642 | 0.4642 | 0.4642 | 0.4658 | 0.4658 | 0.4658 | 0.4655 | 0.4655 | 0.4679 | 0.4679 | 0.4679 | 0.4679 | 0.4581 | 0.458 | 0.4593 | 0.4592 | 0.4825 | 0.4825 | 0.4657 | 0.4657 | 0.4608 | 0.4608 | 0.4608 | 0.4655 | 0.4611 | 0.4611 | 0.4729 | 0.4729
| Pg_F |  |  | 0.5306 | 0.5389 | 0.5385 | 0.5351 | 0.5336 | 0.5392 | 0.544 | 0.5552 | 0.5419 | 0.5401 | 0.5362 | 0.5402 | 0.5426 | 0.5366 | 0.5343 | 0.5442 | 0.5485 | 0.5403 | 0.5394 | 0.5576 | 0.5442 | 0.5426 | 0.5474 | 0.5473 | 0.5453 | 0.5453 | 0.559 | 0.57 | 0.5678 | 0.5767 | 0.5744 | 0.5873 | 0.5828 | 0.604 | 0.5924 | 0.6098 | 0.5963 | 0.599 | 0.6031 | 0.6075 | 0.6078 | 0.6028 | 0.6157 | 0.6157 | 0.6158 | 0.6123 | 0.6287 | 0.6232 | 0.639 | 0.639 | 0.6451 | 0.6631 | 0.6656 | 0.6604 | 0.6546 | 0.6546 | 0.6435 | 0.6202 | 0.6202 | 0.6201 | 0.6192 | 0.5927 | 0.6192 | 0.577 | 0.582 | 0.5631 | 0.5557 | 0.5632 | 0.5495 | 0.579 | 0.5612 | 0.5672 | 0.5884 | 0.5884 | 0.6103 | 0.6076 | 0.6101 | 0.6072 | 0.5951 | 0.5979 | 0.5899 | 0.5731 | 0.5504 | 0.5573 | 0.5544 | 0.5647 | 0.5948 | 0.5656 | 0.5682 | 0.57 | 0.5646 | 0.5833 | 0.5767 | 0.6136 | 0.6136 | 0.59 | 0.5901 | 0.5995 | 0.5995 | 0.6052 | 0.5347 | 0.544 | 0.5445 | 0.5482 | 0.5448 | 0.5408 | 0.5412 | 0.5445 | 0.5475 | 0.5398 | 0.5419 | 0.5503 | 0.5452 | 0.5457 | 0.5362 | 0.5657 | 0.5878 | 0.5851 | 0.5803 | 0.6036 | 0.6091 | 0.5917 | 0.6059 | 0.6029 | 0.6631 | 0.6202 | 0.6192 | 0.5445 | 0.55 | 0.5642 | 0.5635 | 0.5605 | 0.5737 | 0.5469 | 0.5521 | 0.5626 | 0.5907 | 0.5715 | 0.565 | 0.5573 | 0.558 | 0.5538 | 0.5562 | 0.5651 | 0.5822 | 0.5772 | 0.5385 | 0.5359 | 0.5359 | 0.5404 | 0.5398 | 0.5398 | 0.5417 | 0.5418 | 0.5418 | 0.5358 | 0.5367 | 0.5367 | 0.5532 | 0.5532 | 0.5374 | 0.5374 | 0.5374 | 0.5405 | 0.5405 | 0.5405 | 0.5391 | 0.5391 | 0.5467 | 0.5467 | 0.5467 | 0.5426 | 0.5425 | 0.5447 | 0.5444 | 0.6038 | 0.6038 | 0.6038 | 0.6448 | 0.6448 | 0.6448 | 0.6237 | 0.6238 | 0.6238 | 0.5773 | 0.5764 | 0.5694 | 0.5694 | 0.5694 | 0.5581 | 0.558 | 0.558 | 0.5516 | 0.5516 | 0.5516 | 0.5519 | 0.5519 | 0.5519 | 0.552 | 0.5557 | 0.5557 | 0.5557 | 0.5643 | 0.5648 | 0.5648 | 0.5695 | 0.5695 | 0.5695 | 0.5688 | 0.5688 | 0.577 | 0.577 | 0.577 | 0.5768 | 0.5447 | 0.5448 | 0.5485 | 0.5483 | 0.637 | 0.637 | 0.5715 | 0.5715 | 0.5528 | 0.5528 | 0.5528 | 0.5686 | 0.5539 | 0.5539 | 0.5956 | 0.5956
| Ph_g |  |  | 0.4359 | 0.4437 | 0.443 | 0.4393 | 0.4379 | 0.4437 | 0.4503 | 0.4667 | 0.4475 | 0.4456 | 0.4409 | 0.4461 | 0.449 | 0.4425 | 0.4407 | 0.4518 | 0.4574 | 0.4478 | 0.4462 | 0.4705 | 0.4524 | 0.4506 | 0.4562 | 0.4559 | 0.4534 | 0.4535 | 0.4745 | 0.4903 | 0.4868 | 0.4996 | 0.4972 | 0.516 | 0.5089 | 0.5412 | 0.5228 | 0.5507 | 0.529 | 0.5329 | 0.5407 | 0.5472 | 0.5466 | 0.5402 | 0.5561 | 0.5561 | 0.5567 | 0.5519 | 0.579 | 0.5761 | 0.5969 | 0.5969 | 0.6062 | 0.6339 | 0.6446 | 0.635 | 0.6237 | 0.6237 | 0.6049 | 0.5642 | 0.5642 | 0.5657 | 0.5647 | 0.5234 | 0.5656 | 0.4983 | 0.5072 | 0.4762 | 0.4674 | 0.4802 | 0.459 | 0.5002 | 0.4755 | 0.4841 | 0.515 | 0.515 | 0.5491 | 0.545 | 0.5493 | 0.5447 | 0.525 | 0.5297 | 0.5168 | 0.4941 | 0.4601 | 0.4694 | 0.4649 | 0.4794 | 0.5248 | 0.479 | 0.484 | 0.4867 | 0.4785 | 0.507 | 0.4962 | 0.5537 | 0.5537 | 0.5167 | 0.5169 | 0.5306 | 0.5306 | 0.5407 | 0.4382 | 0.4503 | 0.451 | 0.4563 | 0.4524 | 0.4483 | 0.4472 | 0.4539 | 0.4564 | 0.4448 | 0.4499 | 0.4602 | 0.4533 | 0.4542 | 0.4424 | 0.4832 | 0.5162 | 0.5129 | 0.5051 | 0.5397 | 0.5489 | 0.5219 | 0.5437 | 0.5394 | 0.6339 | 0.5642 | 0.5647 | 0.4524 | 0.4589 | 0.4792 | 0.4762 | 0.4771 | 0.4962 | 0.4545 | 0.4609 | 0.4767 | 0.52 | 0.4888 | 0.4797 | 0.4694 | 0.4706 | 0.4647 | 0.4667 | 0.48 | 0.5052 | 0.4974 | 0.443 | 0.439 | 0.439 | 0.4449 | 0.4444 | 0.4444 | 0.4478 | 0.4479 | 0.4479 | 0.4411 | 0.4425 | 0.4425 | 0.464 | 0.464 | 0.4436 | 0.4436 | 0.4436 | 0.4475 | 0.4475 | 0.4475 | 0.4465 | 0.4465 | 0.4552 | 0.4552 | 0.4552 | 0.4505 | 0.4504 | 0.4522 | 0.4521 | 0.5411 | 0.5411 | 0.5411 | 0.6066 | 0.6066 | 0.6066 | 0.5706 | 0.5705 | 0.5705 | 0.4986 | 0.4966 | 0.486 | 0.486 | 0.486 | 0.4702 | 0.4701 | 0.4701 | 0.4616 | 0.4617 | 0.4617 | 0.4621 | 0.4621 | 0.4621 | 0.4618 | 0.4667 | 0.4667 | 0.4667 | 0.4787 | 0.4796 | 0.4796 | 0.4858 | 0.4858 | 0.4858 | 0.4846 | 0.4846 | 0.4967 | 0.4967 | 0.4967 | 0.4963 | 0.4526 | 0.4527 | 0.4573 | 0.457 | 0.5929 | 0.5929 | 0.4903 | 0.4903 | 0.4623 | 0.4623 | 0.4623 | 0.4843 | 0.4639 | 0.4639 | 0.5253 | 0.5253
| Pi_h |  |  | 0.7353 | 0.7452 | 0.7432 | 0.7379 | 0.7349 | 0.7541 | 0.7655 | 0.8099 | 0.7578 | 0.7526 | 0.7433 | 0.76 | 0.7622 | 0.7483 | 0.7453 | 0.7724 | 0.7791 | 0.7599 | 0.7602 | 0.8169 | 0.7729 | 0.767 | 0.7812 | 0.7814 | 0.77 | 0.7715 | 0.8387 | 0.8837 | 0.8714 | 0.9074 | 0.9044 | 0.9536 | 0.9338 | 1.0308 | 0.9752 | 1.0619 | 0.9932 | 1.0032 | 1.0305 | 1.051 | 1.046 | 1.0307 | 1.0586 | 1.0586 | 1.0635 | 1.0542 | 1.1378 | 1.1562 | 1.1984 | 1.1984 | 1.2226 | 1.2995 | 1.3594 | 1.3254 | 1.2851 | 1.2851 | 1.2243 | 1.0888 | 1.0888 | 1.1024 | 1.1043 | 0.9757 | 1.1101 | 0.8973 | 0.9278 | 0.8296 | 0.8101 | 0.8504 | 0.7958 | 0.8988 | 0.8266 | 0.8609 | 0.9458 | 0.9458 | 1.0468 | 1.0349 | 1.0514 | 1.0366 | 0.9731 | 0.9891 | 0.9485 | 0.8879 | 0.7926 | 0.8143 | 0.8024 | 0.8408 | 0.9755 | 0.837 | 0.8526 | 0.8606 | 0.8376 | 0.921 | 0.8877 | 1.0575 | 1.0575 | 0.9476 | 0.9489 | 0.9851 | 0.9851 | 1.0222 | 0.7334 | 0.7655 | 0.7618 | 0.7778 | 0.7712 | 0.766 | 0.7626 | 0.7753 | 0.7833 | 0.7609 | 0.7738 | 0.7941 | 0.7763 | 0.7764 | 0.7525 | 0.8601 | 0.9526 | 0.9471 | 0.9226 | 1.0245 | 1.0535 | 0.9722 | 1.0376 | 1.0248 | 1.2995 | 1.0888 | 1.1043 | 0.7772 | 0.7803 | 0.8452 | 0.8371 | 0.8515 | 0.8945 | 0.7779 | 0.7903 | 0.8328 | 0.9652 | 0.8657 | 0.8417 | 0.8182 | 0.8159 | 0.8026 | 0.8075 | 0.8424 | 0.9163 | 0.8913 | 0.7432 | 0.7428 | 0.7428 | 0.7532 | 0.7536 | 0.7536 | 0.7603 | 0.7606 | 0.7606 | 0.7478 | 0.7476 | 0.7476 | 0.8012 | 0.8012 | 0.7521 | 0.7521 | 0.7521 | 0.7637 | 0.7637 | 0.7637 | 0.7606 | 0.7606 | 0.7801 | 0.7801 | 0.7801 | 0.7699 | 0.77 | 0.7741 | 0.7746 | 1.0279 | 1.0279 | 1.0279 | 1.2298 | 1.2298 | 1.2298 | 1.1086 | 1.1072 | 1.1072 | 0.8999 | 0.8992 | 0.8605 | 0.8605 | 0.8605 | 0.8165 | 0.8167 | 0.8167 | 0.7954 | 0.7956 | 0.7956 | 0.7954 | 0.7954 | 0.7954 | 0.7943 | 0.8077 | 0.8077 | 0.8077 | 0.841 | 0.8419 | 0.8419 | 0.8585 | 0.8585 | 0.8585 | 0.8536 | 0.8536 | 0.8882 | 0.8882 | 0.8882 | 0.8868 | 0.7776 | 0.7776 | 0.7858 | 0.7859 | 1.1821 | 1.1821 | 0.8735 | 0.8735 | 0.7973 | 0.7973 | 0.7973 | 0.854 | 0.7986 | 0.7986 | 0.9738 | 0.9738
| P'C'_t |  |  | 0.9427 | 0.8723 | 0.8766 | 0.878 | 0.885 | 0.8572 | 0.8365 | 0.8182 | 0.849 | 0.8562 | 0.8752 | 0.8679 | 0.856 | 0.8919 | 0.9113 | 0.8571 | 0.8486 | 0.8786 | 0.8801 | 0.8133 | 0.8618 | 0.8749 | 0.849 | 0.8503 | 0.8641 | 0.8683 | 0.8392 | 0.8089 | 0.8136 | 0.7842 | 0.8007 | 0.7635 | 0.7739 | 0.7239 | 0.7465 | 0.7124 | 0.7373 | 0.7312 | 0.7328 | 0.718 | 0.7159 | 0.7277 | 0.7013 | 0.7013 | 0.702 | 0.7089 | 0.6907 | 0.7042 | 0.6756 | 0.6756 | 0.6614 | 0.6414 | 0.6492 | 0.6539 | 0.661 | 0.661 | 0.6741 | 0.6921 | 0.6921 | 0.6924 | 0.6919 | 0.7541 | 0.7066 | 0.7654 | 0.7562 | 0.7839 | 0.8008 | 0.8294 | 0.83 | 0.7642 | 0.802 | 0.7839 | 0.7411 | 0.7411 | 0.7077 | 0.7123 | 0.7049 | 0.7107 | 0.7352 | 0.7247 | 0.746 | 0.8 | 0.8389 | 0.8148 | 0.8198 | 0.7924 | 0.7311 | 0.7757 | 0.7746 | 0.77 | 0.7838 | 0.7471 | 0.758 | 0.6992 | 0.6992 | 0.7328 | 0.7331 | 0.7174 | 0.7174 | 0.7056 | 0.8813 | 0.8365 | 0.8358 | 0.8381 | 0.8525 | 0.8693 | 0.873 | 0.852 | 0.8397 | 0.8673 | 0.8651 | 0.8273 | 0.8439 | 0.8566 | 0.9031 | 0.8202 | 0.76 | 0.7683 | 0.7765 | 0.7235 | 0.7134 | 0.7503 | 0.7188 | 0.7273 | 0.6414 | 0.6921 | 0.6919 | 0.8495 | 0.8456 | 0.808 | 0.797 | 0.84 | 0.8087 | 0.8419 | 0.8194 | 0.7954 | 0.7488 | 0.7764 | 0.7893 | 0.8082 | 0.8194 | 0.823 | 0.8107 | 0.7926 | 0.7488 | 0.7582 | 0.8766 | 0.8781 | 0.8781 | 0.8575 | 0.8571 | 0.8571 | 0.8594 | 0.8598 | 0.8598 | 0.8923 | 0.8921 | 0.8921 | 0.8258 | 0.8258 | 0.9015 | 0.9015 | 0.9015 | 0.8741 | 0.8741 | 0.8741 | 0.8885 | 0.8885 | 0.854 | 0.854 | 0.854 | 0.8748 | 0.8747 | 0.8618 | 0.862 | 0.7309 | 0.7309 | 0.7309 | 0.6612 | 0.6612 | 0.6612 | 0.6954 | 0.6953 | 0.6953 | 0.7683 | 0.7653 | 0.7848 | 0.7848 | 0.7848 | 0.808 | 0.808 | 0.808 | 0.8286 | 0.8284 | 0.8284 | 0.8289 | 0.8289 | 0.8289 | 0.8282 | 0.8155 | 0.8155 | 0.8155 | 0.7915 | 0.7932 | 0.7932 | 0.7734 | 0.7734 | 0.7734 | 0.7751 | 0.7751 | 0.7591 | 0.7591 | 0.7591 | 0.7569 | 0.8612 | 0.8612 | 0.8443 | 0.8441 | 0.6741 | 0.6741 | 0.7858 | 0.7858 | 0.8251 | 0.8251 | 0.8251 | 0.7844 | 0.8138 | 0.8138 | 0.724 | 0.724
| P'A'_t |  |  | 0.5315 | 0.4762 | 0.4801 | 0.4795 | 0.4849 | 0.4665 | 0.4493 | 0.4365 | 0.4587 | 0.4631 | 0.4779 | 0.4744 | 0.464 | 0.4913 | 0.5055 | 0.4661 | 0.4586 | 0.4807 | 0.4834 | 0.4323 | 0.4689 | 0.4786 | 0.4596 | 0.4612 | 0.4707 | 0.4744 | 0.4551 | 0.4338 | 0.4367 | 0.4151 | 0.4281 | 0.4001 | 0.4081 | 0.3727 | 0.3887 | 0.3649 | 0.3818 | 0.3773 | 0.3795 | 0.3688 | 0.3673 | 0.3755 | 0.3567 | 0.3567 | 0.3578 | 0.363 | 0.3513 | 0.3614 | 0.3414 | 0.3414 | 0.3306 | 0.3181 | 0.325 | 0.3277 | 0.3328 | 0.3328 | 0.3408 | 0.3506 | 0.3506 | 0.3512 | 0.3511 | 0.395 | 0.3636 | 0.3996 | 0.3927 | 0.411 | 0.4218 | 0.4479 | 0.4459 | 0.3996 | 0.4231 | 0.4126 | 0.3832 | 0.3832 | 0.3612 | 0.3643 | 0.359 | 0.3629 | 0.3802 | 0.3719 | 0.3878 | 0.4268 | 0.4527 | 0.4344 | 0.4382 | 0.4186 | 0.3768 | 0.4058 | 0.4049 | 0.4017 | 0.4116 | 0.3866 | 0.394 | 0.3548 | 0.3548 | 0.3765 | 0.377 | 0.3664 | 0.3664 | 0.3585 | 0.483 | 0.4493 | 0.4471 | 0.4507 | 0.4619 | 0.4741 | 0.4792 | 0.459 | 0.4519 | 0.4756 | 0.4719 | 0.4425 | 0.4549 | 0.4651 | 0.5011 | 0.4418 | 0.3975 | 0.4037 | 0.4094 | 0.3727 | 0.3656 | 0.3915 | 0.3693 | 0.3751 | 0.3181 | 0.3506 | 0.3511 | 0.4601 | 0.457 | 0.4319 | 0.4254 | 0.4575 | 0.4328 | 0.455 | 0.4376 | 0.4197 | 0.3898 | 0.4074 | 0.416 | 0.4297 | 0.4378 | 0.4402 | 0.432 | 0.4189 | 0.3878 | 0.3939 | 0.4801 | 0.4836 | 0.4836 | 0.4662 | 0.466 | 0.466 | 0.4675 | 0.4674 | 0.4674 | 0.493 | 0.4918 | 0.4918 | 0.4423 | 0.4423 | 0.5001 | 0.5001 | 0.5001 | 0.4786 | 0.4786 | 0.4786 | 0.4894 | 0.4894 | 0.4637 | 0.4637 | 0.4637 | 0.4796 | 0.4796 | 0.4708 | 0.4709 | 0.3777 | 0.3777 | 0.3777 | 0.3309 | 0.3309 | 0.3309 | 0.3535 | 0.3534 | 0.3534 | 0.4027 | 0.4018 | 0.4142 | 0.4142 | 0.4142 | 0.4295 | 0.4293 | 0.4293 | 0.4443 | 0.444 | 0.444 | 0.4442 | 0.4442 | 0.4442 | 0.4441 | 0.435 | 0.435 | 0.435 | 0.4181 | 0.4194 | 0.4194 | 0.4045 | 0.4045 | 0.4045 | 0.4055 | 0.4055 | 0.3948 | 0.3948 | 0.3948 | 0.3929 | 0.4703 | 0.4704 | 0.4572 | 0.457 | 0.3394 | 0.3394 | 0.4146 | 0.4146 | 0.4429 | 0.4429 | 0.4429 | 0.4138 | 0.433 | 0.433 | 0.371 | 0.371
| P'r_A' |  |  | 0.1833 | 0.1746 | 0.175 | 0.1757 | 0.1768 | 0.1717 | 0.1696 | 0.1669 | 0.1713 | 0.1728 | 0.1752 | 0.1734 | 0.1724 | 0.1772 | 0.1801 | 0.1719 | 0.1714 | 0.1757 | 0.175 | 0.1664 | 0.173 | 0.1749 | 0.1711 | 0.1709 | 0.1733 | 0.1737 | 0.1686 | 0.1638 | 0.1647 | 0.1605 | 0.1625 | 0.1575 | 0.1588 | 0.1511 | 0.1545 | 0.1491 | 0.1532 | 0.1524 | 0.1522 | 0.15 | 0.1496 | 0.1516 | 0.1477 | 0.1477 | 0.1475 | 0.1483 | 0.1452 | 0.1469 | 0.1425 | 0.1425 | 0.1407 | 0.137 | 0.1376 | 0.1386 | 0.1396 | 0.1396 | 0.1421 | 0.146 | 0.146 | 0.1458 | 0.1456 | 0.1553 | 0.147 | 0.1585 | 0.1572 | 0.162 | 0.1651 | 0.1672 | 0.1681 | 0.1579 | 0.1653 | 0.1613 | 0.1543 | 0.1543 | 0.1485 | 0.1493 | 0.1482 | 0.1492 | 0.153 | 0.1517 | 0.1547 | 0.1628 | 0.1694 | 0.1662 | 0.1668 | 0.1627 | 0.1525 | 0.1604 | 0.1603 | 0.1596 | 0.1617 | 0.1556 | 0.1574 | 0.1474 | 0.1474 | 0.1534 | 0.1533 | 0.1508 | 0.1508 | 0.1487 | 0.1759 | 0.1696 | 0.1703 | 0.1699 | 0.1717 | 0.1741 | 0.1736 | 0.1728 | 0.17 | 0.1724 | 0.1732 | 0.1684 | 0.1707 | 0.1723 | 0.1782 | 0.1656 | 0.157 | 0.1581 | 0.1593 | 0.1508 | 0.1492 | 0.1551 | 0.1502 | 0.1515 | 0.137 | 0.146 | 0.1456 | 0.171 | 0.1706 | 0.1641 | 0.1617 | 0.1678 | 0.1642 | 0.1697 | 0.1669 | 0.1636 | 0.1551 | 0.1602 | 0.1623 | 0.1651 | 0.1669 | 0.1674 | 0.1653 | 0.1627 | 0.1558 | 0.1576 | 0.175 | 0.174 | 0.174 | 0.172 | 0.1719 | 0.1719 | 0.1723 | 0.1726 | 0.1726 | 0.1765 | 0.1771 | 0.1771 | 0.1678 | 0.1678 | 0.1779 | 0.1779 | 0.1779 | 0.1744 | 0.1744 | 0.1744 | 0.1765 | 0.1765 | 0.1716 | 0.1716 | 0.1716 | 0.1744 | 0.1743 | 0.1721 | 0.1721 | 0.1522 | 0.1522 | 0.1522 | 0.1404 | 0.1404 | 0.1404 | 0.1464 | 0.1464 | 0.1464 | 0.1584 | 0.1573 | 0.1611 | 0.1611 | 0.1611 | 0.1651 | 0.1652 | 0.1652 | 0.1682 | 0.1683 | 0.1683 | 0.1685 | 0.1685 | 0.1685 | 0.1682 | 0.1662 | 0.1662 | 0.1662 | 0.1624 | 0.1627 | 0.1627 | 0.1599 | 0.1599 | 0.1599 | 0.1603 | 0.1603 | 0.1576 | 0.1576 | 0.1576 | 0.1575 | 0.172 | 0.172 | 0.1698 | 0.1699 | 0.1427 | 0.1427 | 0.1614 | 0.1614 | 0.1671 | 0.1671 | 0.1671 | 0.1611 | 0.1663 | 0.1663 | 0.1517 | 0.1517
| P'C'_r |  |  | 0.2279 | 0.2214 | 0.2216 | 0.2228 | 0.2234 | 0.2189 | 0.2176 | 0.2148 | 0.2189 | 0.2203 | 0.222 | 0.2202 | 0.2197 | 0.2234 | 0.2257 | 0.2192 | 0.2186 | 0.2222 | 0.2217 | 0.2146 | 0.2198 | 0.2214 | 0.2183 | 0.2181 | 0.22 | 0.2202 | 0.2155 | 0.2114 | 0.2121 | 0.2087 | 0.2101 | 0.2059 | 0.207 | 0.2002 | 0.2033 | 0.1984 | 0.2022 | 0.2015 | 0.201 | 0.1992 | 0.1989 | 0.2007 | 0.197 | 0.197 | 0.1968 | 0.1975 | 0.1943 | 0.1959 | 0.1917 | 0.1917 | 0.1902 | 0.1863 | 0.1867 | 0.1877 | 0.1886 | 0.1886 | 0.1912 | 0.1955 | 0.1955 | 0.1953 | 0.1952 | 0.2038 | 0.196 | 0.2074 | 0.2063 | 0.211 | 0.2139 | 0.2143 | 0.216 | 0.2067 | 0.2137 | 0.21 | 0.2036 | 0.2036 | 0.1979 | 0.1986 | 0.1977 | 0.1987 | 0.202 | 0.201 | 0.2036 | 0.2105 | 0.2169 | 0.2142 | 0.2148 | 0.2111 | 0.2018 | 0.2095 | 0.2093 | 0.2087 | 0.2105 | 0.2049 | 0.2066 | 0.1969 | 0.1969 | 0.2029 | 0.2027 | 0.2003 | 0.2003 | 0.1985 | 0.2224 | 0.2176 | 0.2184 | 0.2175 | 0.2189 | 0.2211 | 0.2202 | 0.2202 | 0.2178 | 0.2193 | 0.22 | 0.2164 | 0.2183 | 0.2193 | 0.2238 | 0.2128 | 0.2055 | 0.2065 | 0.2077 | 0.1999 | 0.1985 | 0.2038 | 0.1994 | 0.2006 | 0.1863 | 0.1955 | 0.1952 | 0.2184 | 0.2179 | 0.212 | 0.2099 | 0.2146 | 0.2116 | 0.2172 | 0.215 | 0.2121 | 0.2039 | 0.2089 | 0.211 | 0.2134 | 0.2147 | 0.2154 | 0.2135 | 0.2111 | 0.2051 | 0.2068 | 0.2216 | 0.2205 | 0.2205 | 0.2193 | 0.2192 | 0.2192 | 0.2196 | 0.2198 | 0.2198 | 0.2228 | 0.2232 | 0.2232 | 0.2157 | 0.2157 | 0.2235 | 0.2235 | 0.2235 | 0.2211 | 0.2211 | 0.2211 | 0.2226 | 0.2226 | 0.2187 | 0.2187 | 0.2187 | 0.2208 | 0.2208 | 0.2189 | 0.219 | 0.201 | 0.201 | 0.201 | 0.1899 | 0.1899 | 0.1899 | 0.1955 | 0.1955 | 0.1955 | 0.2072 | 0.2062 | 0.2096 | 0.2096 | 0.2096 | 0.2134 | 0.2135 | 0.2135 | 0.216 | 0.2161 | 0.2161 | 0.2162 | 0.2162 | 0.2162 | 0.216 | 0.2143 | 0.2143 | 0.2143 | 0.211 | 0.2111 | 0.2111 | 0.2089 | 0.2089 | 0.2089 | 0.2093 | 0.2093 | 0.2067 | 0.2067 | 0.2067 | 0.2066 | 0.2189 | 0.2188 | 0.2172 | 0.2172 | 0.192 | 0.192 | 0.2098 | 0.2098 | 0.215 | 0.215 | 0.215 | 0.2095 | 0.2145 | 0.2145 | 0.2013 | 0.2013
| P'd_C' |  |  | 0.2578 | 0.2546 | 0.2548 | 0.2556 | 0.2563 | 0.2536 | 0.2526 | 0.2506 | 0.2535 | 0.2542 | 0.2553 | 0.254 | 0.2537 | 0.2556 | 0.2569 | 0.2532 | 0.2527 | 0.255 | 0.2547 | 0.2504 | 0.2536 | 0.2543 | 0.2527 | 0.2525 | 0.2535 | 0.2536 | 0.2505 | 0.2478 | 0.2484 | 0.2462 | 0.247 | 0.2443 | 0.245 | 0.2405 | 0.2427 | 0.2393 | 0.242 | 0.2415 | 0.2409 | 0.2398 | 0.2396 | 0.2408 | 0.2381 | 0.2381 | 0.238 | 0.2386 | 0.236 | 0.2373 | 0.2342 | 0.2342 | 0.2331 | 0.23 | 0.2302 | 0.231 | 0.2317 | 0.2317 | 0.2336 | 0.2372 | 0.2372 | 0.2372 | 0.2372 | 0.2428 | 0.2374 | 0.2457 | 0.2449 | 0.2483 | 0.2503 | 0.2497 | 0.2515 | 0.2452 | 0.2498 | 0.2477 | 0.2431 | 0.2431 | 0.239 | 0.2395 | 0.2389 | 0.2396 | 0.2419 | 0.2413 | 0.2429 | 0.2472 | 0.2518 | 0.2501 | 0.2506 | 0.2482 | 0.2419 | 0.2475 | 0.2473 | 0.2468 | 0.248 | 0.2441 | 0.2454 | 0.2383 | 0.2383 | 0.2428 | 0.2427 | 0.2408 | 0.2408 | 0.2397 | 0.2555 | 0.2526 | 0.253 | 0.2523 | 0.2532 | 0.2544 | 0.2539 | 0.254 | 0.2525 | 0.2536 | 0.2539 | 0.2517 | 0.2529 | 0.2532 | 0.2559 | 0.2488 | 0.244 | 0.2447 | 0.2455 | 0.2404 | 0.2394 | 0.243 | 0.24 | 0.2407 | 0.23 | 0.2372 | 0.2372 | 0.253 | 0.2522 | 0.2485 | 0.2476 | 0.2499 | 0.2477 | 0.2522 | 0.2509 | 0.2489 | 0.2431 | 0.2467 | 0.2482 | 0.2498 | 0.2503 | 0.2509 | 0.2499 | 0.2482 | 0.2443 | 0.2454 | 0.2548 | 0.2544 | 0.2544 | 0.2536 | 0.2536 | 0.2536 | 0.2537 | 0.2537 | 0.2537 | 0.2554 | 0.2555 | 0.2555 | 0.2511 | 0.2511 | 0.2556 | 0.2556 | 0.2556 | 0.2544 | 0.2544 | 0.2544 | 0.2551 | 0.2551 | 0.2529 | 0.2529 | 0.2529 | 0.254 | 0.254 | 0.253 | 0.2531 | 0.2408 | 0.2408 | 0.2408 | 0.233 | 0.233 | 0.233 | 0.2369 | 0.2369 | 0.2369 | 0.2455 | 0.2451 | 0.2472 | 0.2472 | 0.2472 | 0.2497 | 0.2498 | 0.2498 | 0.2514 | 0.2514 | 0.2514 | 0.2515 | 0.2515 | 0.2515 | 0.2513 | 0.2503 | 0.2503 | 0.2503 | 0.2482 | 0.2482 | 0.2482 | 0.2469 | 0.2469 | 0.2469 | 0.2472 | 0.2472 | 0.2454 | 0.2454 | 0.2454 | 0.2454 | 0.253 | 0.253 | 0.252 | 0.2521 | 0.2345 | 0.2345 | 0.2471 | 0.2471 | 0.2508 | 0.2508 | 0.2508 | 0.2472 | 0.2505 | 0.2505 | 0.2416 | 0.2416
| P'e_d |  |  | 0.2374 | 0.2367 | 0.2367 | 0.237 | 0.237 | 0.2369 | 0.2365 | 0.2357 | 0.2366 | 0.2368 | 0.2368 | 0.2366 | 0.2365 | 0.2369 | 0.237 | 0.2364 | 0.2361 | 0.2366 | 0.2367 | 0.2354 | 0.2363 | 0.2365 | 0.2362 | 0.2362 | 0.2363 | 0.2363 | 0.2353 | 0.2347 | 0.2347 | 0.2342 | 0.2343 | 0.2335 | 0.2338 | 0.2324 | 0.2332 | 0.232 | 0.2329 | 0.2327 | 0.2324 | 0.2322 | 0.2321 | 0.2325 | 0.2315 | 0.2315 | 0.2315 | 0.2318 | 0.2307 | 0.2312 | 0.23 | 0.23 | 0.2297 | 0.2284 | 0.2284 | 0.2287 | 0.2291 | 0.2291 | 0.2297 | 0.2313 | 0.2313 | 0.2313 | 0.2314 | 0.2331 | 0.2314 | 0.2342 | 0.2339 | 0.2351 | 0.2357 | 0.235 | 0.2361 | 0.234 | 0.2352 | 0.2349 | 0.2335 | 0.2335 | 0.2319 | 0.2321 | 0.232 | 0.2322 | 0.2329 | 0.2328 | 0.2333 | 0.2344 | 0.236 | 0.2355 | 0.2357 | 0.235 | 0.233 | 0.235 | 0.2348 | 0.2347 | 0.235 | 0.2338 | 0.2342 | 0.2317 | 0.2317 | 0.2333 | 0.2333 | 0.2326 | 0.2326 | 0.2323 | 0.2371 | 0.2365 | 0.2364 | 0.2361 | 0.2364 | 0.2366 | 0.2366 | 0.2365 | 0.2363 | 0.2367 | 0.2366 | 0.236 | 0.2364 | 0.2363 | 0.2369 | 0.2349 | 0.2334 | 0.2336 | 0.234 | 0.2324 | 0.232 | 0.2332 | 0.2323 | 0.2324 | 0.2284 | 0.2313 | 0.2314 | 0.2364 | 0.236 | 0.235 | 0.2351 | 0.2353 | 0.2343 | 0.2362 | 0.2359 | 0.2351 | 0.2333 | 0.2345 | 0.235 | 0.2355 | 0.2354 | 0.2358 | 0.2356 | 0.235 | 0.2339 | 0.2342 | 0.2367 | 0.237 | 0.237 | 0.2368 | 0.2368 | 0.2368 | 0.2366 | 0.2366 | 0.2366 | 0.237 | 0.2369 | 0.2369 | 0.2358 | 0.2358 | 0.2367 | 0.2367 | 0.2367 | 0.2367 | 0.2367 | 0.2367 | 0.2368 | 0.2368 | 0.2362 | 0.2362 | 0.2362 | 0.2365 | 0.2365 | 0.2364 | 0.2363 | 0.2324 | 0.2324 | 0.2324 | 0.2297 | 0.2297 | 0.2297 | 0.231 | 0.231 | 0.231 | 0.2342 | 0.2343 | 0.2347 | 0.2347 | 0.2347 | 0.2355 | 0.2355 | 0.2355 | 0.236 | 0.236 | 0.236 | 0.2358 | 0.2358 | 0.2358 | 0.2359 | 0.2357 | 0.2357 | 0.2357 | 0.2351 | 0.235 | 0.235 | 0.2347 | 0.2347 | 0.2347 | 0.2347 | 0.2347 | 0.2342 | 0.2342 | 0.2342 | 0.2342 | 0.2364 | 0.2364 | 0.2361 | 0.2361 | 0.2302 | 0.2302 | 0.2345 | 0.2345 | 0.2358 | 0.2358 | 0.2358 | 0.2347 | 0.2358 | 0.2358 | 0.2329 | 0.2329
| P'F'_e |  |  | 0.5048 | 0.5086 | 0.5085 | 0.5074 | 0.5067 | 0.5096 | 0.5109 | 0.5137 | 0.5099 | 0.509 | 0.5078 | 0.5093 | 0.5098 | 0.5075 | 0.5061 | 0.5104 | 0.5112 | 0.5084 | 0.5086 | 0.5141 | 0.5101 | 0.5092 | 0.5112 | 0.5113 | 0.5102 | 0.5101 | 0.5142 | 0.5176 | 0.5169 | 0.5197 | 0.5187 | 0.5223 | 0.5212 | 0.5271 | 0.5242 | 0.5287 | 0.5251 | 0.5259 | 0.5267 | 0.528 | 0.5282 | 0.5267 | 0.5304 | 0.5304 | 0.5305 | 0.5296 | 0.5334 | 0.5314 | 0.5358 | 0.5358 | 0.5373 | 0.5416 | 0.5414 | 0.5403 | 0.5393 | 0.5393 | 0.5366 | 0.5316 | 0.5316 | 0.5315 | 0.5314 | 0.5241 | 0.5312 | 0.5201 | 0.5212 | 0.5165 | 0.514 | 0.5153 | 0.5123 | 0.5208 | 0.515 | 0.5175 | 0.5234 | 0.5234 | 0.5291 | 0.5284 | 0.5291 | 0.5282 | 0.5252 | 0.5259 | 0.5238 | 0.5184 | 0.5122 | 0.5143 | 0.5137 | 0.5168 | 0.5252 | 0.5176 | 0.5179 | 0.5185 | 0.517 | 0.5221 | 0.5204 | 0.53 | 0.53 | 0.5239 | 0.524 | 0.5265 | 0.5265 | 0.528 | 0.5074 | 0.5109 | 0.5106 | 0.5116 | 0.5104 | 0.509 | 0.5095 | 0.5096 | 0.5112 | 0.5097 | 0.5095 | 0.5123 | 0.5107 | 0.5104 | 0.5072 | 0.5163 | 0.5225 | 0.5217 | 0.5205 | 0.5272 | 0.5286 | 0.5239 | 0.5277 | 0.5268 | 0.5416 | 0.5316 | 0.5314 | 0.5106 | 0.5119 | 0.5165 | 0.5174 | 0.5148 | 0.518 | 0.5116 | 0.5132 | 0.516 | 0.5236 | 0.5187 | 0.5169 | 0.5146 | 0.5143 | 0.5133 | 0.5145 | 0.5168 | 0.5218 | 0.5204 | 0.5085 | 0.5086 | 0.5086 | 0.5096 | 0.5096 | 0.5096 | 0.5098 | 0.5097 | 0.5097 | 0.5076 | 0.5076 | 0.5076 | 0.513 | 0.513 | 0.5076 | 0.5076 | 0.5076 | 0.5089 | 0.5089 | 0.5089 | 0.5081 | 0.5081 | 0.5109 | 0.5109 | 0.5109 | 0.5094 | 0.5095 | 0.5106 | 0.5105 | 0.5268 | 0.5268 | 0.5268 | 0.5373 | 0.5373 | 0.5373 | 0.5321 | 0.5321 | 0.5321 | 0.5203 | 0.5206 | 0.5181 | 0.5181 | 0.5181 | 0.5148 | 0.5147 | 0.5147 | 0.5127 | 0.5126 | 0.5126 | 0.5127 | 0.5127 | 0.5127 | 0.5128 | 0.5141 | 0.5141 | 0.5141 | 0.5167 | 0.5168 | 0.5168 | 0.5184 | 0.5184 | 0.5184 | 0.5181 | 0.5181 | 0.5204 | 0.5204 | 0.5204 | 0.5204 | 0.5106 | 0.5106 | 0.5119 | 0.5118 | 0.5354 | 0.5354 | 0.5184 | 0.5184 | 0.5134 | 0.5134 | 0.5134 | 0.5181 | 0.5137 | 0.5137 | 0.5255 | 0.5255
| P'g_F' |  |  | 0.4719 | 0.4785 | 0.4781 | 0.4754 | 0.4741 | 0.4785 | 0.4827 | 0.4923 | 0.4809 | 0.4794 | 0.4761 | 0.4794 | 0.4815 | 0.4767 | 0.4749 | 0.4829 | 0.4867 | 0.4799 | 0.4789 | 0.4944 | 0.483 | 0.4818 | 0.4858 | 0.4857 | 0.4841 | 0.4841 | 0.4958 | 0.5053 | 0.5034 | 0.511 | 0.509 | 0.52 | 0.5162 | 0.5343 | 0.5244 | 0.5394 | 0.5277 | 0.53 | 0.5337 | 0.5374 | 0.5375 | 0.5333 | 0.5443 | 0.5443 | 0.5443 | 0.5413 | 0.5555 | 0.551 | 0.5644 | 0.5644 | 0.5697 | 0.5851 | 0.5875 | 0.583 | 0.5779 | 0.5779 | 0.5684 | 0.5482 | 0.5482 | 0.5481 | 0.5473 | 0.5246 | 0.5473 | 0.5111 | 0.5154 | 0.4989 | 0.4927 | 0.4995 | 0.4873 | 0.5127 | 0.4976 | 0.5025 | 0.5208 | 0.5208 | 0.5396 | 0.5373 | 0.5394 | 0.5369 | 0.5265 | 0.5289 | 0.5221 | 0.5079 | 0.4883 | 0.4941 | 0.4916 | 0.5005 | 0.5263 | 0.5009 | 0.5034 | 0.5049 | 0.5002 | 0.5164 | 0.5106 | 0.5424 | 0.5424 | 0.522 | 0.5222 | 0.5302 | 0.5302 | 0.5351 | 0.4748 | 0.4827 | 0.4832 | 0.4864 | 0.4835 | 0.4802 | 0.4802 | 0.4835 | 0.4858 | 0.4789 | 0.481 | 0.4882 | 0.4838 | 0.4844 | 0.4762 | 0.5015 | 0.5205 | 0.5182 | 0.5142 | 0.5338 | 0.5386 | 0.5238 | 0.5359 | 0.5334 | 0.5851 | 0.5482 | 0.5473 | 0.4831 | 0.488 | 0.5 | 0.499 | 0.4972 | 0.5086 | 0.4852 | 0.4896 | 0.4987 | 0.5228 | 0.5062 | 0.5006 | 0.494 | 0.4949 | 0.4912 | 0.4931 | 0.5008 | 0.5154 | 0.511 | 0.4781 | 0.4757 | 0.4757 | 0.4794 | 0.479 | 0.479 | 0.4808 | 0.4809 | 0.4809 | 0.4759 | 0.4767 | 0.4767 | 0.4906 | 0.4906 | 0.4774 | 0.4774 | 0.4774 | 0.48 | 0.48 | 0.48 | 0.4788 | 0.4788 | 0.4851 | 0.4851 | 0.4851 | 0.4818 | 0.4816 | 0.4834 | 0.4831 | 0.5343 | 0.5343 | 0.5343 | 0.5694 | 0.5694 | 0.5694 | 0.5513 | 0.5513 | 0.5513 | 0.5112 | 0.5102 | 0.5044 | 0.5044 | 0.5044 | 0.4948 | 0.4947 | 0.4947 | 0.4892 | 0.4893 | 0.4893 | 0.4896 | 0.4896 | 0.4896 | 0.4897 | 0.4928 | 0.4928 | 0.4928 | 0.5 | 0.5006 | 0.5006 | 0.5045 | 0.5045 | 0.5045 | 0.5039 | 0.5039 | 0.5109 | 0.5109 | 0.5109 | 0.5107 | 0.4834 | 0.4834 | 0.4866 | 0.4864 | 0.5627 | 0.5627 | 0.5063 | 0.5063 | 0.4901 | 0.4901 | 0.4901 | 0.5037 | 0.4912 | 0.4912 | 0.5269 | 0.5269
| P'h_g |  |  | 0.4333 | 0.4402 | 0.4395 | 0.4362 | 0.4347 | 0.4399 | 0.4463 | 0.462 | 0.4437 | 0.442 | 0.4376 | 0.4425 | 0.4452 | 0.4393 | 0.4378 | 0.4479 | 0.4533 | 0.4443 | 0.4426 | 0.4656 | 0.4485 | 0.4469 | 0.4521 | 0.4518 | 0.4495 | 0.4496 | 0.4697 | 0.4846 | 0.4813 | 0.4934 | 0.4912 | 0.5089 | 0.5022 | 0.5327 | 0.5153 | 0.5417 | 0.5211 | 0.5248 | 0.5323 | 0.5384 | 0.5378 | 0.5318 | 0.5466 | 0.5466 | 0.5471 | 0.5427 | 0.5684 | 0.566 | 0.5854 | 0.5854 | 0.5941 | 0 | 0.6306 | 0.6215 | 0.6107 | 0.6107 | 0.593 | 0.5543 | 0.5543 | 0.5557 | 0.5548 | 0.5158 | 0.5558 | 0.4919 | 0.5005 | 0.4708 | 0.4626 | 0.4751 | 0.4546 | 0.4937 | 0.4704 | 0.4784 | 0.5077 | 0.5077 | 0.54 | 0.5361 | 0.5403 | 0.5359 | 0.5171 | 0.5216 | 0.5094 | 0.4881 | 0.4557 | 0.4645 | 0.4602 | 0.474 | 0.517 | 0.4733 | 0.4782 | 0.4808 | 0.473 | 0.5001 | 0.4898 | 0.5443 | 0.5443 | 0.5092 | 0.5094 | 0.5224 | 0.5224 | 0.5319 | 0.4349 | 0.4463 | 0.447 | 0.4522 | 0.4484 | 0.4447 | 0.4434 | 0.4501 | 0.4522 | 0.4411 | 0.4462 | 0.4558 | 0.4493 | 0.4503 | 0.4392 | 0.4778 | 0.5091 | 0.506 | 0.4986 | 0.5311 | 0.5399 | 0.5144 | 0.535 | 0.531 | 0 | 0.5543 | 0.5548 | 0.4484 | 0.4546 | 0.4738 | 0.4706 | 0.4721 | 0.4904 | 0.4504 | 0.4563 | 0.4714 | 0.5126 | 0.4828 | 0.4742 | 0.4645 | 0.4657 | 0.4601 | 0.4619 | 0.4745 | 0.4984 | 0.491 | 0.4395 | 0.4355 | 0.4355 | 0.4412 | 0.4407 | 0.4407 | 0.4441 | 0.4442 | 0.4442 | 0.4378 | 0.4392 | 0.4392 | 0.4594 | 0.4594 | 0.4404 | 0.4404 | 0.4404 | 0.444 | 0.444 | 0.444 | 0.443 | 0.443 | 0.4512 | 0.4512 | 0.4512 | 0.4468 | 0.4467 | 0.4482 | 0.4481 | 0.5327 | 0.5327 | 0.5327 | 0.5944 | 0.5944 | 0.5944 | 0.5605 | 0.5603 | 0.5603 | 0.4922 | 0.4902 | 0.4802 | 0.4802 | 0.4802 | 0.4652 | 0.4652 | 0.4652 | 0.4572 | 0.4572 | 0.4572 | 0.4576 | 0.4576 | 0.4576 | 0.4574 | 0.462 | 0.462 | 0.462 | 0.4733 | 0.4742 | 0.4742 | 0.48 | 0.48 | 0.48 | 0.4788 | 0.4788 | 0.4903 | 0.4903 | 0.4903 | 0.4899 | 0.4487 | 0.4487 | 0.4531 | 0.4527 | 0.5815 | 0.5815 | 0.4844 | 0.4844 | 0.4577 | 0.4577 | 0.4577 | 0.4785 | 0.4592 | 0.4592 | 0.5174 | 0.5174
| P'i_h |  |  | 0.7309 | 0.7393 | 0.7374 | 0.7325 | 0.7297 | 0.7478 | 0.7587 | 0.8017 | 0.7514 | 0.7465 | 0.7376 | 0.7537 | 0.7557 | 0.7428 | 0.7403 | 0.7657 | 0.7721 | 0.754 | 0.7542 | 0.8085 | 0.7664 | 0.7609 | 0.7743 | 0.7744 | 0.7634 | 0.7649 | 0.8301 | 0.8735 | 0.8615 | 0.896 | 0.8934 | 0.9405 | 0.9214 | 1.0145 | 0.9611 | 0 | 0.9783 | 0.9879 | 0 | 0 | 0 | 1.0147 | 0 | 0 | 0 | 0 | 0 | 1.1359 | 0 | 0 | 0 | 0 | 0 | 0 | 0 | 0 | 1.2002 | 0 | 0 | 0 | 0 | 0.9616 | 0 | 0.8858 | 0.9155 | 0.8202 | 0.8018 | 0.8413 | 0.7882 | 0.887 | 0.8178 | 0.8508 | 0.9324 | 0.9324 | 1.0295 | 1.018 | 1.034 | 1.0198 | 0.9586 | 0.974 | 0.9349 | 0.8773 | 0.7851 | 0.8058 | 0.7944 | 0.8313 | 0.9609 | 0.8271 | 0.8424 | 0.8501 | 0.828 | 0.9084 | 0.8762 | 0 | 0 | 0.9339 | 0.9351 | 0 | 0 | 1.0057 | 0.728 | 0.7587 | 0.7552 | 0.7706 | 0.7645 | 0.7598 | 0.7562 | 0.7688 | 0.7762 | 0.7545 | 0.7674 | 0.7866 | 0.7695 | 0.7697 | 0.747 | 0.8505 | 0.9395 | 0.9343 | 0.9107 | 1.0083 | 0 | 0.9582 | 0 | 1.0088 | 0 | 0 | 0 | 0.7703 | 0.7731 | 0.8358 | 0.8274 | 0.8426 | 0.8839 | 0.7708 | 0.7824 | 0.8236 | 0.9514 | 0.8552 | 0.8321 | 0.8096 | 0.8075 | 0.7947 | 0.7991 | 0.8328 | 0.9039 | 0.8797 | 0.7374 | 0.737 | 0.737 | 0.7468 | 0.7473 | 0.7473 | 0.7539 | 0.7543 | 0.7543 | 0.7422 | 0.742 | 0.742 | 0.7933 | 0.7933 | 0.7465 | 0.7465 | 0.7465 | 0.7576 | 0.7576 | 0.7576 | 0.7547 | 0.7547 | 0.7732 | 0.7732 | 0.7732 | 0.7636 | 0.7637 | 0.7674 | 0.7679 | 1.0119 | 1.0119 | 1.0119 | 0 | 0 | 0 | 0 | 0 | 0 | 0.8883 | 0.8874 | 0.8502 | 0.8502 | 0.8502 | 0.8079 | 0.8081 | 0.8081 | 0.7877 | 0.788 | 0.788 | 0.7877 | 0.7877 | 0.7877 | 0.7866 | 0.7994 | 0.7994 | 0.7994 | 0.8314 | 0.8323 | 0.8323 | 0.8482 | 0.8482 | 0.8482 | 0.8434 | 0.8434 | 0.8767 | 0.8767 | 0.8767 | 0.8753 | 0.7708 | 0.7708 | 0.7786 | 0.7786 | 0 | 0 | 0.8629 | 0.8629 | 0.7894 | 0.7894 | 0.7894 | 0.8438 | 0.7906 | 0.7906 | 0.9591 | 0.9591
Deviation of Relative Partial Dispersions | ⊿PC_t |  |  | 0.0237 | -0.0968 | -0.0921 | -0.1318 | -0.1478 | -0.065 | -0.0707 | -0.0495 | -0.0725 | -0.0839 | -0.1113 | -0.0155 | -0.0294 | -0.0095 | 0.0224 | -0.0052 | 0.0003 | 0.0047 | 0.0105 | -0.0093 | 0.0227 | 0.0283 | 0.0181 | 0.0195 | 0.0223 | 0.0259 | 0.0107 | 0.0113 | 0.0094 | 0.0106 | 0.0177 | 0.0124 | 0.0145 | 0.0067 | 0.0077 | 0.0049 | 0.0068 | 0.0056 | 0.0076 | 0.0065 | 0.0072 | 0.0077 | 0.0041 | 0.0041 | 0.0036 | 0.006 | 0.0073 | 0.0011 | 0.0018 | 0.0018 | -0.0047 | -0.0124 | -0.002 | -0.0013 | 0.002 | 0.002 | 0.0045 | 0.0023 | 0.0023 | 0.0032 | 0.0029 | 0.0079 | 0.0119 | -0.0092 | -0.0033 | -0.0098 | -0.0085 | 0.0381 | 0.0142 | 0.0077 | 0.0121 | 0.0101 | 0.0047 | 0.0047 | 0.0114 | 0.012 | 0.0037 | 0.0053 | 0.016 | 0.0045 | 0.0147 | 0.0325 | 0.0212 | 0.0126 | 0.0098 | 0.0089 | 0.0046 | 0.0016 | 0.001 | -0.0005 | 0.0006 | 0.0008 | 0.0012 | 0.0018 | 0.0018 | 0.001 | 0.0013 | 0.0015 | 0.0015 | 0.0005 | -0.1286 | -0.0707 | -0.0486 | -0.0132 | -0.0078 | -0.0024 | 0.0024 | -0.0068 | -0.0057 | 0.0075 | 0.0225 | 0.0062 | -0.0022 | 0.0206 | 0.0335 | 0.0082 | 0.0117 | 0.014 | 0.0111 | 0.0063 | 0.0058 | 0.0082 | 0.0073 | 0.0072 | -0.0124 | 0.0023 | 0.0029 | 0.0171 | 0.0209 | 0.0036 | -0.012 | 0.0481 | 0.0403 | -0.0103 | -0.0138 | -0.0087 | 0.0043 | 0.0083 | 0.0077 | 0.0113 | 0.0173 | 0.0157 | 0.0083 | 0.0092 | 0.0024 | 0.0014 | -0.0921 | -0.0902 | -0.0902 | -0.0643 | -0.065 | -0.065 | -0.0259 | -0.0257 | -0.0257 | -0.0089 | -0.0091 | -0.0091 | -0.0175 | -0.0175 | 0.0272 | 0.0272 | 0.0272 | 0.0088 | 0.0088 | 0.0088 | 0.0288 | 0.0288 | 0.019 | 0.019 | 0.019 | 0.0283 | 0.0281 | 0.0226 | 0.0228 | 0.0056 | 0.0056 | 0.0056 | -0.0049 | -0.0049 | -0.0049 | 0.0053 | 0.0054 | 0.0054 | 0.0119 | 0.0091 | 0.0114 | 0.0114 | 0.0114 | 0.011 | 0.0108 | 0.0108 | 0.0129 | 0.0124 | 0.0124 | 0.0119 | 0.0119 | 0.0119 | 0.0115 | 0.01 | 0.01 | 0.01 | 0.0083 | 0.0098 | 0.0098 | 0.0028 | 0.0028 | 0.0028 | 0.0046 | 0.0046 | 0.0029 | 0.0029 | 0.0029 | 0.001 | 0.0226 | 0.0227 | 0.0192 | 0.019 | 0.0001 | 0.0001 | 0.0135 | 0.0135 | 0.0093 | 0.0093 | 0.0093 | 0.01 | -0.0026 | -0.0026 | 0.0044 | 0.0044
| ⊿PC_A' |  |  | 0.0016 | -0.0255 | -0.025 | -0.034 | -0.0383 | -0.0184 | -0.0177 | -0.0123 | -0.0186 | -0.0208 | -0.0289 | -0.0056 | -0.0075 | -0.0037 | 0.0045 | -0.0023 | 0.0003 | 0.001 | 0.001 | -0.0012 | 0.0053 | 0.0066 | 0.0043 | 0.0041 | 0.0052 | 0.0055 | 0.0002 | 0 | -0.0001 | 0.0007 | 0.0015 | 0.0014 | 0.0014 | -0.001 | -0.0006 | -0.0018 | -0.0005 | -0.0007 | -0.0011 | -0.0013 | -0.0012 | -0.0007 | -0.0017 | -0.0017 | -0.0023 | -0.0021 | -0.0028 | -0.0049 | -0.005 | -0.005 | -0.0061 | -0.0097 | -0.0081 | -0.0074 | -0.0066 | -0.0066 | -0.0047 | -0.0026 | -0.0026 | -0.0028 | -0.0031 | -0.0013 | -0.0026 | -0.0026 | -0.0008 | -0.0011 | 0.0003 | 0.0075 | 0.0033 | 0.001 | 0.0054 | 0.0026 | 0.0001 | 0.0001 | 0.0002 | 0.0005 | -0.0017 | -0.001 | 0.002 | -0.0004 | 0.0018 | 0.0061 | 0.0049 | 0.0035 | 0.0026 | 0.0023 | -0.0006 | 0.0011 | 0.0011 | 0.0006 | 0.0009 | -0.0001 | 0.0003 | -0.002 | -0.002 | -0.0002 | -0.0004 | -0.0008 | -0.0008 | -0.0016 | -0.0341 | -0.0177 | -0.0103 | -0.0028 | -0.0022 | -0.0009 | -0.0019 | 0.0004 | -0.0009 | -0.0012 | 0.0048 | 0.0026 | -0.0001 | 0.005 | 0.0059 | -0.0007 | 0.0013 | 0.0017 | 0.001 | -0.0013 | -0.0016 | -0.0004 | -0.001 | -0.0008 | -0.0097 | -0.0026 | -0.0031 | 0.0039 | 0.0052 | -0.001 | -0.0062 | 0.0083 | 0.0084 | -0.0036 | -0.0033 | -0.0013 | -0.001 | 0.002 | 0.0023 | 0.0032 | 0.0047 | 0.0044 | 0.0019 | 0.0023 | 0.0002 | 0.0007 | -0.025 | -0.0268 | -0.0268 | -0.0176 | -0.0179 | -0.0179 | -0.0076 | -0.0072 | -0.0072 | -0.0048 | -0.0039 | -0.0039 | -0.0043 | -0.0043 | 0.0043 | 0.0043 | 0.0043 | 0.001 | 0.001 | 0.001 | 0.0058 | 0.0058 | 0.0041 | 0.0041 | 0.0041 | 0.0056 | 0.0055 | 0.0036 | 0.0038 | -0.0012 | -0.0012 | -0.0012 | -0.0066 | -0.0066 | -0.0066 | -0.0023 | -0.0022 | -0.0022 | 0.0019 | 0 | 0.0021 | 0.0021 | 0.0021 | 0.0031 | 0.0033 | 0.0033 | 0.0035 | 0.0036 | 0.0036 | 0.0037 | 0.0037 | 0.0037 | 0.0032 | 0.0027 | 0.0027 | 0.0027 | 0.0021 | 0.0024 | 0.0024 | 0.0012 | 0.0012 | 0.0012 | 0.0019 | 0.0019 | 0.0008 | 0.0008 | 0.0008 | 0.0006 | 0.0038 | 0.0037 | 0.0037 | 0.0037 | -0.0046 | -0.0046 | 0.0029 | 0.0029 | 0.0016 | 0.0016 | 0.0016 | 0.0018 | 0.0001 | 0.0001 | 0 | 0
| ⊿Pg_d |  |  | 0.0101 | 0.0475 | 0.0468 | 0.0622 | 0.0712 | 0.0268 | 0.0254 | 0.0202 | 0.0291 | 0.0353 | 0.0525 | 0.0081 | 0.012 | 0.0108 | 0.0007 | 0.0029 | 0.001 | 0.0022 | -0.0004 | 0.001 | -0.009 | -0.008 | -0.0084 | -0.0083 | -0.0065 | -0.0063 | 0.0052 | 0.0048 | 0.0052 | 0.0021 | 0.0033 | 0.0044 | 0.003 | 0.01 | 0.0057 | 0.0126 | 0.0067 | 0.0076 | 0.0122 | 0.0115 | 0.0107 | 0.0096 | 0.0151 | 0.0151 | 0.016 | 0.0138 | 0.0242 | 0.0265 | 0.0323 | 0.0323 | 0.0362 | 0.0523 | 0.0533 | 0.049 | 0.0441 | 0.0441 | 0.0354 | 0.0173 | 0.0173 | 0.0169 | 0.0159 | 0.0096 | 0.0185 | 0.0037 | 0.0023 | -0.0046 | -0.0072 | -0.0075 | -0.0121 | -0.0024 | -0.0104 | -0.0093 | 0 | 0 | 0.008 | 0.0067 | 0.0103 | 0.0086 | 0.0001 | 0.0041 | -0.0006 | -0.0058 | -0.0105 | -0.0089 | -0.0087 | -0.0079 | 0.0034 | -0.0104 | -0.0078 | -0.0068 | -0.0078 | -0.0016 | -0.0049 | 0.0128 | 0.0128 | -0.0001 | 0.0001 | 0.0043 | 0.0043 | 0.0063 | 0.0621 | 0.0254 | 0.0143 | 0.0028 | 0.0027 | 0.0024 | 0.0031 | 0.0004 | -0.0009 | -0.0032 | -0.0099 | -0.0088 | -0.0036 | -0.0085 | -0.0054 | 0.0063 | 0.0039 | 0.0032 | 0.0028 | 0.0096 | 0.0118 | 0.0065 | 0.0097 | 0.0098 | 0.0523 | 0.0173 | 0.0159 | -0.0109 | -0.0081 | 0.0014 | 0.0044 | -0.0104 | -0.0055 | 0.0021 | 0 | -0.0009 | 0.0063 | -0.0064 | -0.0085 | -0.0111 | -0.0084 | -0.011 | -0.0094 | -0.0075 | -0.0029 | -0.0044 | 0.0468 | 0.0447 | 0.0447 | 0.0277 | 0.0271 | 0.0271 | 0.0111 | 0.011 | 0.011 | 0.0104 | 0.0109 | 0.0109 | 0.0057 | 0.0057 | -0.0014 | -0.0014 | -0.0014 | -0.001 | -0.001 | -0.001 | -0.0062 | -0.0062 | -0.0074 | -0.0074 | -0.0074 | -0.0077 | -0.0077 | -0.0076 | -0.0079 | 0.0131 | 0.0131 | 0.0131 | 0.0359 | 0.0359 | 0.0359 | 0.0212 | 0.0212 | 0.0212 | -0.0046 | -0.005 | -0.0065 | -0.0065 | -0.0065 | -0.01 | -0.0101 | -0.0101 | -0.0098 | -0.0097 | -0.0097 | -0.009 | -0.009 | -0.009 | -0.0087 | -0.0091 | -0.0091 | -0.0091 | -0.0083 | -0.0077 | -0.0077 | -0.0076 | -0.0076 | -0.0076 | -0.0086 | -0.0086 | -0.005 | -0.005 | -0.005 | -0.0052 | -0.0078 | -0.0077 | -0.0092 | -0.0094 | 0.03 | 0.03 | -0.005 | -0.005 | -0.0077 | -0.0077 | -0.0077 | -0.0069 | -0.0059 | -0.0059 | 0.0011 | 0.0011
| ⊿Pg_F |  |  | 0.009 | 0.0374 | 0.0369 | 0.049 | 0.0564 | 0.02 | 0.0192 | 0.0156 | 0.0224 | 0.0276 | 0.0413 | 0.0059 | 0.0092 | 0.0088 | 0.0015 | 0.002 | 0.001 | 0.0022 | -0.0003 | 0.0008 | -0.0071 | -0.006 | -0.0068 | -0.0069 | -0.0049 | -0.0046 | 0.0045 | 0.0041 | 0.0044 | 0.002 | 0.0031 | 0.0043 | 0.0029 | 0.0088 | 0.0049 | 0.0111 | 0.0059 | 0.0067 | 0.0108 | 0.0102 | 0.0094 | 0.0085 | 0.0132 | 0.0132 | 0.0138 | 0.0119 | 0.0213 | 0.0231 | 0.0283 | 0.0283 | 0.0316 | 0.0454 | 0.0469 | 0.0431 | 0.0386 | 0.0386 | 0.0312 | 0.015 | 0.015 | 0.0147 | 0.0137 | 0.0082 | 0.016 | 0.0028 | 0.0021 | -0.0044 | -0.0063 | -0.0054 | -0.0103 | -0.0021 | -0.0081 | -0.0078 | 0 | 0 | 0.0073 | 0.0061 | 0.0089 | 0.0076 | 0.0003 | 0.0036 | -0.0004 | -0.0041 | -0.0086 | -0.0074 | -0.0074 | -0.0067 | 0.0028 | -0.0093 | -0.0068 | -0.006 | -0.0069 | -0.0016 | -0.0044 | 0.0111 | 0.0111 | -0.0002 | 0 | 0.0036 | 0.0036 | 0.0053 | 0.0488 | 0.0192 | 0.0108 | 0.002 | 0.0019 | 0.0019 | 0.002 | 0.0007 | -0.001 | -0.0035 | -0.008 | -0.0074 | -0.0033 | -0.0067 | -0.0039 | 0.0052 | 0.0038 | 0.0032 | 0.0026 | 0.0083 | 0.0103 | 0.0056 | 0.0085 | 0.0086 | 0.0454 | 0.015 | 0.0137 | -0.0092 | -0.0064 | 0.0008 | 0.0021 | -0.008 | -0.0033 | 0.0009 | -0.0008 | -0.001 | 0.0054 | -0.0055 | -0.0072 | -0.0094 | -0.0066 | -0.0091 | -0.0083 | -0.0064 | -0.0027 | -0.0039 | 0.0369 | 0.0342 | 0.0342 | 0.0211 | 0.0205 | 0.0205 | 0.0083 | 0.0083 | 0.0083 | 0.0081 | 0.0089 | 0.0089 | 0.0042 | 0.0042 | -0.0007 | -0.0007 | -0.0007 | -0.0008 | -0.0008 | -0.0008 | -0.0045 | -0.0045 | -0.0059 | -0.0059 | -0.0059 | -0.006 | -0.006 | -0.0064 | -0.0067 | 0.0116 | 0.0116 | 0.0116 | 0.0313 | 0.0313 | 0.0313 | 0.0187 | 0.0187 | 0.0187 | -0.0039 | -0.0048 | -0.0056 | -0.0056 | -0.0056 | -0.0084 | -0.0085 | -0.0085 | -0.0082 | -0.008 | -0.008 | -0.0073 | -0.0073 | -0.0073 | -0.0073 | -0.0078 | -0.0078 | -0.0078 | -0.0072 | -0.0066 | -0.0066 | -0.0067 | -0.0067 | -0.0067 | -0.0074 | -0.0074 | -0.0044 | -0.0044 | -0.0044 | -0.0047 | -0.0066 | -0.0064 | -0.0078 | -0.0079 | 0.0263 | 0.0263 | -0.004 | -0.004 | -0.0068 | -0.0068 | -0.0068 | -0.0061 | -0.0054 | -0.0054 | 0.001 | 0.001
| ⊿Pi_g |  |  | 0.0534 | 0.1698 | 0.1668 | 0.2341 | 0.2731 | 0.0917 | 0.0819 | 0.0706 | 0.0978 | 0.1252 | 0.1977 | 0.026 | 0.0354 | 0.0426 | 0.0131 | 0.0049 | -0.0086 | 0.0087 | -0.0006 | -0.0036 | -0.0384 | -0.0327 | -0.0406 | -0.0408 | -0.035 | -0.0323 | 0.0337 | 0.0384 | 0.0349 | 0.0279 | 0.0397 | 0.0498 | 0.0381 | 0.0921 | 0.0565 | 0 | 0.0659 | 0.0709 | 0 | 0 | 0 | 0.0959 | 0 | 0 | 0 | 0 | 0 | 0.2286 | 0 | 0 | 0 | 0 | 0 | 0 | 0 | 0 | 0.2655 | 0 | 0 | 0 | 0 | 0.0718 | 0 | 0.0187 | 0.0303 | -0.0379 | -0.0389 | -0.0184 | -0.0507 | -0.0116 | -0.0501 | -0.0356 | 0.0142 | 0.0142 | 0.0776 | 0.0688 | 0.0917 | 0.0799 | 0.0204 | 0.0434 | 0.0096 | -0.0096 | -0.0491 | -0.0459 | -0.0482 | -0.0428 | 0.0366 | -0.0639 | -0.044 | -0.0385 | -0.047 | -0.001 | -0.0263 | 0 | 0 | 0.0094 | 0.0108 | 0 | 0 | 0.0603 | 0.2292 | 0.0819 | 0.0356 | -0.005 | 0.0009 | 0.0115 | 0.0058 | 0.0024 | -0.0107 | -0.0186 | -0.0332 | -0.0412 | -0.0202 | -0.0384 | -0.0135 | 0.0345 | 0.0441 | 0.046 | 0.0338 | 0.0843 | 0 | 0.0591 | 0 | 0.0893 | 0 | 0 | 0 | -0.046 | -0.0502 | 0.0011 | -0.0003 | -0.0198 | 0.0004 | -0.0051 | -0.0206 | -0.0152 | 0.0543 | -0.0357 | -0.045 | -0.0517 | -0.043 | -0.0535 | -0.0547 | -0.0406 | -0.0075 | -0.0215 | 0.1668 | 0.1619 | 0.1619 | 0.0914 | 0.0915 | 0.0915 | 0.032 | 0.0324 | 0.0324 | 0.0408 | 0.0416 | 0.0416 | 0.0124 | 0.0124 | -0.0033 | -0.0033 | -0.0033 | -0.0036 | -0.0036 | -0.0036 | -0.0193 | -0.0193 | -0.0349 | -0.0349 | -0.0349 | -0.0299 | -0.0295 | -0.0365 | -0.0359 | 0.1039 | 0.1039 | 0.1039 | 0 | 0 | 0 | 0 | 0 | 0 | -0.0124 | -0.0152 | -0.034 | -0.034 | -0.034 | -0.0521 | -0.0518 | -0.0518 | -0.0483 | -0.0476 | -0.0476 | -0.0455 | -0.0455 | -0.0455 | -0.0472 | -0.0492 | -0.0492 | -0.0492 | -0.0433 | -0.0414 | -0.0414 | -0.0417 | -0.0417 | -0.0417 | -0.0481 | -0.0481 | -0.0267 | -0.0267 | -0.0267 | -0.0289 | -0.0335 | -0.0333 | -0.0452 | -0.0453 | 0 | 0 | -0.0188 | -0.0188 | -0.045 | -0.045 | -0.045 | -0.0406 | -0.0408 | -0.0408 | 0.0222 | 0.0222
Chemical Properties | Water Durability （powder method) |  | DW | 5 | 2 | 1 | 1 | 1 | 1 | 1 | 1 | 1 | 1 | 1 | 1 | 1 | 1 | 3 | 2 | 1 | 2 | 3 | 1 | 1 | 1 | 1 | 1 | 1 | 1 | 2 | 1 | 1 | 1 | 1 | 1 | 1 | 1 | 1 | 1 | 1 | 1 | 3 | 1 | 1 | 1 | 1 | 1 | 1 | 1 | 1 | 2 | 1 | 1 | 1 | 1 | 1 | 1 | 1 | 1 | 1 | 1 | 1 | 2 | 2 | 1 | 1 | 1 | 1 | 1 | 1 | 3 | 1 | 1 | 1 | 1 | 1 | 1 | 1 | 1 | 1 | 1 | 1 | 1 | 1 | 1 | 1 | 1 | 1 | 1 | 1 | 1 | 1 | 1 | 1 | 1 | 1 | 1 | 1 | 1 | 1 | 1 | 1 | 1 | 1 | 1 | 1 | 2 | 2 | 1 | 3 | 2 | 1 | 4 | 1 | 1 | 3 | 1 | 3 | 1 | 1 | 1 | 1 | 1 | 1 | 1 | 1 | 1 | 1 | 1 | 2 | 1 | 1 | 1 | 1 | 3 | 2 | 1 | 1 | 1 | 1 | 2 | 1 | 1 | 1 | 1 | 1 | 2 | 1 | 1 | 1 | 1 | 1 | 1 | 1 | 1 | 1 | 1 | 1 | 1 | 1 | 1 | 1 | 1 | 2 | 2 | 2 | 1 | 1 | 1 | 2 | 2 | 1 | 1 | 1 | 1 | 1 | 1 | 1 | 3 | 3 | 3 | 1 | 1 | 1 | 1 | 1 | 1 | 1 | 1 | 1 | 1 | 1 | 1 | 1 | 1 | 1 | 1 | 1 | 1 | 1 | 1 | 1 | 1 | 1 | 1 | 1 | 1 | 1 | 1 | 1 | 1 | 1 | 1 | 1 | 1 | 1 | 1 | 1 | 1 | 1 | 1 | 1 | 1 | 1 | 1 | 1 | 1 | 1 | 1 | 1 | 1 | 1 | 1
| Staining Resistance（powder method) |  | DA | 5 | 3 | 3 | 2 | 3 | 3 | 2 | 2 | 2 | 3 | 2 | 5 | 4 | 4 | 1 | 1 | 1 | 3 | 5 | 3 | 4 | 4 | 4 | 4 | 4 | 4 | 1 | 1 | 1 | 1 | 1 | 1 | 1 | 1 | 1 | 1 | 1 | 1 | 3 | 1 | 1 | 1 | 1 | 1 | 1 | 1 | 1 | 3 | 1 | 1 | 1 | 1 | 1 | 1 | 1 | 1 | 1 | 1 | 1 | 1 | 1 | 1 | 1 | 1 | 1 | 3 | 4 | 4 | 4 | 3 | 3 | 3 | 1 | 1 | 1 | 1 | 1 | 1 | 1 | 1 | 1 | 3 | 3 | 3 | 3 | 3 | 1 | 1 | 2 | 1 | 3 | 1 | 1 | 1 | 1 | 1 | 1 | 1 | 1 | 1 | 2 | 3 | 3 | 3 | 4 | 2 | 4 | 4 | 4 | 5 | 5 | 4 | 4 | 4 | 4 | 1 | 1 | 1 | 1 | 1 | 1 | 1 | 1 | 1 | 1 | 1 | 1 | 4 | 4 | 2 | 2 | 6 | 6 | 4 | 3 | 3 | 2 | 5 | 4 | 3 | 3 | 3 | 3 | 3 | 1 | 1 | 3 | 3 | 3 | 3 | 3 | 3 | 4 | 4 | 4 | 4 | 4 | 4 | 1 | 1 | 4 | 4 | 4 | 3 | 3 | 3 | 4 | 4 | 4 | 4 | 4 | 4 | 4 | 4 | 4 | 3 | 3 | 3 | 1 | 1 | 1 | 1 | 1 | 1 | 3 | 3 | 3 | 3 | 3 | 3 | 3 | 3 | 4 | 4 | 4 | 4 | 4 | 4 | 4 | 3 | 3 | 3 | 3 | 3 | 3 | 3 | 3 | 3 | 2 | 2 | 3 | 3 | 3 | 2 | 4 | 4 | 4 | 4 | 1 | 1 | 3 | 3 | 4 | 4 | 4 | 3 | 3 | 3 | 2 | 2
| Staining Resistance (Surface Method) |  | Tblue | 5 | 4 | 4 | 5 | 5* | 1 | 1 | 1 | 1 | 1 | 3* | 3 | 4* | 2* | 1 | 1 | 1 | 3 | 3* | 3 | 3 | 4* | 3 | 3 | 3 | 3 | 1 | 1 | 1 | 1 | 1 | 1 | 1 | 1 | 1 | 1 | 1 | 1 | 3 | 1 | 1 | 1 | 1 | 1 | 1 | 1 | 1 | 2 | 2 | 2 | 1 | 1 | 1 | 1 | 1 | 1 | 1 | 1 | 1 | 1 | 1 | 1 | 1 | 1 | 1 | 2 | 2 | 5 | 4 | 3 | 3 | 2 | 1 | 1 | 1 | 1 | 1 | 1 | 1 | 1 | 1 | 3 | 2 | 1 | 2 | 1 | 1 | 1 | 1 | 1 | 1 | 1 | 1 | 1 | 1 | 1 | 1 | 1 | 1 | 1 | 2 | 1 | 1 | 3 | 4 | 2 | 5 | 4 | 4 | † | † | 4 | 5 | 4 | 5 | 1 | 1 | 1 | 1 | 1 | 1 | 1 | 1 | 1 | 1 | 1 | 1 | 2 | 3 | 1 | 1 | † | † | 4 | 2 | 2 | 1 | 3 | 3 | 1 | 2 | 2 | 2 | 1 | 1 | 1 | 4 | 4 | 4 | 1 | 1 | 1 | 4* | 4* | 4* | 2* | 2* | 2* | 1 | 1 | 2 | 2 | 2 | 3 | 3 | 3 | 3 | 3 | 4 | 4 | 4 | 5 | 5 | 2 | 2 | 3 | 3 | 3 | 1 | 1 | 1 | 1 | 1 | 1 | 3 | 3 | 3 | 3 | 3 | 3 | 3 | 3 | 2 | 2 | 2 | 2 | 2 | 2 | 3 | 2 | 2 | 2 | 2 | 2 | 2 | 2 | 2 | 2 | 4 | 4 | 2 | 2 | 2 | 3 | 2 | 2 | 1 | 1 | 1 | 1 | 5 | 5 | 4 | 4 | 4 | 3 | 1 | 1 | 1 | 1
|  |  | DNaOH | 3 | 5 | 4 | 5 | 5 | 2 | 5 | 3 | 3 | 3 | 5 | 4 | 2 | 3 | 2 | 2 | 2 | 3 | 3 | 2 | 1 | 1 | 1 | 1 | 1 | 1 | 1 | 2 | 1 | 1 | 2 | 1 | 1 | 1 | 1 | 1 | 1 | 1 | 2 | 1 | 1 | 1 | 1 | 1 | 1 | 1 | 1 | 2 | 1 | 1 | 1 | 2 | 1 | 1 | 1 | 1 | 1 | 1 | 1 | 1 | 1 | 1 | 1 | 1 | 1 | 1 | 1 | 1 | 1 | 1 | 1 | 1 | 1 | 1 | 1 | 1 | 1 | 1 | 1 | 1 | 1 | 1 | 1 | 1 | 1 | 1 | 1 | 1 | 1 | 1 | 1 | 1 | 1 | 1 | 1 | 1 | 1 | 1 | 1 | 1 | 5 | 4 | 3 | 2 | 4 | 2 | 5 | 2 | 2 | 3 | 2 | 1 | 3 | 1 | 5 | 2 | 1 | 1 | 1 | 1 | 1 | 1 | 1 | 1 | 2 | 1 | 1 | 1 | 1 | 2 | 2 | 5 | 5 | 1 | 2 | 2 | 1 | 1 | 1 | 1 | 1 | 1 | 1 | 1 | 1 | 1 | 4 | 4 | 4 | 2 | 2 | 2 | 2 | 2 | 2 | 3 | 3 | 3 | 3 | 3 | 2 | 2 | 2 | 2 | 2 | 2 | 1 | 1 | 2 | 2 | 2 | 2 | 2 | 1 | 1 | 2 | 2 | 2 | 2 | 2 | 2 | 2 | 2 | 2 | 1 | 1 | 2 | 2 | 2 | 1 | 1 | 1 | 1 | 1 | 1 | 1 | 1 | 1 | 1 | 1 | 1 | 1 | 1 | 1 | 1 | 1 | 1 | 1 | 1 | 1 | 1 | 1 | 1 | 1 | 1 | 1 | 1 | 1 | 2 | 2 | 1 | 1 | 1 | 1 | 1 | 1 | 1 | 1 | 1 | 1
|  |  | DSTPP | 2 | 5 | 3 | 5 | 5 | 3 | 2 | 2 | 2 | 2 | 4 | 4 | 2 | 3 | 2 | 1 | 1 | 2 | 2 | 1 | 2 | 2 | 2 | 2 | 2 | 2 | 1 | 1 | 1 | 1 | 1 | 1 | 1 | 1 | 1 | 1 | 1 | 1 | 2 | 1 | 1 | 1 | 1 | 1 | 1 | 1 | 1 | 1 | 1 | 1 | 2 | 2 | 1 | 1 | 1 | 1 | 1 | 1 | 1 | 1 | 1 | 1 | 1 | 1 | 1 | 2 | 2 | 1 | 3 | 2 | 2 | 2 | 1 | 1 | 1 | 1 | 1 | 1 | 1 | 1 | 1 | 1 | 1 | 1 | 1 | 1 | 1 | 1 | 1 | 1 | 1 | 1 | 1 | 1 | 1 | 1 | 1 | 1 | 1 | 1 | 5 | 2 | 3 | 2 | 1 | 1 | 2 | 2 | 2 | 5 | 5 | 4 | 5 | 2 | 5 | 1 | 1 | 1 | 1 | 1 | 1 | 1 | 1 | 1 | 2 | 1 | 1 | 2 | 2 | 1 | 1 | 5 | 5 | 2 | 1 | 1 | 1 | 2 | 2 | 2 | 2 | 2 | 2 | 1 | 1 | 1 | 3 | 3 | 3 | 3 | 3 | 3 | 2 | 2 | 2 | 3 | 3 | 3 | 2 | 2 | 2 | 2 | 2 | 2 | 2 | 2 | 2 | 2 | 3 | 3 | 3 | 2 | 2 | 2 | 2 | 2 | 2 | 2 | 1 | 1 | 1 | 1 | 1 | 1 | 1 | 1 | 2 | 2 | 2 | 1 | 1 | 1 | 2 | 2 | 2 | 1 | 1 | 1 | 2 | 2 | 2 | 2 | 1 | 1 | 1 | 2 | 2 | 2 | 1 | 1 | 1 | 1 | 1 | 1 | 2 | 2 | 2 | 2 | 2 | 2 | 2 | 2 | 2 | 2 | 2 | 2 | 2 | 2 | 1 | 1
| Intrinsic Chemical Durability to Water |  | D0 | 3 | 5 | 2 | 5 | 5 | 2 | 2 | 2 | 2 | 2 | 5 | 3 | 2 | 5 | 1 | 1 | 1 | 2 | 4 | 2 | 2 | 3 | 3 | 2 | 2 | 2 | 1 | 1 | 1 | 1 | 1 | 1 | 1 | 1 | 1 | 1 | 1 | 1 | 2 | 1 | 1 | 1 | 1 | 1 | 1 | 1 | 1 | 2 | 2 | 2 | 1 | 1 | 1 | 1 | 1 | 1 | 1 | 1 | 1 | 1 | 1 | 1 | 1 | 1 | 1 | 2 | 3 | 4 | 2 | 2 | 2 | 2 | 1 | 1 | 1 | 1 | 1 | 1 | 1 | 1 | 1 | 2 | 2 | 1 | 2 | 1 | 1 | 1 | 1 | 1 | 2 | 1 | 1 | 1 | 1 | 1 | 1 | 1 | 1 | 1 | 5 | 2 | 2 | 2 | 2 | 1 | 5 | 4 | 3 | 5 | 4 | 2 | 5 | 3 | 5 | 1 | 1 | 1 | 1 | 2 | 1 | 1 | 1 | 1 | 1 | 1 | 1 | 2 | 2 | 1 | 1 | 5 | 5 | 1 | 2 | 2 | 2 | 2 | 2 | 2 | 2 | 2 | 2 | 2 | 1 | 1 | 2 | 2 | 2 | 2 | 2 | 2 | 2 | 2 | 2 | 5 | 5 | 5 | 2 | 2 | 3 | 3 | 3 | 2 | 2 | 2 | 2 | 2 | 3 | 3 | 3 | 2 | 2 | 2 | 2 | 2 | 2 | 2 | 2 | 2 | 2 | 1 | 1 | 1 | 2 | 2 | 2 | 2 | 2 | 2 | 2 | 2 | 1 | 1 | 1 | 2 | 2 | 2 | 2 | 1 | 1 | 1 | 2 | 2 | 2 | 2 | 2 | 2 | 2 | 2 | 2 | 2 | 2 | 2 | 2 | 2 | 2 | 2 | 1 | 1 | 5 | 5 | 3 | 3 | 3 | 2 | 2 | 2 | 1 | 1
| Climate Resistance |  | DＨ | [5 empty] | 1 |  | 1 |  | 1 |  |  | 1 | 0 | [8 empty] | 1 | [15 empty] | 1 | [7 empty] | 1 | [5 empty] | 1 |  |  |  | 1 | 1 | 1 | [20 empty] | 1 |  |  |  | 1 |  | 1 |  |  | 1 |  |  |  | 1 | [32 empty] | 1 | [20 empty] | 1 | 1 | 1 | 1 | 1 | 1 | 1 | 1 | 1 | 0 | 0 | 0 | 0 | 0 | 3 | 3 | 3 | 1 | 1 | 1 | 2 | 2 | 1 | 1 | 1 | 0 | 0 | 1 | 1 | 1 | 1 | 1 | 1 | 1 | 1 | 1 | 1 | 1 | 1 | 1 | 1 | 1 | 1 | 1 | 1 | 1 | 1 | 1 | 1 | 1 | 1 | 1 | 1 | 1 | 1 | 1 | 1 | 1 | 1 | 1 | 1 | 1 | 1 | 1 | 1 | 1 | 1 | 1 | 1 | 1 | 1 | 1 | 1 | 1 | 3 | 3 | 1 | 1 | 1 | 1 | 1 | 1 | 1 | 1
Thermal Properties | Transition Temperature |  | Tg | 482 | 457 | 384 | 417 | 404 | 397 | 540 | 509 | 520 | 543 | 434 | 604 | 508 | 499 | 556 | 501 | 590 | 612 | 644 | 601 | 636 | 637 | 685 | 675 | 679 | 679 | 494 | 502 | 497 | 585 | 580 | 579 | 583 | 608 | 574 | 618 | 580 | 574 | 454 | 606 | 597 | 603 | 592 | 592 | 591 | 611 | 543 | 500 | 666 | 666 | 479 | 561 | 658 | 676 | 637 | 637 | 589 | 629 | 629 | 612 | 612 | 515 | 569 | 582 | 598 | 648 | 607 | 546 | 588 | 585 | 590 | 619 | 670 | 670 | 553 | 548 | 662 | 647 | 570 | 679 | 560 | 561 | 655 | 692 | 678 | 673 | 655 | 695 | 717 | 718 | 695 | 697 | 710 | 688 | 688 | 707 | 704 | 709 | 709 | 743 | 441 | 581 | 544 | 644 | 646 | 597 | 646 | 656 | 620 | 636 | 611 | 617 | 637 | 626 | 656 | 521 | 569 | 581 | 574 | 592 | 608 | 570 | 592 | 593 | 561 | 629 | 612 | 651 | 620 | 576 | 579 | 496 | 497 | 630 | 609 | 561 | 627 | 585 | 586 | 648 | 681 | 655 | 698 | 665 | 678 | 714 | 384 | 384 | 384 | 397 | 397 | 397 | 508 | 508 | 508 | 499 | 499 | 499 | 518 | 518 | 521 | 521 | 521 | 500 | 500 | 500 | 528 | 528 | 525 | 525 | 525 | 588 | 588 | 619 | 619 | 454 | 454 | 454 | 483 | 483 | 483 | 454 | 454 | 454 | 567 | 567 | 567 | 567 | 567 | 594 | 594 | 594 | 607 | 607 | 607 | 619 | 619 | 619 | 595 | 569 | 569 | 569 | 600 | 600 | 600 | 612 | 612 | 612 | 571 | 571 | 604 | 604 | 604 | 583 | 582 | 582 | 622 | 622 | 468 | 468 | 493 | 493 | 560 | 560 | 560 | 547 | 558 | 558 | 597 | 597
| Sag Temperature |  | Ts | 567 | 490 | 427 | 455 | 444 | 442 | 572 | 548 | 558 | 576 | 468 | 645 | 555 | 541 | 621 | 568 | 664 | 663 | 688 | 667 | 671 | 672 | 713 | 708 | 707 | 707 | 576 | 571 | 571 | 639 | 637 | 624 | 632 | 647 | 624 | 657 | 629 | 617 | 498 | 647 | 642 | 642 | 640 | 640 | 642 | 658 | 586 | 544 | 716 | 716 | 527 | 596 | 704 | 721 | 689 | 689 | 642 | 678 | 678 | 653 | 653 | 563 | 650 | 646 | 662 | 719 | 665 | 600 | 625 | 625 | 631 | 660 | 727 | 727 | 600 | 588 | 717 | 700 | 620 | 734 | 608 | 617 | 690 | 722 | 711 | 709 | 707 | 736 | 744 | 759 | 738 | 744 | 751 | 736 | 736 | 752 | 746 | 752 | 752 | 785 | 471 | 611 | 568 | 703 | 699 | 657 | 699 | 711 | 676 | 679 | 649 | 655 | 677 | 665 | 691 | 592 | 621 | 633 | 625 | 634 | 652 | 621 | 634 | 640 | 596 | 678 | 653 | 688 | 657 | 642 | 633 | 538 | 539 | 687 | 675 | 626 | 679 | 624 | 624 | 684 | 712 | 690 | 736 | 697 | 725 | 753 | 427 | 427 | 427 | 442 | 442 | 442 | 555 | 555 | 555 | 541 | 541 | 541 | 558 | 558 | 562 | 562 | 562 | 548 | 548 | 548 | 570 | 570 | 569 | 569 | 569 | 629 | 629 | 655 | 655 | 498 | 498 | 498 | 527 | 527 | 527 | 506 | 506 | 506 | 608 | 608 | 604 | 604 | 604 | 637 | 637 | 637 | 643 | 643 | 643 | 658 | 658 | 658 | 636 | 614 | 614 | 614 | 643 | 643 | 643 | 652 | 652 | 652 | 622 | 622 | 643 | 643 | 643 | 631 | 627 | 627 | 662 | 662 | 519 | 519 | 538 | 538 | 600 | 600 | 600 | 588 | 608 | 608 | 637 | 637
| Strain Point |  | T1014.5 | 454 | 439 | 369 | 398 |  | 380 | [5 empty] | 574 | 486 | 475 | 529 | 471 | 565 | 579 | 618 | 581 | 612 | 613 | 665 | 653 | 652 | 652 | 471 | 483 | 476 | 564 | 542 | 544 | 547 | 581 | 555 | 594 | 557 | 545 | 434 | 579 | 572 | 562 | 563 | 563 | 566 | 584 | 517 | 473 | 638 | 638 | 458 | 529 | 624 | 639 | 615 | 615 | 571 | 603 | 603 | 588 | 588 | 491 | 549 | 558 | 573 | 631 | 589 | 512 | 565 | 554 | 569 | 597 | 645 | 645 | 524 | 523 | 626 | 618 | 549 | 653 | 536 | 530 | 633 | 661 | 655 | 641 | 634 | 677 | 688 | 691 | 667 | 670 | 684 | 670 | 670 | 686 | 683 | 694 | 694 | 720 | 422 | 556 | 531 | 615 | 622 | 569 | 618 | 627 | 595 | 616 | 586 | 592 | 613 | 603 | 630 | 493 | 540 | 545 | 539 | 566 | 583 | 543 | 565 | 566 | 529 | 603 | 588 | 623 | 590 | 552 | 552 | 468 | 474 | 605 | 585 | 537 | 604 | 561 | 565 | 625 | 653 | 631 | 674 | 637 | 657 | 692 | 369 | 369 | 369 | 380 | 380 | 380 | 486 | 486 | 486 | 475 | 475 | 475 | 490.9 | 490.9 | 493 | 493 | 493 | 474 | 474 | 474 | 501 | 501 | 501 | 501 | 501 | 566 | 566 | 596 | 596 | 434 | 434 | 434 | 457 | 457 | 457 | 431 | 431 | 431 | 537 | 537 | 538 | 538 | 538 | 574 | 574 | 574 | 583 | 583 | 583 | 592 | 592 | 592 | 571 | 548 | 548 | 548 | 580 | 580 | 580 | 588 | 588 | 588 | 540 | 540 | 579 | 579 | 579 | 560 | 557 | 557 | 596 | 596 | 444 | 444 | 469 | 469 | 535 | 535 | 535 | 522 | 536 | 536 | 569 | 569
| Annealing Point |  | T1013 | 475 | 450 | 381 | 411 |  | 394 | [5 empty] | 595 | 499 | 496 | 550 | 492 | 583 | 603 | 636 | 595 | 628 | 633 | 679 | 669 | 667 | 667 | 487 | 495 | 491 | 575 | 573 | 569 | 573 | 601 | 565 | 613 | 570 | 566 | 449 | 600 | 588 | 588 | 586 | 586 | 582 | 604 | 536 | 497 | 661 | 661 | 477 | 552 | 649 | 668 | 632 | 632 | 588 | 623 | 623 | 604 | 604 | 507 | 561 | 575 | 592 | 643 | 603 | 542 | 582 | 581 | 586 | 614 | 664 | 664 | 546 | 546 | 658 | 647 | 567 | 676 | 556 | 558 | 648 | 679 | 673 | 662 | 651 | 691 | 705 | 711 | 690 | 700 | 703 | 684 | 684 | 708 | 699 | 705 | 705 | 737 | 434 | 573 | 540 | 636 | 638 | 588 | 639 | 649 | 613 | 632 | 606 | 612 | 631 | 620 | 649 | 512 | 562 | 572 | 564 | 583 | 602 | 561 | 583 | 585 | 552 | 623 | 604 | 643 | 612 | 569 | 569 | 486 | 488 | 623 | 601 | 554 | 619 | 580 | 581 | 642 | 675 | 647 | 691 | 657 | 673 | 709 | 381 | 381 | 381 | 394 | 394 | 394 | 499 | 499 | 499 | 496 | 496 | 496 | 508.6 | 508.6 | 514 | 514 | 514 | 495 | 495 | 495 | 520 | 520 | 520 | 520 | 520 | 582 | 582 | 610 | 610 | 449 | 449 | 449 | 477 | 477 | 477 | 448 | 448 | 448 | 558 | 558 | 559 | 559 | 559 | 589 | 589 | 589 | 600 | 600 | 600 | 614 | 614 | 614 | 591 | 565 | 565 | 565 | 594 | 594 | 594 | 606 | 606 | 606 | 569 | 569 | 597 | 597 | 597 | 585 | 576 | 576 | 613 | 613 | 465 | 465 | 487 | 487 | 552 | 552 | 552 | 539 | 551 | 551 | 590 | 590
| Softening Point Nanka |  | T107.6 | 688 | 560 | 513 | 601 |  | 503 | [5 empty] | 690 | 588 | 580 | 711 | 652 | 748 | 724 | 735 | 729 | 704 | 705 | 739 | 738 | 739 | 739 | 681 | 659 | 656 | 710 | 710 | 684 | 692 | 687 | 677 | 700 | 678 | 665 | 545 | 690 | 686 | 675 | 676 | 676 | 677 | 696 | 621 | 585 | 758 | 758 | 567 | 626 | 752 |  | 737 | 737 | 677 |  |  | 697 | 697 | 641 | 700 | 707 | 718 | 771 | 717 | 662 | 658 | 663 | 668 | 692 | 777 | 777 | 639 | 640 | 762 | 744 | 671 | 779 | 667 | 671 | 719 | 749 | 742 | 738 | 735 | 788 | 791 | 798 | 773 | 785 | 791 | 771 | 771 | 790 | 786 | 799 | 799 | 828 | 564 | 641 | 601 | 780 | 762 | 728 | 756 | 761 | 746 | 717 | 682 | 692 | 715 | 701 | 722 | 677 | 679 | 694 | 686 | 680 | 697 | 677 | 681 | 685 | 626 |  | 697 | 718 | 690 | 704 | 696 | 570 | 568 | 745 | 748 | 696 | 725 | 657 | 662 | 712 | 744 | 717 | 766 | 727 | 764 | 792 | 513 | 513 | 513 | 503 | 503 | 503 | 588 | 588 | 588 | 580 | 580 | 580 | 587.2 | 587.2 | 604 | 604 | 604 | 596 | 596 | 596 | 612 | 612 | 610 | 610 | 610 | 672 | 672 | 691 | 691 | 545 | 545 | 545 | 565 | 565 | 565 | 553 | 553 | 553 | 641 | 641 | 647 | 647 | 647 | 675 | 675 | 675 | 681 | 681 | 681 | 689 | 689 | 689 | 667 | 653 | 653 | 653 | 681 | 681 | 681 | 693 | 693 | 693 | 662 | 662 | 678 | 678 | 678 | 671 | 661 | 661 | 690 | 690 | 558 | 558 | 577 | 577 | 640 | 640 | 640 | 625 | 651 | 651 | 671 | 671
| Coefficient of Thermal Expansion α (×10-7/℃) |  | -40～-30 |  | 114 | 119 | 121 | 129 | 110 | 105 | 106 | 109 | 114 | 122 | 83 | 94 | 80 |  |  | 47 | 49 |  |  | 52 | 50 | 54 | 53 | 50 | 50 |  |  |  | 77 |  |  |  | 79 |  | 76 |  |  | 101 | 77 |  | 74 | 82 | 82 |  |  | 87 | 115 | 54 | 54 | 70 | 62 | 34 | 44 | 47 | 47 | 66 | 70 | 70 | 83 | 83 |  | 55 |  |  |  |  | 53 |  | 49 |  | 49 | 68 | 68 | 71 | 77 | 66 | 63 | 72 | 62 | 74 | 54 | 49 | 55 | 56 | 56 | 66 | 62 | 62 | 61 | 64 | 66 | 64 | 70 | 70 | 68 | 65 | 68 | 68 | 66 |  | 106 | [22 empty] | 62 | 70 | 83 | [13 empty] | 52 |  |  | 57 | 62 | 65 | 119 | 119 | 119 | 110 | 110 | 110 | 94 | 94 | 94 | 80 | 80 | 80 | 81 | 81 | 59 | 59 | 59 | 59 | 59 | 59 | 53 | 53 | 59 | 59 | 59 | 56 | 56 |  |  | 101 | 101 | 101 | 70 | 70 | 70 | 83 | 83 | 83 | 54 | 54 | 51 | 51 | 51 | 53 | 53 | 53 | 52 | 52 | 52 | 53 | 53 | 53 | 58 | 54 | 54 | 54 |  |  |  | 56 | 56 | 56 | 62 | 62 | 58 | 58 | 58 | 63
|  |  | -30～-20 |  | 118 | 122 | 124 | 131 | 115 | 106 | 108 | 111 | 116 | 123 | 85 | 97 | 83 |  |  | 49 | 51 |  |  | 53 | 51 | 55 | 54 | 52 | 52 |  |  |  | 77 |  |  |  | 80 |  | 78 |  |  | 101 | 78 |  | 76 | 83 | 83 |  |  | 90 | 115 | 56 | 56 | 73 | 64 | 36 | 45 | 49 | 49 | 67 | 72 | 72 | 84 | 84 |  | 57 |  |  |  |  | 53 |  | 51 |  | 50 | 69 | 69 | 74 | 78 | 67 | 65 | 75 | 64 | 76 | 54 | 52 | 57 | 58 | 58 | 68 | 63 | 64 | 64 | 65 | 67 | 65 | 70 | 70 | 69 | 66 | 69 | 69 | 69 |  | 109 | [22 empty] | 64 | 72 | 84 | [13 empty] | 54 |  |  | 58 | 63 | 67 | 122 | 122 | 122 | 115 | 115 | 115 | 97 | 97 | 97 | 83 | 83 | 83 | 84 | 84 | 61 | 61 | 61 | 62 | 62 | 62 | 55 | 55 | 60 | 60 | 60 | 56 | 56 |  |  | 101 | 101 | 101 | 73 | 73 | 73 | 84 | 84 | 84 | 55 | 55 | 53 | 53 | 53 | 54 | 54 | 54 | 52 | 52 | 52 | 55 | 55 | 55 | 58 | 55 | 55 | 55 |  |  |  | 57 | 57 | 57 | 62 | 62 | 60 | 60 | 60 | 64
|  |  | -20～-10 |  | 121 | 125 | 127 | 133 | 119 | 107 | 110 | 112 | 118 | 125 | 86 | 99 | 85 |  |  | 50 | 53 |  |  | 54 | 53 | 56 | 55 | 54 | 54 |  |  |  | 77 |  |  |  | 82 |  | 80 |  |  | 102 | 80 |  | 78 | 85 | 85 |  |  | 92 | 116 | 57 | 57 | 75 | 65 | 38 | 45 | 51 | 51 | 68 | 74 | 74 | 85 | 85 |  | 59 |  |  |  |  | 54 |  | 53 |  | 51 | 70 | 70 | 76 | 79 | 67 | 67 | 77 | 67 | 77 | 55 | 54 | 59 | 58 | 60 | 69 | 65 | 65 | 66 | 65 | 67 | 67 | 71 | 71 | 69 | 68 | 71 | 71 | 70 |  | 111 | [22 empty] | 65 | 74 | 85 | [13 empty] | 56 |  |  | 59 | 65 | 68 | 125 | 125 | 125 | 119 | 119 | 119 | 99 | 99 | 99 | 85 | 85 | 85 | 87 | 87 | 62 | 62 | 62 | 65 | 65 | 65 | 57 | 57 | 62 | 62 | 62 | 56 | 56 |  |  | 102 | 102 | 102 | 75 | 75 | 75 | 85 | 85 | 85 | 57 | 57 | 54 | 54 | 54 | 55 | 55 | 55 | 52 | 52 | 52 | 56 | 56 | 56 | 59 | 56 | 56 | 56 |  |  |  | 58 | 58 | 58 | 62 | 62 | 61 | 61 | 61 | 65
|  |  | -10～0 |  | 123 | 127 | 129 | 135 | 122 | 108 | 111 | 113 | 119 | 127 | 87 | 101 | 86 |  |  | 51 | 54 |  |  | 55 | 54 | 57 | 55 | 55 | 55 |  |  |  | 78 |  |  |  | 83 |  | 81 |  |  | 103 | 81 |  | 80 | 86 | 86 |  |  | 93 | 117 | 59 | 59 | 77 | 66 | 39 | 45 | 52 | 52 | 68 | 76 | 76 | 86 | 86 |  | 60 |  |  |  |  | 54 |  | 54 |  | 52 | 70 | 70 | 78 | 80 | 68 | 69 | 79 | 68 | 78 | 55 | 55 | 60 | 59 | 61 | 70 | 65 | 67 | 67 | 65 | 68 | 68 | 71 | 71 | 70 | 69 | 72 | 72 | 72 |  | 113 | [22 empty] | 66 | 76 | 86 | [13 empty] | 57 |  |  | 60 | 66 | 69 | 127 | 127 | 127 | 122 | 122 | 122 | 101 | 101 | 101 | 86 | 86 | 86 | 89 | 89 | 64 | 64 | 64 | 67 | 67 | 67 | 59 | 59 | 63 | 63 | 63 | 56 | 56 |  |  | 103 | 103 | 103 | 77 | 77 | 77 | 87 | 87 | 87 | 58 | 58 | 55 | 55 | 55 | 56 | 56 | 56 | 52 | 52 | 52 | 57 | 57 | 57 | 60 | 57 | 57 | 57 |  |  |  | 59 | 59 | 59 | 63 | 63 | 62 | 62 | 62 | 66
|  |  | 0～10 |  | 125 | 129 | 132 | 137 | 124 | 109 | 113 | 114 | 121 | 128 | 87 | 103 | 88 |  |  | 52 | 55 |  |  | 56 | 55 | 58 | 56 | 56 | 56 |  |  |  | 78 |  |  |  | 83 |  | 82 |  |  | 104 | 81 |  | 81 | 87 | 87 |  |  | 95 | 118 | 60 | 60 | 78 | 67 | 40 | 46 | 54 | 54 | 69 | 77 | 77 | 87 | 87 |  | 61 |  |  |  |  | 55 |  | 55 |  | 53 | 71 | 71 | 79 | 81 | 69 | 70 | 81 | 70 | 80 | 56 | 56 | 61 | 60 | 62 | 71 | 66 | 68 | 68 | 66 | 69 | 69 | 72 | 72 | 71 | 69 | 73 | 73 | 73 |  | 115 | [22 empty] | 67 | 77 | 87 | [13 empty] | 58 |  |  | 61 | 67 | 69 | 129 | 129 | 129 | 124 | 124 | 124 | 103 | 103 | 103 | 88 | 88 | 88 | 90 | 90 | 65 | 65 | 65 | 68 | 68 | 68 | 60 | 60 | 64 | 64 | 64 | 56 | 56 |  |  | 104 | 104 | 104 | 78 | 78 | 78 | 88 | 88 | 88 | 59 | 59 | 56 | 56 | 56 | 57 | 57 | 57 | 52 | 52 | 52 | 58 | 58 | 58 | 60 | 57 | 57 | 57 |  |  |  | 60 | 60 | 60 | 63 | 63 | 63 | 63 | 63 | 66
|  |  | 10～20 |  | 127 | 130 | 133 | 139 | 126 | 110 | 113 | 115 | 122 | 129 | 88 | 104 | 89 |  |  | 53 | 55 |  |  | 56 | 56 | 58 | 57 | 57 | 57 |  |  |  | 78 |  |  |  | 84 |  | 83 |  |  | 105 | 82 |  | 82 | 88 | 88 |  |  | 96 | 120 | 60 | 60 | 80 | 68 | 41 | 46 | 54 | 54 | 70 | 78 | 78 | 87 | 87 |  | 62 |  |  |  |  | 55 |  | 56 |  | 54 | 71 | 71 | 81 | 81 | 69 | 71 | 82 | 71 | 81 | 56 | 57 | 62 | 60 | 63 | 71 | 66 | 68 | 69 | 66 | 70 | 70 | 72 | 72 | 71 | 70 | 74 | 74 | 74 |  | 116 | [22 empty] | 68 | 78 | 87 | [13 empty] | 59 |  |  | 62 | 68 | 70 | 130 | 130 | 130 | 126 | 126 | 126 | 104 | 104 | 104 | 89 | 89 | 89 | 91 | 91 | 66 | 66 | 66 | 70 | 70 | 70 | 61 | 61 | 65 | 65 | 65 | 56 | 56 |  |  | 105 | 105 | 105 | 80 | 80 | 80 | 89 | 89 | 89 | 60 | 60 | 56 | 56 | 56 | 58 | 58 | 58 | 52 | 52 | 52 | 58 | 58 | 58 | 61 | 58 | 58 | 58 |  |  |  | 60 | 60 | 60 | 64 | 64 | 64 | 64 | 64 | 67
|  |  | 20～30 |  | 129 | 131 | 135 | 140 | 127 | 111 | 114 | 116 | 123 | 130 | 88 | 105 | 90 |  |  | 54 | 56 |  |  | 57 | 57 | 59 | 57 | 57 | 57 |  |  |  | 79 |  |  |  | 85 |  | 83 |  |  | 106 | 83 |  | 83 | 89 | 89 |  |  | 97 | 121 | 61 | 61 | 80 | 69 | 42 | 46 | 55 | 55 | 71 | 79 | 79 | 88 | 88 |  | 63 |  |  |  |  | 56 |  | 57 |  | 55 | 71 | 71 | 82 | 82 | 70 | 72 | 83 | 71 | 83 | 57 | 58 | 62 | 60 | 64 | 71 | 66 | 69 | 70 | 66 | 70 | 71 | 72 | 72 | 72 | 71 | 74 | 74 | 74 |  | 117 | [22 empty] | 69 | 79 | 88 | [13 empty] | 60 |  |  | 62 | 69 | 71 | 131 | 131 | 131 | 127 | 127 | 127 | 105 | 105 | 105 | 90 | 90 | 90 | 92 | 92 | 67 | 67 | 67 | 71 | 71 | 71 | 62 | 62 | 66 | 66 | 66 | 57 | 57 |  |  | 106 | 106 | 106 | 80 | 80 | 80 | 90 | 90 | 90 | 61 | 61 | 57 | 57 | 57 | 59 | 59 | 59 | 52 | 52 | 52 | 58 | 58 | 58 | 61 | 59 | 59 | 59 |  |  |  | 61 | 61 | 61 | 64 | 64 | 64 | 64 | 64 | 67
|  |  | 30～40 |  | 130 | 132 | 136 | 142 | 128 | 112 | 114 | 116 | 124 | 131 | 88 | 105 | 91 |  |  | 55 | 56 |  |  | 58 | 57 | 59 | 58 | 57 | 57 |  |  |  | 79 |  |  |  | 85 |  | 84 |  |  | 107 | 83 |  | 84 | 90 | 90 |  |  | 98 | 123 | 62 | 62 | 81 | 69 | 42 | 47 | 55 | 55 | 71 | 80 | 80 | 88 | 88 |  | 63 |  |  |  |  | 56 |  | 58 |  | 55 | 71 | 71 | 83 | 82 | 71 | 72 | 84 | 72 | 85 | 57 | 58 | 62 | 61 | 64 | 71 | 66 | 70 | 70 | 66 | 71 | 71 | 73 | 73 | 72 | 71 | 75 | 75 | 75 |  | 117 | [22 empty] | 69 | 80 | 88 | [13 empty] | 61 |  |  | 63 | 69 | 71 | 132 | 132 | 132 | 128 | 128 | 128 | 105 | 105 | 105 | 91 | 91 | 91 | 92 | 92 | 68 | 68 | 68 | 71 | 71 | 71 | 63 | 63 | 67 | 67 | 67 | 57 | 57 |  |  | 107 | 107 | 107 | 81 | 81 | 81 | 91 | 91 | 91 | 61 | 61 | 58 | 58 | 58 | 59 | 59 | 59 | 52 | 52 | 52 | 58 | 58 | 58 | 62 | 60 | 60 | 60 |  |  |  | 61 | 61 | 61 | 64 | 64 | 65 | 65 | 65 | 67
|  |  | 40～50 |  | 131 | 132 | 137 | 143 | 128 | 113 | 115 | 117 | 125 | 131 | 88 | 106 | 92 |  |  | 55 | 56 |  |  | 58 | 58 | 59 | 59 | 58 | 58 |  |  |  | 80 |  |  |  | 85 |  | 84 |  |  | 108 | 84 |  | 84 | 91 | 91 |  |  | 99 | 125 | 62 | 62 | 81 | 70 | 43 | 47 | 56 | 56 | 72 | 81 | 81 | 88 | 88 |  | 63 |  |  |  |  | 57 |  | 58 |  | 56 | 71 | 71 | 84 | 83 | 71 | 73 | 86 | 72 | 86 | 58 | 58 | 63 | 61 | 65 | 71 | 66 | 70 | 70 | 66 | 71 | 72 | 73 | 73 | 73 | 71 | 75 | 75 | 75 |  | 117 | [22 empty] | 70 | 81 | 88 | [13 empty] | 61 |  |  | 63 | 70 | 71 | 132 | 132 | 132 | 128 | 128 | 128 | 106 | 106 | 106 | 92 | 92 | 92 | 92 | 92 | 69 | 69 | 69 | 72 | 72 | 72 | 63 | 63 | 67 | 67 | 67 | 57 | 57 |  |  | 108 | 108 | 108 | 81 | 81 | 81 | 92 | 92 | 92 | 62 | 62 | 58 | 58 | 58 | 60 | 60 | 60 | 53 | 53 | 53 | 58 | 58 | 58 | 62 | 61 | 61 | 61 |  |  |  | 62 | 62 | 62 | 65 | 65 | 65 | 65 | 65 | 68
|  |  | 50～60 |  | 132 | 133 | 138 | 144 | 128 | 114 | 115 | 117 | 126 | 132 | 88 | 106 | 93 |  |  | 56 | 57 |  |  | 59 | 58 | 60 | 59 | 58 | 58 |  |  |  | 80 |  |  |  | 86 |  | 85 |  |  | 109 | 84 |  | 85 | 92 | 92 |  |  | 99 | 127 | 63 | 63 | 81 | 70 | 43 | 48 | 56 | 56 | 72 | 81 | 81 | 89 | 89 |  | 64 |  |  |  |  | 57 |  | 58 |  | 57 | 71 | 71 | 84 | 84 | 72 | 73 | 86 | 72 | 88 | 58 | 59 | 63 | 61 | 65 | 71 | 65 | 70 | 70 | 67 | 72 | 73 | 73 | 73 | 74 | 72 | 75 | 75 | 75 |  | 117 | [22 empty] | 70 | 81 | 89 | [13 empty] | 62 |  |  | 64 | 70 | 72 | 133 | 133 | 133 | 128 | 128 | 128 | 106 | 106 | 106 | 93 | 93 | 93 | 92 | 92 | 70 | 70 | 70 | 72 | 72 | 72 | 64 | 64 | 68 | 68 | 68 | 57 | 57 |  |  | 109 | 109 | 109 | 81 | 81 | 81 | 93 | 93 | 93 | 62 | 62 | 59 | 59 | 59 | 60 | 60 | 60 | 53 | 53 | 53 | 58 | 58 | 58 | 63 | 61 | 61 | 61 |  |  |  | 62 | 62 | 62 | 65 | 65 | 65 | 65 | 65 | 68
|  |  | 60～70 |  | 133 | 133 | 139 | 146 | 128 | 114 | 115 | 118 | 126 | 133 | 88 | 107 | 94 |  |  | 56 | 57 |  |  | 60 | 58 | 60 | 60 | 58 | 58 |  |  |  | 81 |  |  |  | 86 |  | 85 |  |  | 111 | 85 |  | 85 | 92 | 92 |  |  | 99 | 129 | 63 | 63 | 82 | 70 | 43 | 48 | 56 | 56 | 73 | 81 | 81 | 89 | 89 |  | 64 |  |  |  |  | 58 |  | 59 |  | 57 | 72 | 72 | 85 | 85 | 73 | 73 | 87 | 72 | 89 | 59 | 59 | 63 | 61 | 65 | 71 | 65 | 71 | 70 | 67 | 72 | 73 | 73 | 73 | 74 | 72 | 76 | 76 | 75 |  | 116 | [22 empty] | 70 | 81 | 89 | [13 empty] | 62 |  |  | 64 | 70 | 72 | 133 | 133 | 133 | 128 | 128 | 128 | 107 | 107 | 107 | 94 | 94 | 94 | 92 | 92 | 70 | 70 | 70 | 73 | 73 | 73 | 64 | 64 | 69 | 69 | 69 | 57 | 57 |  |  | 111 | 111 | 111 | 82 | 82 | 82 | 94 | 94 | 94 | 62 | 62 | 59 | 59 | 59 | 60 | 60 | 60 | 53 | 53 | 53 | 58 | 58 | 58 | 63 | 62 | 62 | 62 |  |  |  | 63 | 63 | 63 | 66 | 66 | 65 | 65 | 65 | 69
|  |  | 70～80 |  | 135 | 134 | 140 | 147 | 128 | 115 | 115 | 118 | 127 | 133 | 88 | 107 | 94 |  |  | 56 | 57 |  |  | 60 | 58 | 61 | 60 | 58 | 58 |  |  |  | 81 |  |  |  | 86 |  | 85 |  |  | 112 | 85 |  | 86 | 93 | 93 |  |  | 100 | 131 | 63 | 63 | 82 | 71 | 44 | 48 | 56 | 56 | 74 | 82 | 82 | 89 | 89 |  | 64 |  |  |  |  | 59 |  | 59 |  | 58 | 72 | 72 | 85 | 85 | 73 | 73 | 87 | 72 | 90 | 59 | 59 | 63 | 62 | 65 | 72 | 66 | 71 | 70 | 67 | 73 | 74 | 74 | 74 | 75 | 73 | 76 | 76 | 75 |  | 116 | [22 empty] | 71 | 82 | 89 | [13 empty] | 62 |  |  | 65 | 71 | 72 | 134 | 134 | 134 | 128 | 128 | 128 | 107 | 107 | 107 | 94 | 94 | 94 | 92 | 92 | 71 | 71 | 71 | 73 | 73 | 73 | 65 | 65 | 69 | 69 | 69 | 57 | 57 |  |  | 112 | 112 | 112 | 82 | 82 | 82 | 96 | 96 | 96 | 63 | 63 | 60 | 60 | 60 | 61 | 61 | 61 | 53 | 53 | 53 | 58 | 58 | 58 | 64 | 62 | 62 | 62 |  |  |  | 63 | 63 | 63 | 67 | 67 | 66 | 66 | 66 | 69
|  |  | 80～90 |  | 136 | 134 | 140 | 148 | 128 | 116 | 115 | 118 | 127 | 134 | 88 | 107 | 95 |  |  | 57 | 57 |  |  | 61 | 59 | 61 | 61 | 59 | 59 |  |  |  | 81 |  |  |  | 87 |  | 86 |  |  | 113 | 85 |  | 86 | 94 | 94 |  |  | 100 | 132 | 64 | 64 | 82 | 71 | 44 | 49 | 57 | 57 | 74 | 82 | 82 | 90 | 90 |  | 64 |  |  |  |  | 59 |  | 59 |  | 58 | 73 | 73 | 85 | 86 | 74 | 73 | 88 | 72 | 91 | 60 | 59 | 63 | 62 | 66 | 72 | 66 | 71 | 70 | 68 | 73 | 74 | 75 | 75 | 76 | 73 | 76 | 76 | 76 |  | 115 | [22 empty] | 71 | 82 | 90 | [13 empty] | 62 |  |  | 65 | 71 | 73 | 134 | 134 | 134 | 128 | 128 | 128 | 107 | 107 | 107 | 95 | 95 | 95 | 92 | 92 | 72 | 72 | 72 | 73 | 73 | 73 | 65 | 65 | 70 | 70 | 70 | 57 | 57 |  |  | 113 | 113 | 113 | 82 | 82 | 82 | 97 | 97 | 97 | 63 | 63 | 60 | 60 | 60 | 61 | 61 | 61 | 53 | 53 | 53 | 58 | 58 | 58 | 65 | 63 | 63 | 63 |  |  |  | 63 | 63 | 63 | 68 | 68 | 66 | 66 | 66 | 69
|  |  | 90～100 |  | 137 | 135 | 141 | 149 | 128 | 117 | 116 | 119 | 127 | 135 | 89 | 108 | 96 |  |  | 57 | 57 |  |  | 61 | 59 | 61 | 61 | 59 | 59 |  |  |  | 81 |  |  |  | 87 |  | 86 |  |  | 114 | 86 |  | 87 | 94 | 94 |  |  | 100 | 134 | 64 | 64 | 82 | 71 | 44 | 50 | 57 | 57 | 75 | 83 | 83 | 90 | 90 |  | 64 |  |  |  |  | 60 |  | 60 |  | 59 | 74 | 74 | 86 | 88 | 74 | 73 | 89 | 72 | 91 | 61 | 60 | 64 | 62 | 66 | 73 | 67 | 71 | 70 | 68 | 74 | 74 | 76 | 76 | 76 | 74 | 76 | 76 | 76 |  | 115 | [22 empty] | 71 | 83 | 90 | [13 empty] | 62 |  |  | 65 | 71 | 73 | 135 | 135 | 135 | 128 | 128 | 128 | 108 | 108 | 108 | 96 | 96 | 96 | 92 | 92 | 72 | 72 | 72 | 74 | 74 | 74 | 65 | 65 | 70 | 70 | 70 | 57 | 57 |  |  | 114 | 114 | 114 | 82 | 82 | 82 | 98 | 98 | 98 | 63 | 63 | 61 | 61 | 61 | 62 | 62 | 62 | 53 | 53 | 53 | 58 | 58 | 58 | 65 | 63 | 63 | 63 |  |  |  | 64 | 64 | 64 | 68 | 68 | 66 | 66 | 66 | 70
|  |  | 100～110 |  | 138 | 136 | 141 | 150 | 129 | 118 | 116 | 119 | 127 | 136 | 90 | 108 | 96 |  |  | 58 | 58 |  |  | 62 | 59 | 62 | 61 | 60 | 60 |  |  |  | 81 |  |  |  | 87 |  | 86 |  |  | 115 | 86 |  | 87 | 95 | 95 |  |  | 100 | 136 | 64 | 64 | 82 | 72 | 45 | 51 | 58 | 58 | 76 | 83 | 83 | 91 | 91 |  | 64 |  |  |  |  | 60 |  | 60 |  | 59 | 75 | 75 | 86 | 89 | 75 | 73 | 89 | 73 | 92 | 61 | 60 | 64 | 63 | 66 | 74 | 68 | 71 | 70 | 69 | 74 | 75 | 77 | 77 | 76 | 75 | 77 | 77 | 76 |  | 114 | [22 empty] | 72 | 83 | 91 | [13 empty] | 63 |  |  | 66 | 71 | 74 | 136 | 136 | 136 | 129 | 129 | 129 | 108 | 108 | 108 | 96 | 96 | 96 | 93 | 93 | 73 | 73 | 73 | 75 | 75 | 75 | 66 | 66 | 71 | 71 | 71 | 57 | 57 |  |  | 115 | 115 | 115 | 82 | 82 | 82 | 99 | 99 | 99 | 64 | 64 | 61 | 61 | 61 | 62 | 62 | 62 | 53 | 53 | 53 | 59 | 59 | 59 | 66 | 64 | 64 | 64 |  |  |  | 65 | 65 | 65 | 69 | 69 | 66 | 66 | 66 | 71
|  |  | 110～120 |  | 140 | 137 | 141 | 151 | 129 | 119 | 117 | 119 | 127 | 136 | 92 | 109 | 97 |  |  | 58 | 58 |  |  | 62 | 60 | 62 | 62 | 61 | 61 |  |  |  | 81 |  |  |  | 88 |  | 87 |  |  | 116 | 87 |  | 88 | 95 | 95 |  |  | 101 | 138 | 64 | 64 | 83 | 72 | 45 | 51 | 59 | 59 | 77 | 84 | 84 | 92 | 92 |  | 64 |  |  |  |  | 61 |  | 61 |  | 60 | 77 | 77 | 86 | 91 | 75 | 74 | 90 | 73 | 92 | 62 | 61 | 65 | 64 | 67 | 76 | 70 | 72 | 71 | 70 | 75 | 76 | 78 | 78 | 77 | 76 | 77 | 77 | 77 |  | 114 | [22 empty] | 72 | 84 | 92 | [13 empty] | 63 |  |  | 66 | 71 | 75 | 137 | 137 | 137 | 129 | 129 | 129 | 109 | 109 | 109 | 97 | 97 | 97 | 93 | 93 | 74 | 74 | 74 | 75 | 75 | 75 | 66 | 66 | 72 | 72 | 72 | 58 | 58 |  |  | 116 | 116 | 116 | 83 | 83 | 83 | 100 | 100 | 100 | 64 | 64 | 61 | 61 | 61 | 62 | 62 | 62 | 53 | 53 | 53 | 60 | 60 | 60 | 67 | 64 | 64 | 64 |  |  |  | 65 | 65 | 65 | 70 | 70 | 67 | 67 | 67 | 72
|  |  | 120～130 |  | 142 | 138 | 141 | 152 | 130 | 120 | 118 | 119 | 126 | 137 | 94 | 110 | 98 |  |  | 59 | 59 |  |  | 63 | 61 | 63 | 62 | 62 | 62 |  |  |  | 80 |  |  |  | 88 |  | 88 |  |  | 117 | 88 |  | 89 | 95 | 95 |  |  | 101 | 139 | 65 | 65 | 83 | 73 | 46 | 52 | 60 | 60 | 78 | 84 | 84 | 93 | 93 |  | 65 |  |  |  |  | 61 |  | 61 |  | 61 | 79 | 79 | 86 | 92 | 76 | 74 | 91 | 74 | 91 | 62 | 62 | 66 | 65 | 68 | 78 | 72 | 72 | 71 | 71 | 76 | 76 | 80 | 80 | 77 | 77 | 78 | 78 | 77 |  | 113 | [22 empty] | 73 | 84 | 93 | [13 empty] | 63 |  |  | 67 | 72 | 76 | 138 | 138 | 138 | 130 | 130 | 130 | 110 | 110 | 110 | 98 | 98 | 98 | 94 | 94 | 75 | 75 | 75 | 77 | 77 | 77 | 67 | 67 | 73 | 73 | 73 | 58 | 58 |  |  | 117 | 117 | 117 | 83 | 83 | 83 | 101 | 101 | 101 | 65 | 65 | 62 | 62 | 62 | 63 | 63 | 63 | 54 | 54 | 54 | 61 | 61 | 61 | 68 | 65 | 65 | 65 |  |  |  | 66 | 66 | 66 | 71 | 71 | 67 | 67 | 67 | 73
|  |  | 130～140 |  | 144 | 140 | 141 | 154 | 132 | 121 | 120 | 120 | 126 | 139 | 97 | 111 | 99 |  |  | 59 | 60 |  |  | 63 | 62 | 63 | 63 | 63 | 63 |  |  |  | 80 |  |  |  | 89 |  | 88 |  |  | 118 | 89 |  | 90 | 95 | 95 |  |  | 101 | 140 | 65 | 65 | 84 | 74 | 47 | 54 | 61 | 61 | 79 | 85 | 85 | 94 | 94 |  | 65 |  |  |  |  | 62 |  | 62 |  | 62 | 81 | 81 | 87 | 94 | 76 | 75 | 93 | 75 | 90 | 62 | 64 | 68 | 66 | 69 | 81 | 75 | 73 | 71 | 72 | 76 | 77 | 81 | 81 | 78 | 79 | 79 | 79 | 78 |  | 113 | [22 empty] | 74 | 85 | 94 | [13 empty] | 64 |  |  | 68 | 72 | 77 | 140 | 140 | 140 | 132 | 132 | 132 | 111 | 111 | 111 | 99 | 99 | 99 | 95 | 95 | 76 | 76 | 76 | 78 | 78 | 78 | 67 | 67 | 74 | 74 | 74 | 58 | 58 |  |  | 118 | 118 | 118 | 84 | 84 | 84 | 101 | 101 | 101 | 65 | 65 | 62 | 62 | 62 | 63 | 63 | 63 | 54 | 54 | 54 | 63 | 63 | 63 | 68 | 65 | 65 | 65 |  |  |  | 67 | 67 | 67 | 72 | 72 | 68 | 68 | 68 | 74
|  |  | 140～150 |  | 147 | 143 | 141 | 155 | 134 | 122 | 122 | 120 | 125 | 140 | 101 | 112 | 100 |  |  | 60 | 62 |  |  | 64 | 63 | 64 | 63 | 65 | 65 |  |  |  | 79 |  |  |  | 90 |  | 90 |  |  | 119 | 90 |  | 91 | 96 | 96 |  |  | 102 | 141 | 66 | 66 | 86 | 75 | 48 | 55 | 63 | 63 | 80 | 86 | 86 | 95 | 95 |  | 66 |  |  |  |  | 63 |  | 63 |  | 63 | 84 | 84 | 87 | 97 | 76 | 75 | 94 | 76 | 89 | 63 | 66 | 70 | 67 | 71 | 84 | 79 | 74 | 72 | 73 | 77 | 78 | 84 | 84 | 78 | 81 | 80 | 80 | 79 |  | 112 | [22 empty] | 75 | 86 | 95 | [13 empty] | 65 |  |  | 69 | 72 | 78 | 143 | 143 | 143 | 134 | 134 | 134 | 112 | 112 | 112 | 100 | 100 | 100 | 97 | 97 | 77 | 77 | 77 | 80 | 80 | 80 | 68 | 68 | 75 | 75 | 75 | 58 | 58 |  |  | 119 | 119 | 119 | 86 | 86 | 86 | 102 | 102 | 102 | 66 | 66 | 62 | 62 | 62 | 64 | 64 | 64 | 54 | 54 | 54 | 65 | 65 | 65 | 70 | 66 | 66 | 66 |  |  |  | 67 | 67 | 67 | 74 | 74 | 69 | 69 | 69 | 75
|  |  | -30～70 | 93 | 127 | 129 | 133 | 139 | 124 | 111 | 113 | 115 | 122 | 129 | 87 | 103 | 89 | 76 | 99 | 53 | 55 | 60 | 72 | 57 | 56 | 58 | 57 | 56 | 56 | 82 | 79 | 82 | 79 | 67 | 83 | 80 | 91 | 88 | 82 | 89 | 93 | 105 | 82 | 91 | 82 | 88 | 88 | 91 | 84 | 96 | 121 | 60 | 60 | 79 | 68 | 41 | 46 | 54 | 54 | 70 | 78 | 78 | 87 | 87 | 86 | 61 | 68 | 71 | 72 | 80 | 56 | 53 | 56 | 57 | 54 | 71 | 71 | 81 | 81 | 70 | 71 | 82 | 70 | 82 | 56 | 56 | 61 | 60 | 63 | 70 | 65 | 68 | 68 | 66 | 70 | 70 | 72 | 72 | 71 | 70 | 73 | 73 | 73 | 134 | 115 | 124 | 63 | 66 | 66 | 60 | 61 | 69 | 69 | 58 | 74 | 77 | 53 | 60 | 86 | 86 | 77 | 82 | 92 | 87 | 87 | 90 | 87 | 68 | 78 | 87 | 52 | 52 | 72 | 72 | 47 | 51 | 67 | 70 | 80 | 68 | 53 | 57 | 60 | 59 | 58 | 63 | 62 | 68 | 70 | 129 | 129 | 129 | 124 | 124 | 124 | 103 | 103 | 103 | 89 | 89 | 89 | 92 | 92 | 66 | 66 | 66 | 69 | 69 | 69 | 61 | 61 | 65 | 65 | 65 | 56 | 56 | 61 | 61 | 105 | 105 | 105 | 79 | 79 | 79 | 89 | 89 | 89 | 60 | 60 | 56 | 56 | 56 | 58 | 58 | 58 | 52 | 52 | 52 | 57 | 57 | 57 | 61 | 59 | 59 | 59 | 64 | 64 | 64 | 60 | 60 | 60 | 64 | 64 | 63 | 63 | 63 | 67 | 63 | 63 | 62 | 62 | 88 | 88 | 89 | 89 | 57 | 57 | 57 | 62 | 76 | 76 | 60 | 60
|  |  | 100～300 | 102 | 155 | 163 | 165 | 175 | 153 | 134 | 134 | 138 | 140 | 157 | 111 | 130 | 116 | 93 | 122 | 69 | 69 | 71 | 89 | 72 | 72 | 76 | 74 | 73 | 73 | 92 | 96 | 100 | 91 | 79 | 102 | 95 | 104 | 109 | 102 | 109 | 112 | 143 | 102 | 110 | 101 | 109 | 109 | 108 | 102 | 118 | 150 | 75 | 75 | 101 | 82 | 54 | 59 | 71 | 71 | 90 | 96 | 96 | 107 | 107 | 102 | 70 | 84 | 86 | 87 | 93 | 67 | 68 | 73 | 71 | 72 | 91 | 91 | 105 | 106 | 86 | 86 | 104 | 87 | 111 | 73 | 73 | 76 | 76 | 78 | 88 | 82 | 84 | 83 | 82 | 85 | 85 | 87 | 87 | 87 | 85 | 90 | 90 | 89 | 157 | 140 | 140 | 72 | 77 | 78 | 74 | 75 | 81 | 83 | 73 | 91 | 90 | 68 | 78 | 95 | 107 | 96 | 100 | 109 | 100 | 107 | 109 | 106 | 82 | 96 | 107 | 71 | 66 | 86 | 87 | 60 | 65 | 82 | 82 | 95 | 82 | 70 | 70 | 74 | 75 | 74 | 77 | 78 | 82 | 84 | 163 | 163 | 163 | 153 | 153 | 153 | 130 | 130 | 130 | 116 | 116 | 116 | 113 | 113 | 88 | 88 | 88 | 90 | 90 | 90 | 82 | 82 | 86 | 86 | 86 | 80 | 80 | 74 | 74 | 143 | 143 | 143 | 101 | 101 | 101 | 121 | 121 | 121 | 77 | 77 | 74 | 74 | 74 | 77 | 77 | 77 | 74 | 74 | 74 | 70 | 70 | 70 | 79 | 77 | 77 | 77 | 77 | 77 | 77 | 78 | 78 | 78 | 82 | 82 | 73 | 73 | 73 | 85 | 79 | 79 | 77 | 77 | 111 | 111 | 113 | 113 | 73 | 73 | 73 | 80 | 90 | 90 | 76 | 76
| Coefficient of Thermal Conductivity |  | λ | 1.01 | 0.837 | 0.755 | 0.861 | 0.867 | 0.697 | 0.626 | 0.564 | 0.612 | 0.806 | 0.784 | 0.678 | 0.757 | 0.882 | 1.21 | 0.987 | 1.19 | 1.06 | 0.807 | 0.896 | 0.932 | 0.979 | 0.824 | 0.873 | 0.915 | 0.915 | 0.97 | 1.06 | 1.13 | 1.05 | 1.16 | 0.968 | 1.11 | 0.977 | 0.986 | 0.919 | 1.03 | 0.987 | 0.731 | 0.886 | 0.965 | 0.932 | 1.1 | 1.1 | 1.06 | 1.02 | 0.856 | 0.828 | 0.804 | 0.804 | 0.672 | 0.719 | 0.961 | 0.932 | 1.02 | 1.02 | 0.888 | 1.19 | 1.19 | 1 | 1 | 0.956 | 0.783 | 0.902 | 1.01 | 0.812 | 0.687 | 0.859 | 0.807 | 0.971 | 0.768 | 0.996 | 1.11 | 1.11 | 1.09 | 1.04 | 1.04 | 1.14 | 1.11 | 1.12 | 1.07 | 0.826 | 0.913 | 0.817 | 0.826 | 0.873 | 0.82 | 0.788 | 0.838 | 0.806 | 0.815 | 0.899 | 0.848 | 0.932 | 0.932 | 0.85 | 0.909 | 0.817 | 0.817 | 0.925 | 0.733 | 0.629 | 0.443 | 0.811 | 0.864 | 0.903 | 0.826 | 0.833 | 0.794 | 0.848 | 0.857 | 0.834 | 0.832 | 0.855 | 0.972 | 0.943 | 1.09 | 1.02 | 1.02 | 0.965 | 0.943 | 0.988 | 0.993 | 0.973 | 0.719 | 1.19 | 1 | 0.842 | 0.82 | 0.967 | 0.838 | 0.706 | 0.753 | 0.824 | 0.806 | 0.766 | 0.961 | 0.818 | 0.821 | 0.835 | 0.828 | 0.83 | 0.832 | 0.799 | 0.814 | 0.752 | 0.755 | 0.755 | 0.755 | 0.697 | 0.697 | 0.697 | 0.757 | 0.757 | 0.757 | 0.882 | 0.882 | 0.882 | 0.721 | 0.721 | 1.197 | 1.197 | 1.197 | 1.117 | 1.117 | 1.117 | 1.04 | 1.04 | 1.021 | 1.021 | 1.021 | 0.915 | 0.915 | 0.897 | 0.897 | 0.731 | 0.731 | 0.731 | 0.78 | 0.78 | 0.78 | 0.92 | 0.92 | 0.92 | 0.878 | 0.878 | 0.917 | 0.917 | 0.917 | 0.872 | 0.872 | 0.872 | 0.783 | 0.783 | 0.783 | 0.819 | 0.819 | 0.819 | 0.888 | 0.752 | 0.752 | 0.752 | 0.84 | 0.84 | 0.84 | 0.738 | 0.738 | 0.738 | 0.846 | 0.846 | 0.717 | 0.717 | 0.717 | 0.783 | 0.913 | 0.913 | 0.87 | 0.87 | 0.787 | 0.787 | 1.188 | 1.188 | 0.891 | 0.891 | 0.891 | 0.794 | 0.921 | 0.921 | 0.8 | 0.8
| Specific Heat Capacity |  | Ｃｐ | 0.745 | 0.636 | 0.583 | 0.689 | 0.696 | 0.563 | 0.505 | 0.483 | 0.523 | 0.563 | 0.701 | 0.557 | 0.616 | 0.709 | 0.749 | 0.756 | 0.703 | 0.59 | 0.528 | 0.553 | 0.597 | 0.632 | 0.526 | 0.516 | 0.549 | 0.549 | 0.715 | 0.728 | 0.772 | 0.751 | 0.656 | 0.69 | 0.771 | 0.68 | 0.717 | 0.629 | 0.721 | 0.708 | 0.637 | 0.551 | 0.689 | 0.683 | 0.636 | 0.636 | 0.694 | 0.694 | 0.646 | 0.741 | 0.489 | 0.489 | 0.388 | 0.378 | 0.564 | 0.562 | 0.61 | 0.61 | 0.591 | 0.637 | 0.637 | 0.61 | 0.61 | 0.73 | 0.616 | 0.556 | 0.565 | 0.452 | 0.472 | 0.708 | 0.528 | 0.49 | 0.48 | 0.507 | 0.639 | 0.639 | 0.69 | 0.693 | 0.564 | 0.634 | 0.73 | 0.609 | 0.748 | 0.673 | 0.498 | 0.496 | 0.51 | 0.511 | 0.474 | 0.391 | 0.462 | 0.411 | 0.473 | 0.47 | 0.441 | 0.479 | 0.479 | 0.473 | 0.456 | 0.421 | 0.421 | 0.443 | 0.608 | 0.514 | 0.464 | 0.541 | 0.557 | 0.598 | 0.514 | 0.515 | 0.516 | 0.589 | 0.585 | 0.588 | 0.582 | 0.574 | 0.696 | 0.725 | 0.752 | 0.742 | 0.73 | 0.664 | 0.627 | 0.725 | 0.68 | 0.671 | 0.378 | 0.637 | 0.61 | 0.525 | 0.528 | 0.569 | 0.549 | 0.622 | 0.614 | 0.558 | 0.545 | 0.589 | 0.571 | 0.515 | 0.504 | 0.509 | 0.48 | 0.491 | 0.582 | 0.467 | 0.424 | 0.42 | 0.583 | 0.583 | 0.583 | 0.563 | 0.563 | 0.563 | 0.616 | 0.616 | 0.616 | 0.709 | 0.709 | 0.709 | 0.565 | 0.565 | 0.816 | 0.816 | 0.816 | 0.816 | 0.816 | 0.816 | 0.742 | 0.742 | 0.687 | 0.687 | 0.687 | 0.623 | 0.623 | 0.537 | 0.537 | 0.637 | 0.637 | 0.637 | 0.43 | 0.43 | 0.43 | 0.648 | 0.648 | 0.648 | 0.519 | 0.519 | 0.548 | 0.548 | 0.548 | 0.477 | 0.477 | 0.477 | 0.446 | 0.446 | 0.446 | 0.483 | 0.483 | 0.483 | 0.562 | 0.444 | 0.444 | 0.444 | 0.462 | 0.462 | 0.462 | 0.401 | 0.401 | 0.401 | 0.46 | 0.46 | 0.384 | 0.384 | 0.384 | 0.435 | 0.578 | 0.578 | 0.5 | 0.5 | 0.488 | 0.488 | 0.795 | 0.795 | 0.565 | 0.565 | 0.565 | 0.463 | 0.49 | 0.49 | 0.395 | 0.395
Mechanical Properties | Knoop Hardness |  | HK | 525 | 345 | 385 | 350 | 310 | 380 | 375 | 345 | 370 | 385 | 340 | 445 | 390 | 440 | 595 | 505 | 615 | 615 | 575 | 580 | 750 | 690 | 735 | 760 | 730 | 730 | 495 | 535 | 550 | 550 | 590 | 530 | 515 | 510 | 525 | 515 | 520 | 530 | 379 | 535 | 510 | 485 | 550 | 550 | 545 | 585 | 380 | 300 | 460 | 460 | 375 | 410 | 470 | 515 | 460 | 460 | 405 | 605 | 605 | 550 | 550 | 500 | 425 | 595 | 610 | 585 | 555 | 515 | 675 | 695 | 690 | 680 | 685 | 685 | 545 | 555 | 635 | 550 | 580 | 500 | 605 | 585 | 750 | 735 | 715 | 685 | 630 | 730 | 650 | 700 | 700 | 610 | 635 | 600 | 600 | 695 | 730 | 655 | 655 | 615 | 360 | 355 | 300 | 570 | 560 | 605 | 585 | 595 | 590 | 580 | 695 | 650 | 590 | 700 | 665 | 470 | 550 | 540 | 540 | 535 | 550 | 540 | 545 | 545 | 410 | 605 | 550 | 715 | 765 | 610 | 610 | 445 | 460 | 535 | 580 | 515 | 570 | 615 | 670 | 745 | 760 | 745 | 755 | 685 | 630 | 765 | 385 | 385 | 385 | 380 | 380 | 380 | 390 | 390 | 390 | 440 | 440 | 440 | 395 | 395 | 600 | 600 | 600 | 575 | 575 | 575 | 760 | 760 | 650 | 650 | 650 | 640 | 640 | 665 | 665 | 379 | 379 | 379 | 385 | 385 | 385 | 440 | 440 | 440 | 720 | 720 | 610 | 610 | 610 | 695 | 695 | 695 | 749 | 749 | 749 | 700 | 700 | 700 | 720 | 793 | 793 | 793 | 670 | 670 | 670 | 620 | 620 | 620 | 640 | 640 | 615 | 615 | 615 | 665 | 675 | 675 | 705 | 705 | 415 | 415 | 545 | 545 | 665 | 665 | 665 | 595 | 565 | 565 | 595 | 595
|  |  | HKrank | 5 | 3 | 4 | 4 | 3 | 4 | 4 | 3 | 4 | 4 | 3 | 4 | 4 | 4 | 6 | 5 | 6 | 6 | 6 | 6 | 7 | 7 | 7 | 7 | 7 | 7 | 5 | 5 | 6 | 6 | 6 | 5 | 5 | 5 | 5 | 5 | 5 | 5 | 4 | 5 | 5 | 5 | 6 | 6 | 5 | 6 | 4 | 3 | 5 | 5 | 4 | 4 | 5 | 5 | 5 | 5 | 4 | 6 | 6 | 6 | 6 | 5 | 4 | 6 | 6 | 6 | 6 | 5 | 7 | 7 | 7 | 7 | 7 | 7 | 5 | 6 | 6 | 6 | 6 | 5 | 6 | 6 | 7 | 7 | 7 | 7 | 6 | 7 | 7 | 7 | 7 | 6 | 6 | 6 | 6 | 7 | 7 | 7 | 7 | 7 | 4 | 4 | 3 | 6 | 6 | 6 | 6 | 6 | 6 | 6 | 7 | 7 | 6 | 7 | 7 | 5 | 6 | 5 | 5 | 5 | 6 | 5 | 5 | 5 | 4 | 6 | 6 | 7 | 7 | 6 | 6 | 4 | 5 | 5 | 6 | 5 | 6 | 6 | 7 | 7 | 7 | 7 | 7 | 7 | 6 | 7 | 4 | 4 | 4 | 4 | 4 | 4 | 4 | 4 | 4 | 4 | 4 | 4 | 4 | 4 | 6 | 6 | 6 | 6 | 6 | 6 | 7 | 7 | 7 | 7 | 7 | 6 | 6 | 7 | 7 | 4 | 4 | 4 | 4 | 4 | 4 | 4 | 4 | 4 | 7 | 7 | 6 | 6 | 6 | 7 | 7 | 7 | 7 | 7 | 7 | 7 | 7 | 7 | 7 | 7 | 7 | 7 | 7 | 7 | 7 | 6 | 6 | 6 | 6 | 6 | 6 | 6 | 6 | 7 | 7 | 7 | 7 | 7 | 4 | 4 | 5 | 5 | 7 | 7 | 7 | 6 | 6 | 6 | 6 | 6
| Abrasion Factor |  | FA | 110 | 410 | 410 | 420 | 400 | 430 | 480 | 500 | 480 | 390 | 460 | 310 | 300 | 270 | 100 | 160 | 90 | 100 | 130 | 150 | 70 | 80 | 60 | 60 | 60 | 60 | 150 | 130 | 130 | 110 | 80 | 150 | 130 | 160 | 160 | 160 | 170 | 170 | 360 | 160 | 180 | 150 | 180 | 180 | 190 | 160 | 320 | 490 | 240 | 240 | 290 | 250 | 160 | 170 | 190 | 190 | 250 | 120 | 120 | 160 | 160 | 180 | 250 | 140 | 130 | 160 | 180 | 90 | 70 | 70 | 70 | 70 | 100 | 100 | 140 | 140 | 80 | 90 | 140 | 100 | 150 | 90 | 60 | 60 | 55 | 60 | 90 | 60 | 60 | 55 | 55 | 60 | 60 | 80 | 80 | 55 | 60 | 55 | 55 | 50 | 470 | 460 | 580 | 130 | 140 | 120 | 130 | 130 | 150 | 150 | 70 | 110 | 150 | 70 | 90 | 140 | 140 | 150 | 140 | 170 | 160 | 150 | 150 | 140 | 250 | 120 | 160 | 70 | 60 | 140 | 150 | 130 | 160 | 140 | 160 | 210 | 130 | 80 | 70 | 60 | 60 | 60 | 60 | 60 | 60 | 55 | 410 | 410 | 410 | 430 | 430 | 430 | 300 | 300 | 300 | 270 | 270 | 270 | 250 | 250 | 90 | 90 | 90 | 110 | 110 | 110 | 90 | 90 | 80 | 80 | 80 | 80 | 80 | 70 | 70 | 360 | 360 | 360 | 300 | 300 | 300 | 370 | 370 | 370 | 50 | 50 | 76 | 76 | 76 | 60 | 60 | 60 | 60 | 60 | 60 | 60 | 60 | 60 | 60 | 60 | 60 | 60 | 70 | 70 | 70 | 60 | 60 | 60 | 60 | 60 | 60 | 60 | 60 | 70 | 70 | 70 | 60 | 60 | 280 | 280 | 120 | 120 | 70 | 70 | 70 | 70 | 80 | 80 | 70 | 70
| Young's modulus |  | E | 59 | 80 | 81 | 73 | 72 | 80 | 76 | 72 | 76 | 81 | 73 | 73 | 86 | 89 | 79 |  | 81 | 87 | 88 | 94 | 112 | 111 | 119 | 121 | 122 | 122 | 61 |  |  | 76 | 78 |  | 79 | 89 |  | 93 | 82 | 84 | 75 | 91 |  | 87 | 92 | 92 | 91 | 91 | 82 | 68 | 92 | 92 | 87 | 88 | 101 | 105 | 103 | 103 | 95 | 115 | 115 | 101 | 101 |  | 77 | 97 | 106 | 97 | 94 | 75 | 109 | 116 | 110 | 114 | 116 | 116 | 105 | 105 | 125 | 121 | 101 | 117 | 101 | 84 | 129 | 123 | 121 | 123 | 113 | 126 | 123 | 124 | 122 | 127 | 124 | 121 | 121 | 129 | 128 | 130 | 130 | 136 | 71 | 75 | 52 | 77 | 81 | 80 | 84 | 87 | 82 | 98 | 103 | 100 | 94 | 105 | 106 |  | 78 | 80 |  | 87 | 91 | 79 | 88 | 85 | 88 | 115 | 101 | 117 | 113 | 95 | 98 |  |  | 80 |  |  |  | 115 | 110 | 121 | 125 | 122 | 123 | 122 | 126 | 127 | 81 | 81 | 81 | 80 | 80 | 80 | 86 | 86 | 86 | 89 | 89 | 89 | 81.5 | 81.5 | 98 | 98 | 98 | 90 | 90 | 90 | 105 | 105 | 114 | 114 | 114 | 118 | 118 | 121 | 121 | 75 | 75 | 75 | 87 | 87 | 87 | 89 | 89 | 89 | 118 | 118 | 111 | 111 | 111 | 123 | 123 | 123 | 121 | 121 | 121 | 123 | 123 | 123 | 120 | 118 | 118 | 118 | 121 | 121 | 121 | 116 | 116 | 116 | 121 | 121 | 114 | 114 | 114 | 118 | 119 | 119 | 125 | 125 | 89 | 89 | 111 | 111 | 111 | 111 | 111 | 113 | 122 | 122 | 112 | 112
| Rigidity |  | G | 23.6 | 31.1 | 31 | 27.9 | 27.5 | 31 | 29.4 | 27.8 | 29.2 | 31.3 | 28.1 | 28.1 | 33.4 | 34.8 | 32.7 |  | 32.2 | 34.6 | 34.8 | 36.6 | 43.2 | 42.9 | 45.8 | 46.6 | 48.1 | 48.1 | 24.7 |  |  | 30.8 | 32.2 |  | 32 | 35.6 |  | 37 | 32.9 | 33.2 | 29.5 | 36.1 |  | 35.1 | 36.1 | 36.1 | 36 | 36.2 | 32.4 | 27 | 36.7 | 36.7 | 34.5 | 34.9 | 40.6 | 42.2 | 41.6 | 41.6 | 38 | 45.2 | 45.2 | 40.7 | 40.7 |  | 31.2 | 38 | 42.2 | 37.2 | 36.6 | 29.9 | 41.6 | 45 | 42 | 43.9 | 45.4 | 45.4 | 41.7 | 41.8 | 48.4 | 47.3 | 40.7 | 45.7 | 40.6 | 33.7 | 50.4 | 47.6 | 46.6 | 47.2 | 43 | 48.4 | 47.1 | 47.7 | 46.6 | 48.7 | 47.5 | 47 | 47 | 49.2 | 49 | 49.7 | 49.7 | 52.3 | 27.5 | 29 | 20 | 30.3 | 32 | 32.1 | 33 | 34.3 | 31.9 | 38.2 | 40.3 | 39.3 | 36.4 | 45 | 41.3 |  | 31.5 | 32.4 |  | 34.6 | 36.2 | 31.8 | 34.9 | 34.1 | 34.9 | 45.2 | 40.7 | 45.1 | 43.3 | 37.2 | 38.9 |  |  | 31.5 |  |  |  | 44.6 | 42.1 | 46.6 | 48.1 | 47 | 47.5 | 47 | 48.3 | 48.8 | 31 | 31 | 31 | 31 | 31 | 31 | 33.4 | 33.4 | 33.4 | 34.8 | 34.8 | 34.8 | 31.8 | 31.8 | 38.9 | 38.9 | 38.9 | 35.8 | 35.8 | 35.8 | 41.4 | 41.4 | 44 | 44 | 44 | 45.9 | 45.9 | 47.1 | 47.1 | 29.5 | 29.5 | 29.5 | 35 | 35 | 35 | 35.6 | 35.6 | 35.6 | 45.3 | 45.3 | 42.7 | 42.7 | 42.7 | 47.1 | 47.1 | 47.1 | 46.4 | 46.4 | 46.4 | 47.5 | 47.5 | 47.5 | 46.4 | 45.5 | 45.5 | 45.5 | 46.4 | 46.4 | 46.4 | 44.5 | 44.5 | 44.5 | 46.4 | 46.4 | 43.7 | 43.7 | 43.7 | 45 | 46 | 46 | 48.4 | 48.4 | 36 | 36 | 43.1 | 43.1 | 42.3 | 42.3 | 42.3 | 43.4 | 47 | 47 | 42.7 | 42.7
| Poisson's |  | μ | 0.245 | 0.28 | 0.29 | 0.3 | 0.302 | 0.29 | 0.293 | 0.293 | 0.3 | 0.297 | 0.3 | 0.293 | 0.282 | 0.271 | 0.214 |  | 0.253 | 0.254 | 0.269 | 0.277 | 0.296 | 0.293 | 0.294 | 0.297 | 0.273 | 0.273 | 0.231 |  |  | 0.229 | 0.213 |  | 0.232 | 0.253 |  | 0.258 | 0.251 | 0.256 | 0.265 | 0.252 |  | 0.247 | 0.269 | 0.269 | 0.265 | 0.256 | 0.264 | 0.269 | 0.258 | 0.258 | 0.257 | 0.263 | 0.24 | 0.246 | 0.243 | 0.243 | 0.25 | 0.275 | 0.275 | 0.244 | 0.244 |  | 0.243 | 0.276 | 0.251 | 0.288 | 0.288 | 0.25 | 0.308 | 0.293 | 0.31 | 0.301 | 0.281 | 0.281 | 0.255 | 0.25 | 0.29 | 0.281 | 0.248 | 0.284 | 0.245 | 0.25 | 0.277 | 0.297 | 0.3 | 0.3 | 0.299 | 0.301 | 0.302 | 0.302 | 0.3 | 0.306 | 0.305 | 0.298 | 0.298 | 0.304 | 0.306 | 0.305 | 0.305 | 0.303 | 0.297 | 0.298 | 0.3 | 0.268 | 0.271 | 0.241 | 0.264 | 0.269 | 0.281 | 0.285 | 0.277 | 0.276 | 0.292 | 0.269 | 0.282 |  | 0.242 | 0.233 |  | 0.258 | 0.256 | 0.245 | 0.256 | 0.25 | 0.263 | 0.275 | 0.244 | 0.299 | 0.299 | 0.277 | 0.255 |  |  | 0.276 |  |  |  | 0.292 | 0.305 | 0.3 | 0.298 | 0.299 | 0.3 | 0.3 | 0.303 | 0.303 | 0.29 | 0.29 | 0.29 | 0.29 | 0.29 | 0.29 | 0.282 | 0.282 | 0.282 | 0.271 | 0.271 | 0.271 | 0.281 | 0.281 | 0.254 | 0.254 | 0.254 | 0.252 | 0.252 | 0.252 | 0.267 | 0.267 | 0.289 | 0.289 | 0.289 | 0.284 | 0.284 | 0.29 | 0.29 | 0.265 | 0.265 | 0.265 | 0.258 | 0.258 | 0.258 | 0.256 | 0.256 | 0.256 | 0.3 | 0.3 | 0.304 | 0.304 | 0.304 | 0.299 | 0.299 | 0.299 | 0.298 | 0.298 | 0.298 | 0.295 | 0.295 | 0.295 | 0.3 | 0.299 | 0.299 | 0.299 | 0.3 | 0.3 | 0.3 | 0.308 | 0.308 | 0.308 | 0.3 | 0.3 | 0.31 | 0.31 | 0.31 | 0.302 | 0.287 | 0.287 | 0.29 | 0.29 | 0.255 | 0.255 | 0.287 | 0.287 | 0.307 | 0.307 | 0.307 | 0.303 | 0.297 | 0.297 | 0.31 | 0.31
| Flexural Strength |  | σb |  | 48 | 50 | 45 | 48 | 55 | 45 | 43 | 50.6 | 50 | 50 |  | 55 | 61 | 106 |  | 122 | 94 |  | 99 | 111 |  |  |  | 102 | 102 | 79 |  |  |  | 108 |  |  | 91 |  | 70 |  |  | 60 | 96 |  | 86 | 81 | 81 |  |  | 57 | 45 | 73 | 73 | 56 | 53 | 79 | 80 | 86 | 86 | 69 | [8 empty] | 78 |  | 98 |  | 110 |  | 104 | 112 | 112 | 85 |  |  | 110 | 95.9 | 83 | 85 | 116 |  | 105 |  | 105 | 88 | 113 | 113 | 111 | 124 | 121 | 96 | 107 | 107 |  | 97 | 106 | 106 | 124 | 46 | 51 | 45 | [21 empty] | 53 |  |  |  |  | 104 | [10 empty] | 104 |  |  | 105 | 110 | 106 | 50 | 50 | 50 | 55 | 55 | 55 | 55 | 55 | 55 | 61 | 61 | 61 | 82 | 82 | 104 | 104 | 104 | 112 | 112 | 112 | 102 | 102 | 114 | 114 | 114 | 99 | 99 | 113 | 113 | 60 | 60 | 60 | 59 | 59 | 59 | 75 | 75 | 75 | 105 | 105 | 92 | 92 | 92 | 96 | 96 | 96 | 107 | 107 | 107 | 105 | 105 | 105 |  | 110 | 110 | 110 | 117 | 117 | 117 | 109 | 109 | 109 | 120 | 120 | 98 | 98 | 98 |  | 107 | 107 | 118 | 118 | 65 | 65 | 102 | 102 | 109 | 109 | 109 | 105 | 95 | 95 | 94 | 94
Constants of dn/dT | D0 |  |  |  | -1.92e-05 | -1.75e-05 | -2.04e-05 | -2.11e-05 | -1.78e-05 | -1.58e-05 | -1.65e-05 | -1.68e-05 | -1.64e-05 | -1.89e-05 | -8.93e-06 | -1.08e-05 | -5.75e-06 |  |  | 9.31e-06 | 3.09e-06 |  |  | 2.53e-06 | 3.05e-06 | 1.36e-06 | 2.08e-06 | 1.78e-06 | 1.78e-06 |  |  |  | 1.75e-06 |  |  |  | -2.04e-06 |  | -2.08e-06 |  |  | -9.78e-06 | -1.96e-06 |  | -1.81e-06 | -5.29e-06 | -5.29e-06 |  |  | -1.09e-05 | -1.32e-05 | -4.37e-06 | -4.37e-06 | 2.17e-07 | 1.98e-06 | 2.97e-06 | 1.19e-07 | -1.61e-06 | -1.61e-06 | -5.56e-06 | -3.37e-06 | -3.37e-06 | -4.62e-06 | -4.62e-06 |  | -3.67e-06 |  |  |  |  | 3.16e-06 |  | 7.08e-06 |  | 4.32e-06 | 2.02e-06 | 2.02e-06 | -1.95e-06 | -2.33e-06 | -1.74e-07 | 2.63e-07 | -5.7e-07 | 1.12e-06 | -1.56e-07 | 3.15e-06 | 3.76e-06 | 1.82e-06 | 2.43e-06 | 2.22e-06 | -2.77e-07 | 2.21e-06 | 2.82e-07 | 1.04e-06 | 2.02e-06 | 1.57e-06 | 6.28e-07 | -1.53e-06 | -1.53e-06 | 3.41e-07 | 8.36e-07 | -4.17e-07 | -4.17e-07 | -6.69e-07 |  | -1.88e-05 | [18 empty] | 0 |  |  |  | 1.98e-06 | -3.37e-06 | -4.62e-06 | [13 empty] | 2.15e-06 |  |  | 2.79e-06 | 1.96e-06 | 1.06e-06 | -1.75e-05 | -1.75e-05 | -1.75e-05 | -1.78e-05 | -1.78e-05 | -1.78e-05 | -1.08e-05 | -1.08e-05 | -1.08e-05 | -5.75e-06 | -5.75e-06 | -5.75e-06 | -6.319215e-06 | -6.319215e-06 | 3.33e-06 | 3.33e-06 | 3.33e-06 | 3.36e-06 | 3.36e-06 | 3.36e-06 | 4.93e-06 | 4.93e-06 | 3.06e-06 | 3.06e-06 | 3.06e-06 | 2.58e-06 | 2.58e-06 |  |  | -9.78e-06 | -9.78e-06 | -9.78e-06 | 2.17e-07 | 2.17e-07 | 2.17e-07 | -5.47e-06 | -5.47e-06 | -5.47e-06 | 5.22e-06 | 5.22e-06 | 7.56e-06 | 7.56e-06 | 7.56e-06 | 5.41e-06 | 5.41e-06 | 5.41e-06 | 4.45e-06 | 4.45e-06 | 4.45e-06 | 4.74e-06 | 4.74e-06 | 4.74e-06 | 4.06e-06 | 5.9e-06 | 5.9e-06 | 5.9e-06 |  |  |  | 5.25e-06 | 5.25e-06 | 5.25e-06 | 4.83e-06 | 4.83e-06 | 4.66e-06 | 4.66e-06 | 4.66e-06 | 3.48e-06
| D1 |  |  |  | -8.39e-09 | -5.28e-09 | -8.81e-09 | -8.57e-09 | -4.97e-09 | 3.73e-09 | 6.78e-09 | 3.07e-09 | -6.43e-10 | -2.67e-09 | 1.28e-08 | 2.42e-09 | 4.33e-09 |  |  | 1.09e-08 | 1.25e-08 |  |  | 1.08e-08 | 1.07e-08 | 9.32e-09 | 9.3e-09 | 1.02e-08 | 1.02e-08 |  |  |  | 1.66e-08 |  |  |  | 1.26e-08 |  | 1.18e-08 |  |  | 7.01e-10 | 1.23e-08 |  | 9.04e-09 | 9.6e-09 | 9.6e-09 |  |  | 4.1e-09 | 2.34e-09 | 1.1e-08 | 1.1e-08 | 1.14e-08 | 1.44e-08 | 1.37e-08 | 1.15e-08 | 1.15e-08 | 1.15e-08 | 1.23e-08 | 7.78e-09 | 7.78e-09 | 1.29e-08 | 1.29e-08 |  | 1.1e-08 |  |  |  |  | 1.24e-08 |  | 1.05e-08 |  | 8.94e-09 | 7.39e-09 | 7.39e-09 | 7.85e-09 | 4.5e-09 | 1.03e-08 | 9.13e-09 | 6.66e-09 | 9.35e-09 | 5.75e-09 | 1.08e-08 | 9.56e-09 | 8.49e-09 | 8.67e-09 | 9.37e-09 | 7.51e-09 | 9.96e-09 | 8.11e-09 | 9.9e-09 | 8.77e-09 | 9.7e-09 | 8.14e-09 | 7.62e-09 | 7.62e-09 | 7.18e-09 | 9.08e-09 | 8.97e-09 | 8.97e-09 | 9.68e-09 |  | 4.93e-09 | [18 empty] | 0 |  |  |  | 1.44e-08 | 7.78e-09 | 1.29e-08 | [13 empty] | 9.33e-09 |  |  | 8.81e-09 | 1.04e-08 | 9.55e-09 | -5.28e-09 | -5.28e-09 | -5.28e-09 | -4.97e-09 | -4.97e-09 | -4.97e-09 | 2.42e-09 | 2.42e-09 | 2.42e-09 | 4.33e-09 | 4.33e-09 | 4.33e-09 | 8.43874e-09 | 8.43874e-09 | 1.01e-08 | 1.01e-08 | 1.01e-08 | 1.02e-08 | 1.02e-08 | 1.02e-08 | 8.9e-09 | 8.9e-09 | 7.53e-09 | 7.53e-09 | 7.53e-09 | 9.13e-09 | 9.13e-09 |  |  | 7.01e-10 | 7.01e-10 | 7.01e-10 | 1.14e-08 | 1.14e-08 | 1.14e-08 | 5.77e-09 | 5.77e-09 | 5.77e-09 | 1.03e-08 | 1.03e-08 | 1.31e-08 | 1.31e-08 | 1.31e-08 | 9.68e-09 | 9.68e-09 | 9.68e-09 | 9.76e-09 | 9.76e-09 | 9.76e-09 | 9.55e-09 | 9.55e-09 | 9.55e-09 | 7.22e-09 | 8.91e-09 | 8.91e-09 | 8.91e-09 |  |  |  | 1.17e-08 | 1.17e-08 | 1.17e-08 | 5.95e-09 | 5.95e-09 | 9.63e-09 | 9.63e-09 | 9.63e-09 | 7.12e-09
| D2 |  |  |  | 5.31e-12 | 2.39e-11 | 1.3e-11 | 2.98e-11 | 7.88e-11 | -1.83e-11 | -4.33e-11 | -7.71e-13 | 1.97e-11 | -4.12e-12 | -1.34e-11 | 1.57e-11 | -1.7e-11 |  |  | -5.68e-11 | -4.95e-11 |  |  | -2.18e-11 | -2.21e-11 | -2.81e-11 | -1.93e-11 | -2.66e-11 | -2.66e-11 |  |  |  | -9.67e-11 |  |  |  | -4.19e-11 |  | -4.7e-11 |  |  | -1.58e-11 | -5.23e-11 |  | -5.09e-11 | -5.1e-11 | -5.1e-11 |  |  | -1.04e-11 | -6.1e-11 | -2.29e-11 | -2.29e-11 | -3.07e-11 | -3.95e-11 | -4.94e-11 | -1.75e-11 | -4.58e-11 | -4.58e-11 | -5.99e-11 | -2.33e-11 | -2.33e-11 | -2.11e-11 | -2.11e-11 |  | -3.23e-11 |  |  |  |  | -3.34e-11 |  | -9.04e-11 |  | -4.97e-11 | -1.85e-11 | -1.85e-11 | -1.91e-11 | -2.17e-11 | -2.05e-11 | -2.88e-11 | -4.62e-11 | -2.52e-11 | -2.13e-11 | -2.94e-12 | -3.12e-11 | -3.35e-11 | -4.23e-12 | -5.94e-11 | -2.95e-11 | -3.19e-11 | -2.84e-11 | -5.86e-11 | -8.69e-12 | -3.33e-11 | -5.08e-11 | -3.12e-11 | -3.12e-11 | -1.8e-11 | -4.59e-11 | -4.73e-11 | -4.73e-11 | -3.75e-11 |  | 5.59e-11 | [18 empty] | 0 |  |  |  | -3.95e-11 | -2.33e-11 | -2.11e-11 | [13 empty] | -4.33e-11 |  |  | -2.5e-11 | -2.57e-11 | -8.39e-12 | 2.39e-11 | 2.39e-11 | 2.39e-11 | 7.88e-11 | 7.88e-11 | 7.88e-11 | 1.57e-11 | 1.57e-11 | 1.57e-11 | -1.7e-11 | -1.7e-11 | -1.7e-11 | 8.82123e-12 | 8.82123e-12 | -4.77e-11 | -4.77e-11 | -4.77e-11 | -4.81e-11 | -4.81e-11 | -4.81e-11 | -1.03e-11 | -1.03e-11 | -3.42e-11 | -3.42e-11 | -3.42e-11 | -2.75e-11 | -2.75e-11 |  |  | -1.58e-11 | -1.58e-11 | -1.58e-11 | -3.07e-11 | -3.07e-11 | -3.07e-11 | -3.7e-11 | -3.7e-11 | -3.7e-11 | -3.04e-11 | -3.04e-11 | -1.45e-11 | -1.45e-11 | -1.45e-11 | -2.5e-11 | -2.5e-11 | -2.5e-11 | -2.67e-11 | -2.67e-11 | -2.67e-11 | -5.15e-11 | -5.15e-11 | -5.15e-11 | -1.17e-12 | -2.46e-11 | -2.46e-11 | -2.46e-11 |  |  |  | -4.51e-11 | -4.51e-11 | -4.51e-11 | -5.25e-12 | -5.25e-12 | -1.45e-11 | -1.45e-11 | -1.45e-11 | -1.62e-11
| E0 |  |  |  | 3.68e-07 | 3.52e-07 | 3.44e-07 | 2.78e-07 | 4.91e-07 | 3.66e-07 | 4.39e-07 | 3.68e-07 | 3.83e-07 | 2.72e-07 | 5.36e-07 | 7.21e-07 | 3.99e-07 |  |  | 4.67e-07 | 5.43e-07 |  |  | 6.41e-07 | 4.35e-07 | 6.6e-07 | 6.94e-07 | 4.13e-07 | 4.13e-07 |  |  |  | 6.44e-07 |  |  |  | 9.51e-07 |  | 9.98e-07 |  |  | 8.91e-07 | 1.02e-06 |  | 9.93e-07 | 1.06e-06 | 1.06e-06 |  |  | 1.01e-06 | 1.25e-06 | 1.06e-06 | 1.06e-06 | 1.84e-06 | 2.17e-06 | 1.36e-06 | 1.3e-06 | 1.17e-06 | 1.17e-06 | 1.06e-06 | 1.13e-06 | 1.13e-06 | 1.04e-06 | 1.04e-06 |  | 7.57e-07 |  |  |  |  | 6.09e-07 |  | 1.33e-06 |  | 5.66e-07 | 7.78e-07 | 7.78e-07 | 8.43e-07 | 1.06e-06 | 1.07e-06 | 1.09e-06 | 9.73e-07 | 8.87e-07 | 8.23e-07 | 6.99e-07 | 5.1e-07 | 6.91e-07 | 7.49e-07 | 8.37e-07 | 1.02e-06 | 8.4e-07 | 9.6e-07 | 9.55e-07 | 6.38e-07 | 7.61e-07 | 8.44e-07 | 1.08e-06 | 1.08e-06 | 9.7e-07 | 9.61e-07 | 1.05e-06 | 1.05e-06 | 1.14e-06 |  | 5.35e-07 | [18 empty] | 0 |  |  |  | 2.17e-06 | 1.13e-06 | 1.04e-06 | [13 empty] | 5.57e-07 |  |  | 7.25e-07 | 8.88e-07 | 7.47e-07 | 3.52e-07 | 3.52e-07 | 3.52e-07 | 4.91e-07 | 4.91e-07 | 4.91e-07 | 7.21e-07 | 7.21e-07 | 7.21e-07 | 3.99e-07 | 3.99e-07 | 3.99e-07 | 5.438024e-07 | 5.438024e-07 | 6.07e-07 | 6.07e-07 | 6.07e-07 | 6.1e-07 | 6.1e-07 | 6.1e-07 | 4.28e-07 | 4.28e-07 | 7.88e-07 | 7.88e-07 | 7.88e-07 | 5.67e-07 | 5.67e-07 |  |  | 8.91e-07 | 8.91e-07 | 8.91e-07 | 1.84e-06 | 1.84e-06 | 1.84e-06 | 9.25e-07 | 9.25e-07 | 9.25e-07 | 9.23e-07 | 9.23e-07 | 6.23e-07 | 6.23e-07 | 6.23e-07 | 6.55e-07 | 6.55e-07 | 6.55e-07 | 8.45e-07 | 8.45e-07 | 8.45e-07 | 6.48e-07 | 6.48e-07 | 6.48e-07 | 6.31e-07 | 7.38e-07 | 7.38e-07 | 7.38e-07 |  |  |  | 1.25e-06 | 1.25e-06 | 1.25e-06 | 9.02e-07 | 9.02e-07 | 9.98e-07 | 9.98e-07 | 9.98e-07 | 9.34e-07
| E1 |  |  |  | 4.15e-10 | 1.97e-10 | 7.67e-11 | 2.18e-10 | 3.43e-10 | 1.72e-10 | 2.75e-10 | 3.45e-10 | 2.95e-10 | -2.8e-10 | -8.84e-11 | 4.29e-10 | 4.04e-10 |  |  | 7.99e-10 | 5.6e-10 |  |  | 5.78e-10 | 4.49e-10 | 3.21e-10 | 8.58e-10 | 1.53e-10 | 1.53e-10 |  |  |  | 4.37e-10 |  |  |  | 1.07e-09 |  | 1.12e-09 |  |  | 1.03e-09 | 1.16e-09 |  | 9.46e-10 | 1.34e-09 | 1.34e-09 |  |  | 1.33e-09 | 1.54e-09 | 1.516e-09 | 1.516e-09 | 2.48e-09 | 2.05e-09 | 1.86e-09 | 1.64e-09 | 1.89e-09 | 1.89e-09 | 1.34e-09 | 1.32e-09 | 1.32e-09 | 1.27e-09 | 1.27e-09 |  | 9.89e-10 |  |  |  |  | 4.61e-10 |  | 1.07e-09 |  | 6.97e-10 | 6.81e-10 | 6.81e-10 | 7.47e-10 | 1.11e-09 | 1.01e-09 | 1.4e-09 | 1.1e-09 | 9.43e-10 | 9.24e-10 | 2.66e-10 | 3.46e-10 | 6.18e-10 | 5.44e-10 | 7.86e-10 | 9.45e-10 | 2.81e-10 | 9.61e-10 | 8.81e-10 | 3.66e-10 | 9.11e-10 | 7.6e-10 | 1.19e-09 | 1.19e-09 | 8.13e-10 | 1.39e-09 | 8.82e-10 | 8.82e-10 | 1.22e-09 |  | 4.25e-10 | [18 empty] | 0 |  |  |  | 2.05e-09 | 1.32e-09 | 1.27e-09 | [13 empty] | 5.72e-10 |  |  | 7.24e-10 | 9.73e-10 | 7.08e-10 | 1.97e-10 | 1.97e-10 | 1.97e-10 | 3.43e-10 | 3.43e-10 | 3.43e-10 | 4.29e-10 | 4.29e-10 | 4.29e-10 | 4.04e-10 | 4.04e-10 | 4.04e-10 | 2.713425e-11 | 2.713425e-11 | 6.78e-10 | 6.78e-10 | 6.78e-10 | 6.81e-10 | 6.81e-10 | 6.81e-10 | 4.67e-10 | 4.67e-10 | 1.05e-09 | 1.05e-09 | 1.05e-09 | 5.14e-10 | 5.14e-10 |  |  | 1.03e-09 | 1.03e-09 | 1.03e-09 | 2.48e-09 | 2.48e-09 | 2.48e-09 | 1.02e-09 | 1.02e-09 | 1.02e-09 | 8.18e-10 | 8.18e-10 | -3.38e-10 | -3.38e-10 | -3.38e-10 | 4.39e-10 | 4.39e-10 | 4.39e-10 | 6.47e-10 | 6.47e-10 | 6.47e-10 | 3.61e-10 | 3.61e-10 | 3.61e-10 | 1.6e-10 | 5.77e-10 | 5.77e-10 | 5.77e-10 |  |  |  | 1.27e-09 | 1.27e-09 | 1.27e-09 | 7.15e-10 | 7.15e-10 | 8.32e-10 | 8.32e-10 | 8.32e-10 | 7.33e-10
| λTK |  |  |  | -0.143 | 0.186 | 0.154 | 0.201 | 4.41e-08 | 0.169 | 0.214 | 0.168 | 0.0771 | 0.244 | 2.93e-09 | 1.46e-09 | 0.175 |  |  | 0.248 | 1.57e-09 |  |  | -4.69e-10 | 0.185 | -0.0668 | 0.0481 | 0.202 | 0.202 |  |  |  | 0.264 |  |  |  | 0.274 |  | 0.278 |  |  | 0.276 | 0.267 |  | 0.249 | 0.282 | 0.282 |  |  | 0.307 | 0.282 | 0.311 | 0.311 | 0.308 | 0.302 | 0.333 | 0.321 | 0.324 | 0.324 | 0.321 | 0.275 | 0.275 | 0.296 | 0.296 |  | 0.306 |  |  |  |  | 0.205 |  | 0.00338 |  | 0.242 | 0.268 | 0.268 | 0.3 | 0.271 | 0.274 | 0.26 | 0.25 | 0.271 | 0.26 | 0.216 | 0.216 | 0.156 | 0.108 | 0.157 | 0.245 | 0.184 | 0.141 | 0.159 | 0.233 | 0.247 | 0.225 | 0.287 | 0.287 | 0.243 | 0.246 | 0.262 | 0.262 | 0.264 |  | 1.81e-08 | [18 empty] | 0 |  |  |  | 0.302 | 0.275 | 0.296 | [13 empty] | 0.209 |  |  | 0.197 | 0.239 | 0.249 | 0.186 | 0.186 | 0.186 | 4.41e-08 | 4.41e-08 | 4.41e-08 | 1.46e-09 | 1.46e-09 | 1.46e-09 | 0.175 | 0.175 | 0.175 | 0.1771056 | 0.1771056 | 8.15e-09 | 8.15e-09 | 8.15e-09 | 4.77e-09 | 4.77e-09 | 4.77e-09 | -0.223 | -0.223 | 4.45e-10 | 4.45e-10 | 4.45e-10 | 0.131 | 0.131 |  |  | 0.276 | 0.276 | 0.276 | 0.308 | 0.308 | 0.308 | 1.26e-09 | 1.26e-09 | 1.26e-09 | 0.21 | 0.21 | 0.292 | 0.292 | 0.292 | 0.207 | 0.207 | 0.207 | 4.44e-09 | 4.44e-09 | 4.44e-09 | 0.166 | 0.166 | 0.166 | 0.194 | 0.164 | 0.164 | 0.164 |  |  |  | 0.0455 | 0.0455 | 0.0455 | 0.189 | 0.189 | 0.203 | 0.203 | 0.203 | 0.214
Temperature Coefficient of Refractive Index | dnh/dT (404.66) (×10-6/℃) | rel. | -40～-20 |  | -4.7 | -3.9 | -4.6 | -4.7 | -4.3 | -4.6 | -4.8 | -4.8 | -4.3 | -4.4 | -1.4 | -1.2 | 0.4 |  |  | 7.6 | 4.3 |  |  | 5.1 | 5 | 4.9 | 5.3 | 4.6 | 4.6 |  |  |  | 4.9 |  |  |  | 5.8 |  | 6.5 |  |  | 1.8 | 6.1 |  | 5.6 | 5.3 | 5.3 |  |  | 3.3 | 1.8 | 8.5 | 8.5 | 20.5 | 27.2 | 21.7 | 16.9 | 13.2 | 13.2 | 8.3 | 7.8 | 7.8 | 6.6 | 6.6 |  | 5.1 |  |  |  |  | 5.4 |  | 11 |  | 7.5 | 8.3 | 8.3 | 7.8 | 7.7 | 9.9 | 9.1 | 6.8 | 8.6 | 6.4 | 6.5 | 6.5 | 5.8 | 6.3 | 6.7 | 8.1 | 7.6 | 6.2 | 6.6 | 7 | 7.5 | 7 | 10.1 | 10.1 | 8.7 | 8.3 | 9.4 | 9.4 | 10.1 |  | -5.6 | [18 empty] | 2.5 |  |  |  | 27.2 | 7.8 | 6.6 | [13 empty] | 5.7 |  |  | 7.1 | 8.5 | 7.4 | -3.9 | -3.9 | -3.9 | -4.3 | -4.3 | -4.3 | -1.2 | -1.2 | -1.2 | 0.4 | 0.4 | 0.4 | 0.7 | 0.7 | 4.7 | 4.7 | 4.7 | 4.7 | 4.7 | 4.7 | 6 | 6 | 5.8 | 5.8 | 5.8 | 5.1 | 5.1 |  |  | 1.8 | 1.8 | 1.8 | 20.5 | 20.5 | 20.5 | 1.6 | 1.6 | 1.6 | 9.9 | 9.9 | 11.9 | 11.9 | 11.9 | 8.4 | 8.4 | 8.4 | 7.4 | 7.4 | 7.4 | 7.3 | 7.3 | 7.3 | 7.5 | 8.5 | 8.5 | 8.5 |  |  |  | 9.7 | 9.7 | 9.7 | 9.8 | 9.8 | 10.3 | 10.3 | 10.3 | 9.5
|  |  | -20～0 |  | -5.1 | -4.3 | -5.1 | -5.2 | -4.8 | -4.8 | -4.8 | -5 | -4.6 | -4.8 | -1.4 | -1.5 | 0.3 |  |  | 7.8 | 4.4 |  |  | 5.2 | 5.1 | 4.9 | 5.3 | 4.6 | 4.6 |  |  |  | 5.3 |  |  |  | 6.2 |  | 6.9 |  |  | 1.8 | 6.5 |  | 5.9 | 5.8 | 5.8 |  |  | 3.6 | 2.1 | 9.3 | 9.3 | 21.8 | 28.5 | 23.1 | 17.8 | 14.3 | 14.3 | 9.1 | 8.2 | 8.2 | 7.1 | 7.1 |  | 5.5 |  |  |  |  | 5.5 |  | 11.4 |  | 7.7 | 8.4 | 8.4 | 8 | 7.8 | 10.3 | 9.5 | 7 | 8.9 | 6.5 | 6.5 | 6.6 | 5.9 | 6.3 | 6.9 | 8.3 | 7.7 | 6.3 | 6.9 | 7 | 7.8 | 7.2 | 10.5 | 10.5 | 8.8 | 8.8 | 9.7 | 9.7 | 10.6 |  | -5.9 | [18 empty] | 2.1 |  |  |  | 28.5 | 8.2 | 7.1 | [13 empty] | 5.8 |  |  | 7.2 | 8.7 | 7.5 | -4.3 | -4.3 | -4.3 | -4.8 | -4.8 | -4.8 | -1.5 | -1.5 | -1.5 | 0.3 | 0.3 | 0.3 | 0.5 | 0.5 | 4.8 | 4.8 | 4.8 | 4.8 | 4.8 | 4.8 | 5.9 | 5.9 | 5.9 | 5.9 | 5.9 | 5.2 | 5.2 |  |  | 1.8 | 1.8 | 1.8 | 21.7 | 21.7 | 21.7 | 1.7 | 1.7 | 1.7 | 10 | 10 | 11.8 | 11.8 | 11.8 | 8.5 | 8.5 | 8.5 | 7.4 | 7.4 | 7.4 | 7.4 | 7.4 | 7.4 | 7.4 | 8.6 | 8.6 | 8.6 |  |  |  | 10.1 | 10.1 | 10.1 | 9.8 | 9.8 | 10.5 | 10.5 | 10.5 | 9.6
|  |  | 0～20 |  | -5.4 | -4.7 | -5.5 | -5.5 | -5.2 | -4.9 | -4.8 | -5.2 | -4.9 | -5.1 | -1.4 | -1.7 | 0.2 |  |  | 8 | 4.6 |  |  | 5.3 | 5.2 | 5 | 5.5 | 4.6 | 4.6 |  |  |  | 5.6 |  |  |  | 6.6 |  | 7.3 |  |  | 1.8 | 6.9 |  | 6.1 | 6.3 | 6.3 |  |  | 3.9 | 2.4 | 10 | 10 | 23 | 29.7 | 24.5 | 18.8 | 15.5 | 15.5 | 9.9 | 8.6 | 8.6 | 7.7 | 7.7 |  | 5.9 |  |  |  |  | 5.6 |  | 11.8 |  | 7.9 | 8.5 | 8.5 | 8.2 | 8 | 10.7 | 10 | 7.3 | 9.2 | 6.6 | 6.5 | 6.7 | 6 | 6.3 | 7.1 | 8.6 | 7.8 | 6.5 | 7.2 | 7 | 8.1 | 7.5 | 11 | 11 | 9 | 9.2 | 10.1 | 10.1 | 11.1 |  | -6.1 | [18 empty] | 1.8 |  |  |  | 29.7 | 8.6 | 7.7 | [13 empty] | 6 |  |  | 7.4 | 9 | 7.7 | -4.7 | -4.7 | -4.7 | -5.2 | -5.2 | -5.2 | -1.7 | -1.7 | -1.7 | 0.2 | 0.2 | 0.2 | 0.4 | 0.4 | 4.9 | 4.9 | 4.9 | 4.9 | 4.9 | 4.9 | 6 | 6 | 6 | 6 | 6 | 5.2 | 5.2 |  |  | 1.8 | 1.8 | 1.8 | 23 | 23 | 23 | 1.8 | 1.8 | 1.8 | 10.3 | 10.3 | 11.8 | 11.8 | 11.8 | 8.6 | 8.6 | 8.6 | 7.5 | 7.5 | 7.5 | 7.5 | 7.5 | 7.5 | 7.3 | 8.7 | 8.7 | 8.7 |  |  |  | 10.4 | 10.4 | 10.4 | 9.8 | 9.8 | 10.6 | 10.6 | 10.6 | 9.7
|  |  | 20～40 |  | -5.7 | -4.9 | -5.8 | -5.8 | -5.5 | -5 | -4.8 | -5.3 | -5 | -5.4 | -1.4 | -1.8 | 0.1 |  |  | 8.2 | 4.7 |  |  | 5.4 | 5.3 | 5 | 5.6 | 4.7 | 4.7 |  |  |  | 5.8 |  |  |  | 6.9 |  | 7.7 |  |  | 1.9 | 7.3 |  | 6.3 | 6.7 | 6.7 |  |  | 4.3 | 2.6 | 10.8 | 10.8 | 24.3 | 31 | 25.8 | 19.8 | 16.6 | 16.6 | 10.6 | 9 | 9 | 8.3 | 8.3 |  | 6.3 |  |  |  |  | 5.8 |  | 12 |  | 8.1 | 8.6 | 8.6 | 8.5 | 8.3 | 11.1 | 10.4 | 7.5 | 9.5 | 6.8 | 6.5 | 6.7 | 6.1 | 6.4 | 7.3 | 8.8 | 7.9 | 6.6 | 7.4 | 7.1 | 8.4 | 7.6 | 11.4 | 11.4 | 9.2 | 9.7 | 10.4 | 10.4 | 11.6 |  | -6.2 | [18 empty] | 1.6 |  |  |  | 31 | 9 | 8.3 | [13 empty] | 6.1 |  |  | 7.5 | 9.4 | 7.9 | -4.9 | -4.9 | -4.9 | -5.5 | -5.5 | -5.5 | -1.8 | -1.8 | -1.8 | 0.1 | 0.1 | 0.1 | 0.4 | 0.4 | 5 | 5 | 5 | 5 | 5 | 5 | 6 | 6 | 6.1 | 6.1 | 6.1 | 5.3 | 5.3 |  |  | 1.9 | 1.9 | 1.9 | 24.3 | 24.3 | 24.3 | 1.9 | 1.9 | 1.9 | 10.5 | 10.5 | 11.8 | 11.8 | 11.8 | 8.7 | 8.7 | 8.7 | 7.7 | 7.7 | 7.7 | 7.6 | 7.6 | 7.6 | 7.3 | 8.8 | 8.8 | 8.8 |  |  |  | 10.7 | 10.7 | 10.7 | 9.9 | 9.9 | 10.9 | 10.9 | 10.9 | 9.8
|  |  | 40～60 |  | -6 | -5.1 | -6.1 | -6.1 | -5.6 | -5.1 | -4.9 | -5.3 | -5.2 | -5.6 | -1.3 | -1.8 | 0.1 |  |  | 8.3 | 4.8 |  |  | 5.5 | 5.4 | 5.1 | 5.7 | 4.7 | 4.7 |  |  |  | 5.9 |  |  |  | 7.3 |  | 8.1 |  |  | 1.9 | 7.6 |  | 6.5 | 7.1 | 7.1 |  |  | 4.7 | 2.9 | 11.5 | 11.5 | 25.6 | 32.2 | 27.1 | 20.8 | 17.6 | 17.6 | 11.3 | 9.5 | 9.5 | 8.8 | 8.8 |  | 6.7 |  |  |  |  | 5.9 |  | 12.1 |  | 8.2 | 8.8 | 8.8 | 8.8 | 8.5 | 11.5 | 10.8 | 7.7 | 9.8 | 6.9 | 6.6 | 6.8 | 6.2 | 6.5 | 7.4 | 9 | 8 | 6.8 | 7.6 | 7.2 | 8.7 | 7.8 | 11.9 | 11.9 | 9.4 | 10.1 | 10.7 | 10.7 | 12 |  | -6.1 | [18 empty] | 1.4 |  |  |  | 32.2 | 9.5 | 8.8 | [13 empty] | 6.2 |  |  | 7.7 | 9.7 | 8.1 | -5.1 | -5.1 | -5.1 | -5.6 | -5.6 | -5.6 | -1.8 | -1.8 | -1.8 | 0.1 | 0.1 | 0.1 | 0.4 | 0.4 | 5 | 5 | 5 | 5 | 5 | 5 | 6.1 | 6.1 | 6.2 | 6.2 | 6.2 | 5.4 | 5.4 |  |  | 1.9 | 1.9 | 1.9 | 25.6 | 25.6 | 25.6 | 2 | 2 | 2 | 10.7 | 10.7 | 11.8 | 11.8 | 11.8 | 8.8 | 8.8 | 8.8 | 7.8 | 7.8 | 7.8 | 7.6 | 7.6 | 7.6 | 7.3 | 8.8 | 8.8 | 8.8 |  |  |  | 10.9 | 10.9 | 10.9 | 10 | 10 | 11.1 | 11.1 | 11.1 | 10
|  |  | 60～80 |  | -6.2 | -5.3 | -6.3 | -6.3 | -5.7 | -5.2 | -4.9 | -5.4 | -5.3 | -5.9 | -1.2 | -1.9 | 0 |  |  | 8.4 | 4.8 |  |  | 5.6 | 5.5 | 5.1 | 5.9 | 4.8 | 4.8 |  |  |  | 6 |  |  |  | 7.6 |  | 8.4 |  |  | 2 | 7.9 |  | 6.6 | 7.5 | 7.5 |  |  | 5.1 | 3 | 12.3 | 12.3 | 26.8 | 33.4 | 28.3 | 21.8 | 18.7 | 18.7 | 12 | 9.9 | 9.9 | 9.4 | 9.4 |  | 7.1 |  |  |  |  | 6 |  | 12.1 |  | 8.3 | 9 | 9 | 9 | 8.7 | 11.9 | 11.3 | 7.8 | 10.1 | 7.1 | 6.8 | 6.9 | 6.3 | 6.6 | 7.5 | 9.2 | 8 | 7 | 7.7 | 7.3 | 8.9 | 7.9 | 12.3 | 12.3 | 9.6 | 10.4 | 10.9 | 10.9 | 12.5 |  | -6 | [18 empty] | 1.2 |  |  |  | 33.4 | 9.9 | 9.4 | [13 empty] | 6.3 |  |  | 7.8 | 10 | 8.4 | -5.3 | -5.3 | -5.3 | -5.7 | -5.7 | -5.7 | -1.9 | -1.9 | -1.9 | 0 | 0 | 0 | 0.4 | 0.4 | 5.1 | 5.1 | 5.1 | 5.1 | 5.1 | 5.1 | 6.2 | 6.2 | 6.3 | 6.3 | 6.3 | 5.4 | 5.4 |  |  | 2 | 2 | 2 | 26.8 | 26.8 | 26.8 | 2 | 2 | 2 | 10.9 | 10.9 | 11.8 | 11.8 | 11.8 | 8.9 | 8.9 | 8.9 | 7.9 | 7.9 | 7.9 | 7.6 | 7.6 | 7.6 | 7.3 | 8.9 | 8.9 | 8.9 |  |  |  | 11.2 | 11.2 | 11.2 | 10.1 | 10.1 | 11.3 | 11.3 | 11.3 | 10.1
|  |  | 80～100 |  | -6.4 | -5.4 | -6.5 | -6.4 | -5.6 | -5.2 | -5 | -5.4 | -5.3 | -6.1 | -1.1 | -1.8 | 0 |  |  | 8.4 | 4.9 |  |  | 5.7 | 5.6 | 5.1 | 6 | 4.8 | 4.8 |  |  |  | 6 |  |  |  | 7.9 |  | 8.7 |  |  | 2.1 | 8.2 |  | 6.7 | 7.8 | 7.8 |  |  | 5.6 | 3.1 | 13.1 | 13.1 | 28.1 | 34.5 | 29.5 | 22.8 | 19.6 | 19.6 | 12.5 | 10.3 | 10.3 | 10 | 10 |  | 7.4 |  |  |  |  | 6.1 |  | 12.1 |  | 8.3 | 9.1 | 9.1 | 9.3 | 8.9 | 12.3 | 11.7 | 7.9 | 10.4 | 7.2 | 6.9 | 6.9 | 6.3 | 6.8 | 7.5 | 9.4 | 8.1 | 7.1 | 7.7 | 7.5 | 9.2 | 7.9 | 12.7 | 12.7 | 9.8 | 10.7 | 11.1 | 11.1 | 12.9 |  | -5.8 | [18 empty] | 1.1 |  |  |  | 34.5 | 10.3 | 10 | [13 empty] | 6.3 |  |  | 8 | 10.3 | 8.7 | -5.4 | -5.4 | -5.4 | -5.6 | -5.6 | -5.6 | -1.8 | -1.8 | -1.8 | 0 | 0 | 0 | 0.5 | 0.5 | 5.1 | 5.1 | 5.1 | 5.1 | 5.1 | 5.1 | 6.3 | 6.3 | 6.3 | 6.3 | 6.3 | 5.5 | 5.5 |  |  | 2.1 | 2.1 | 2.1 | 28 | 28 | 28 | 2 | 2 | 2 | 11.1 | 11.1 | 11.8 | 11.8 | 11.8 | 9 | 9 | 9 | 8 | 8 | 8 | 7.6 | 7.6 | 7.6 | 7.4 | 9 | 9 | 9 |  |  |  | 11.4 | 11.4 | 11.4 | 10.2 | 10.2 | 11.6 | 11.6 | 11.6 | 10.3
|  |  | 100～120 |  | -6.5 | -5.4 | -6.7 | -6.5 | -5.4 | -5.3 | -5.1 | -5.4 | -5.3 | -6.3 | -1 | -1.7 | 0 |  |  | 8.5 | 4.9 |  |  | 5.9 | 5.7 | 5.2 | 6.2 | 4.8 | 4.8 |  |  |  | 5.9 |  |  |  | 8.2 |  | 9 |  |  | 2.2 | 8.4 |  | 6.8 | 8.1 | 8.1 |  |  | 6 | 3.2 | 13.8 | 13.8 | 29.3 | 35.6 | 30.6 | 23.8 | 20.6 | 20.6 | 13 | 10.7 | 10.7 | 10.6 | 10.6 |  | 7.8 |  |  |  |  | 6.2 |  | 11.8 |  | 8.3 | 9.3 | 9.3 | 9.6 | 9.1 | 12.7 | 12 | 8 | 10.7 | 7.4 | 7.1 | 7 | 6.3 | 7 | 7.4 | 9.6 | 8.1 | 7.2 | 7.7 | 7.7 | 9.4 | 7.9 | 13 | 13 | 10 | 10.9 | 11.2 | 11.2 | 13.2 |  | -5.5 | [18 empty] | 1 |  |  |  | 35.6 | 10.7 | 10.6 | [13 empty] | 6.3 |  |  | 8.1 | 10.6 | 9 | -5.4 | -5.4 | -5.4 | -5.4 | -5.4 | -5.4 | -1.7 | -1.7 | -1.7 | 0 | 0 | 0 | 0.7 | 0.7 | 5 | 5 | 5 | 5 | 5 | 5 | 6.4 | 6.4 | 6.4 | 6.4 | 6.4 | 5.5 | 5.5 |  |  | 2.2 | 2.2 | 2.2 | 29.2 | 29.2 | 29.2 | 2 | 2 | 2 | 11.3 | 11.3 | 11.9 | 11.9 | 11.9 | 9.1 | 9.1 | 9.1 | 8 | 8.1 | 8.1 | 7.5 | 7.5 | 7.5 | 7.5 | 9.1 | 9.1 | 9.1 |  |  |  | 11.5 | 11.5 | 11.5 | 10.4 | 10.4 | 11.8 | 11.8 | 11.8 | 10.4
|  |  | 120～140 |  | -6.7 | -5.5 | -6.8 | -6.5 | -5.1 | -5.4 | -5.3 | -5.4 | -5.2 | -6.5 | -1 | -1.6 | -0.1 |  |  | 8.4 | 4.8 |  |  | 5.9 | 5.8 | 5.1 | 6.3 | 4.8 | 4.8 |  |  |  | 5.6 |  |  |  | 8.4 |  | 9.1 |  |  | 2.3 | 8.5 |  | 6.8 | 8.2 | 8.2 |  |  | 6.5 | 3.1 | 14.5 | 14.5 | 30.4 | 36.6 | 31.6 | 24.7 | 21.4 | 21.4 | 13.4 | 11.1 | 11.1 | 11.1 | 11.1 |  | 8.1 |  |  |  |  | 6.2 |  | 11.5 |  | 8.3 | 9.4 | 9.4 | 9.8 | 9.3 | 13.1 | 12.4 | 8 | 10.9 | 7.5 | 7.3 | 6.9 | 6.3 | 7.1 | 7.2 | 9.7 | 8.1 | 7.3 | 7.5 | 7.8 | 9.5 | 7.8 | 13.3 | 13.3 | 10.2 | 11.1 | 11.2 | 11.2 | 13.5 |  | -5.1 | [18 empty] | 0.9 |  |  |  | 36.6 | 11.1 | 11.1 | [13 empty] | 6.3 |  |  | 8.2 | 10.8 | 9.3 | -5.5 | -5.5 | -5.5 | -5.1 | -5.1 | -5.1 | -1.6 | -1.6 | -1.6 | -0.1 | -0.1 | -0.1 | 0.8 | 0.8 | 4.9 | 4.9 | 4.9 | 4.9 | 4.9 | 4.9 | 6.5 | 6.5 | 6.3 | 6.3 | 6.3 | 5.5 | 5.5 |  |  | 2.3 | 2.3 | 2.3 | 30.4 | 30.4 | 30.4 | 1.9 | 1.9 | 1.9 | 11.4 | 11.4 | 11.9 | 11.9 | 11.9 | 9.2 | 9.2 | 9.2 | 8.1 | 8.1 | 8.1 | 7.3 | 7.3 | 7.3 | 7.6 | 9.2 | 9.2 | 9.2 |  |  |  | 11.6 | 11.6 | 11.6 | 10.6 | 10.6 | 12.1 | 12.1 | 12.1 | 10.6
|  |  | 140～150 |  | -6.8 | -5.5 | -6.9 | -6.5 | -4.8 | -5.5 | -5.4 | -5.3 | -5.2 | -6.6 | -0.9 | -1.5 | -0.1 |  |  | 8.3 | 4.7 |  |  | 6 | 5.8 | 5.1 | 6.4 | 4.8 | 4.8 |  |  |  | 5.4 |  |  |  | 8.5 |  | 9.2 |  |  | 2.4 | 8.6 |  | 6.7 | 8.3 | 8.3 |  |  | 6.8 | 3.1 | 15 | 15 | 31.2 | 37.3 | 32.3 | 25.5 | 22 | 22 | 13.6 | 11.4 | 11.4 | 11.5 | 11.5 |  | 8.3 |  |  |  |  | 6.2 |  | 11.1 |  | 8.2 | 9.6 | 9.6 | 10 | 9.4 | 13.3 | 12.6 | 8 | 11.1 | 7.6 | 7.4 | 6.9 | 6.3 | 7.3 | 7 | 9.8 | 8 | 7.3 | 7.4 | 7.9 | 9.6 | 7.7 | 13.5 | 13.5 | 10.3 | 11.2 | 11.2 | 11.2 | 13.6 |  | -4.8 | [18 empty] | 0.8 |  |  |  | 37.3 | 11.4 | 11.5 | [13 empty] | 6.2 |  |  | 8.2 | 11 | 9.5 | -5.5 | -5.5 | -5.5 | -4.8 | -4.8 | -4.8 | -1.5 | -1.5 | -1.5 | -0.1 | -0.1 | -0.1 | 0.9 | 0.9 | 4.9 | 4.9 | 4.9 | 4.9 | 4.9 | 4.9 | 6.6 | 6.6 | 6.3 | 6.3 | 6.3 | 5.5 | 5.5 |  |  | 2.4 | 2.4 | 2.4 | 31.2 | 31.2 | 31.2 | 1.9 | 1.9 | 1.9 | 11.4 | 11.4 | 11.9 | 11.9 | 11.9 | 9.2 | 9.2 | 9.2 | 8.1 | 8.1 | 8.1 | 7.2 | 7.2 | 7.2 | 7.7 | 9.2 | 9.2 | 9.2 |  |  |  | 11.6 | 11.6 | 11.6 | 10.7 | 10.7 | 12.2 | 12.2 | 12.2 | 10.7
|  | abs. | -40～-20 |  | -6.8 | -6 | -6.7 | -6.7 | -6.4 | -6.8 | -7 | -7 | -6.4 | -6.5 | -3.6 | -3.5 | -1.8 |  |  | 5.5 | 2.1 |  |  | 2.7 | 2.7 | 2.5 | 2.8 | 2.2 | 2.2 |  |  |  | 2.7 |  |  |  | 3.4 |  | 4 |  |  | -0.6 | 3.6 |  | 3.3 | 2.8 | 2.8 |  |  | 0.7 | -0.6 | 5.8 | 5.8 | 17.6 | 24.2 | 18.9 | 14.1 | 10.4 | 10.4 | 5.6 | 5.1 | 5.1 | 4 | 4 |  | 2.6 |  |  |  |  | 3.2 |  | 8.5 |  | 5 | 5.7 | 5.7 | 5.2 | 5.1 | 7.2 | 6.4 | 4.3 | 6 | 4 | 4.2 | 4.1 | 3.3 | 3.8 | 4.1 | 5.5 | 5 | 3.6 | 4 | 4.4 | 4.9 | 4.3 | 7.3 | 7.3 | 5.9 | 5.6 | 6.5 | 6.5 | 7.2 |  | -7.8 | [18 empty] | 0 |  |  |  | 24.2 | 5.1 | 4 | [13 empty] | 3.2 |  |  | 4.6 | 5.8 | 4.7 | -6 | -6 | -6 | -6.4 | -6.4 | -6.4 | -3.5 | -3.5 | -3.5 | -1.8 | -1.8 | -1.8 | -1.6 | -1.6 | 2.5 | 2.5 | 2.5 | 2.5 | 2.5 | 2.5 | 3.7 | 3.7 | 3.5 | 3.5 | 3.5 | 2.8 | 2.8 |  |  | -0.6 | -0.6 | -0.6 | 17.6 | 17.6 | 17.6 | -1 | -1 | -1 | 7.3 | 7.3 | 9.4 | 9.4 | 9.4 | 5.9 | 5.9 | 5.9 | 4.9 | 4.9 | 4.9 | 4.8 | 4.8 | 4.8 | 5.1 | 6 | 6 | 6 |  |  |  | 7.2 | 7.2 | 7.2 | 7.2 | 7.2 | 7.7 | 7.7 | 7.7 | 6.9
|  |  | -20～0 |  | -6.9 | -6.1 | -6.8 | -6.9 | -6.7 | -6.6 | -6.7 | -6.9 | -6.5 | -6.5 | -3.3 | -3.4 | -1.6 |  |  | 6 | 2.6 |  |  | 3.1 | 3.1 | 2.8 | 3.3 | 2.5 | 2.5 |  |  |  | 3.4 |  |  |  | 4.1 |  | 4.8 |  |  | -0.3 | 4.4 |  | 3.8 | 3.6 | 3.6 |  |  | 1.4 | 0 | 6.9 | 6.9 | 19.3 | 25.9 | 20.7 | 15.4 | 11.9 | 11.9 | 6.8 | 5.9 | 5.9 | 4.9 | 4.9 |  | 3.4 |  |  |  |  | 3.6 |  | 9.2 |  | 5.5 | 6.2 | 6.2 | 5.7 | 5.6 | 7.9 | 7.2 | 4.9 | 6.6 | 4.4 | 4.5 | 4.5 | 3.7 | 4.1 | 4.7 | 6 | 5.4 | 4.1 | 4.7 | 4.8 | 5.5 | 5 | 8.1 | 8.1 | 6.5 | 6.4 | 7.3 | 7.3 | 8.1 |  | -7.8 | [18 empty] | 0 |  |  |  | 25.9 | 5.9 | 4.9 | [13 empty] | 3.7 |  |  | 5 | 6.4 | 5.2 | -6.1 | -6.1 | -6.1 | -6.7 | -6.7 | -6.7 | -3.4 | -3.4 | -3.4 | -1.6 | -1.6 | -1.6 | -1.5 | -1.5 | 2.9 | 2.9 | 2.9 | 2.9 | 2.9 | 2.9 | 4 | 4 | 3.9 | 3.9 | 3.9 | 3.1 | 3.1 |  |  | -0.3 | -0.3 | -0.3 | 19.3 | 19.3 | 19.3 | -0.5 | -0.5 | -0.5 | 7.8 | 7.8 | 9.6 | 9.6 | 9.6 | 6.3 | 6.3 | 6.3 | 5.3 | 5.3 | 5.3 | 5.3 | 5.3 | 5.3 | 5.3 | 6.5 | 6.5 | 6.5 |  |  |  | 7.8 | 7.8 | 7.8 | 7.5 | 7.5 | 8.2 | 8.2 | 8.2 | 7.3
|  |  | 0～20 |  | -7 | -6.2 | -7 | -7 | -6.8 | -6.5 | -6.5 | -6.8 | -6.5 | -6.6 | -3.1 | -3.3 | -1.5 |  |  | 6.4 | 2.9 |  |  | 3.5 | 3.4 | 3.2 | 3.6 | 2.9 | 2.9 |  |  |  | 3.9 |  |  |  | 4.8 |  | 5.5 |  |  | 0 | 5.1 |  | 4.3 | 4.4 | 4.4 |  |  | 2 | 0.6 | 8 | 8 | 20.9 | 27.5 | 22.4 | 16.7 | 13.4 | 13.4 | 7.9 | 6.6 | 6.6 | 5.7 | 5.7 |  | 4.1 |  |  |  |  | 4 |  | 9.9 |  | 6 | 6.6 | 6.6 | 6.3 | 6.1 | 8.6 | 8 | 5.4 | 7.2 | 4.8 | 4.8 | 4.8 | 4.1 | 4.5 | 5.2 | 6.6 | 5.8 | 4.5 | 5.2 | 5.1 | 6.1 | 5.5 | 8.9 | 8.9 | 6.9 | 7.2 | 8 | 8 | 9 |  | -7.7 | [18 empty] | 0 |  |  |  | 27.5 | 6.6 | 5.7 | [13 empty] | 4.1 |  |  | 5.5 | 7.1 | 5.7 | -6.2 | -6.2 | -6.2 | -6.8 | -6.8 | -6.8 | -3.3 | -3.3 | -3.3 | -1.5 | -1.5 | -1.5 | -1.3 | -1.3 | 3.3 | 3.3 | 3.3 | 3.3 | 3.3 | 3.3 | 4.3 | 4.3 | 4.2 | 4.2 | 4.2 | 3.5 | 3.5 |  |  | 0 | 0 | 0 | 20.9 | 20.9 | 20.9 | -0.1 | -0.1 | -0.1 | 8.4 | 8.4 | 9.9 | 9.9 | 9.9 | 6.7 | 6.7 | 6.7 | 5.7 | 5.7 | 5.7 | 5.7 | 5.7 | 5.7 | 5.5 | 6.8 | 6.8 | 6.8 |  |  |  | 8.5 | 8.5 | 8.5 | 7.9 | 7.9 | 8.7 | 8.7 | 8.7 | 7.7
|  |  | 20～40 |  | -7 | -6.3 | -7.1 | -7.1 | -6.9 | -6.4 | -6.3 | -6.7 | -6.4 | -6.7 | -2.8 | -3.2 | -1.3 |  |  | 6.8 | 3.3 |  |  | 3.8 | 3.8 | 3.4 | 4 | 3.1 | 3.1 |  |  |  | 4.4 |  |  |  | 5.4 |  | 6.1 |  |  | 0.3 | 5.7 |  | 4.8 | 5.1 | 5.1 |  |  | 2.7 | 1.1 | 9 | 9 | 22.5 | 29 | 24 | 17.9 | 14.8 | 14.8 | 8.9 | 7.3 | 7.3 | 6.6 | 6.6 |  | 4.7 |  |  |  |  | 4.3 |  | 10.3 |  | 6.4 | 7 | 7 | 6.8 | 6.6 | 9.3 | 8.7 | 5.9 | 7.8 | 5.2 | 5.1 | 5.2 | 4.5 | 4.8 | 5.6 | 7.1 | 6.2 | 5 | 5.7 | 5.4 | 6.7 | 5.9 | 9.6 | 9.6 | 7.4 | 7.9 | 8.6 | 8.6 | 9.7 |  | -7.6 | [18 empty] | 0 |  |  |  | 29 | 7.3 | 6.6 | [13 empty] | 4.5 |  |  | 5.9 | 7.6 | 6.2 | -6.3 | -6.3 | -6.3 | -6.9 | -6.9 | -6.9 | -3.2 | -3.2 | -3.2 | -1.3 | -1.3 | -1.3 | -1.1 | -1.1 | 3.6 | 3.6 | 3.6 | 3.5 | 3.5 | 3.5 | 4.6 | 4.6 | 4.6 | 4.6 | 4.6 | 3.8 | 3.8 |  |  | 0.3 | 0.3 | 0.3 | 22.5 | 22.5 | 22.5 | 0.2 | 0.2 | 0.2 | 8.8 | 8.8 | 10.1 | 10.1 | 10.1 | 7.1 | 7.1 | 7.1 | 6.1 | 6.1 | 6.1 | 6 | 6 | 6 | 5.7 | 7.2 | 7.2 | 7.2 |  |  |  | 9 | 9 | 9 | 8.2 | 8.2 | 9.2 | 9.2 | 9.2 | 8.1
|  |  | 40～60 |  | -7.1 | -6.3 | -7.2 | -7.2 | -6.9 | -6.3 | -6.1 | -6.6 | -6.4 | -6.8 | -2.6 | -3.1 | -1.2 |  |  | 7.1 | 3.5 |  |  | 4.2 | 4 | 3.7 | 4.3 | 3.4 | 3.4 |  |  |  | 4.7 |  |  |  | 5.9 |  | 6.7 |  |  | 0.6 | 6.2 |  | 5.2 | 5.7 | 5.7 |  |  | 3.3 | 1.5 | 10 | 10 | 24 | 30.5 | 25.5 | 19.2 | 16.1 | 16.1 | 9.8 | 7.9 | 7.9 | 7.4 | 7.4 |  | 5.3 |  |  |  |  | 4.6 |  | 10.7 |  | 6.8 | 7.4 | 7.4 | 7.3 | 7 | 9.9 | 9.3 | 6.3 | 8.3 | 5.5 | 5.3 | 5.4 | 4.8 | 5.1 | 5.9 | 7.5 | 6.5 | 5.3 | 6.1 | 5.7 | 7.2 | 6.3 | 10.3 | 10.3 | 7.8 | 8.5 | 9.1 | 9.1 | 10.4 |  | -7.4 | [18 empty] | 0 |  |  |  | 30.5 | 7.9 | 7.4 | [13 empty] | 4.8 |  |  | 6.2 | 8.2 | 6.6 | -6.3 | -6.3 | -6.3 | -6.9 | -6.9 | -6.9 | -3.1 | -3.1 | -3.1 | -1.2 | -1.2 | -1.2 | -0.9 | -0.9 | 3.8 | 3.8 | 3.8 | 3.8 | 3.8 | 3.8 | 4.8 | 4.8 | 4.8 | 4.8 | 4.8 | 4 | 4 |  |  | 0.6 | 0.6 | 0.6 | 24 | 24 | 24 | 0.5 | 0.5 | 0.5 | 9.2 | 9.2 | 10.3 | 10.3 | 10.3 | 7.4 | 7.4 | 7.4 | 6.4 | 6.4 | 6.4 | 6.2 | 6.2 | 6.2 | 5.9 | 7.4 | 7.4 | 7.4 |  |  |  | 9.5 | 9.5 | 9.5 | 8.5 | 8.5 | 9.6 | 9.6 | 9.6 | 8.5
|  |  | 60～80 |  | -7.2 | -6.3 | -7.3 | -7.3 | -6.8 | -6.3 | -6 | -6.5 | -6.3 | -6.9 | -2.3 | -3 | -1.1 |  |  | 7.3 | 3.7 |  |  | 4.4 | 4.3 | 3.9 | 4.6 | 3.6 | 3.6 |  |  |  | 4.9 |  |  |  | 6.4 |  | 7.2 |  |  | 0.8 | 6.7 |  | 5.5 | 6.2 | 6.2 |  |  | 3.9 | 1.8 | 10.9 | 10.9 | 25.4 | 31.9 | 26.9 | 20.4 | 17.3 | 17.3 | 10.6 | 8.5 | 8.5 | 8.1 | 8.1 |  | 5.8 |  |  |  |  | 4.9 |  | 10.9 |  | 7 | 7.7 | 7.7 | 7.7 | 7.4 | 10.5 | 9.9 | 6.6 | 8.8 | 5.9 | 5.6 | 5.6 | 5 | 5.4 | 6.2 | 7.9 | 6.7 | 5.6 | 6.3 | 6 | 7.6 | 6.5 | 10.8 | 10.8 | 8.2 | 9 | 9.5 | 9.5 | 11 |  | -7.1 | [18 empty] | 0 |  |  |  | 31.9 | 8.5 | 8.1 | [13 empty] | 5 |  |  | 6.5 | 8.6 | 7.1 | -6.3 | -6.3 | -6.3 | -6.7 | -6.8 | -6.8 | -3 | -3 | -3 | -1.1 | -1.1 | -1.1 | -0.7 | -0.7 | 4 | 4 | 4 | 4 | 4 | 4 | 5.1 | 5.1 | 5.1 | 5.1 | 5.1 | 4.2 | 4.2 |  |  | 0.8 | 0.8 | 0.8 | 25.4 | 25.4 | 25.4 | 0.7 | 0.7 | 0.7 | 9.6 | 9.6 | 10.5 | 10.5 | 10.5 | 7.7 | 7.7 | 7.7 | 6.6 | 6.6 | 6.6 | 6.4 | 6.4 | 6.4 | 6.1 | 7.7 | 7.7 | 7.7 |  |  |  | 9.9 | 9.9 | 9.9 | 8.8 | 8.8 | 10 | 10 | 10 | 8.8
|  |  | 80～100 |  | -7.3 | -6.3 | -7.4 | -7.3 | -6.6 | -6.2 | -6 | -6.4 | -6.2 | -7 | -2.1 | -2.8 | -1 |  |  | 7.5 | 3.9 |  |  | 4.7 | 4.5 | 4 | 4.9 | 3.7 | 3.7 |  |  |  | 5 |  |  |  | 6.8 |  | 7.6 |  |  | 1.1 | 7.1 |  | 5.7 | 6.7 | 6.7 |  |  | 4.4 | 2.1 | 11.8 | 11.8 | 26.8 | 33.1 | 28.2 | 21.5 | 18.4 | 18.4 | 11.3 | 9.1 | 9.1 | 8.9 | 8.9 |  | 6.3 |  |  |  |  | 5.1 |  | 10.9 |  | 7.2 | 8 | 8 | 8.1 | 7.8 | 11.1 | 10.5 | 6.8 | 9.2 | 6.1 | 5.9 | 5.8 | 5.2 | 5.7 | 6.3 | 8.2 | 6.9 | 5.9 | 6.5 | 6.3 | 8 | 6.7 | 11.4 | 11.4 | 8.6 | 9.5 | 9.8 | 9.8 | 11.6 |  | -6.8 | [18 empty] | 0 |  |  |  | 33.1 | 9.1 | 8.9 | [13 empty] | 5.2 |  |  | 6.8 | 9.1 | 7.5 | -6.3 | -6.3 | -6.3 | -6.6 | -6.6 | -6.6 | -2.8 | -2.8 | -2.8 | -1 | -1 | -1 | -0.5 | -0.5 | 4.1 | 4.1 | 4.1 | 4.1 | 4.1 | 4.1 | 5.3 | 5.3 | 5.3 | 5.3 | 5.3 | 4.4 | 4.4 |  |  | 1.1 | 1.1 | 1.1 | 26.8 | 26.8 | 26.8 | 0.9 | 0.9 | 0.9 | 9.9 | 9.9 | 10.7 | 10.7 | 10.7 | 7.9 | 7.9 | 7.9 | 6.9 | 6.9 | 6.9 | 6.5 | 6.5 | 6.5 | 6.3 | 7.9 | 7.9 | 7.9 |  |  |  | 10.2 | 10.2 | 10.2 | 9.1 | 9.1 | 10.4 | 10.4 | 10.4 | 9.1
|  |  | 100～120 |  | -7.4 | -6.3 | -7.5 | -7.3 | -6.3 | -6.2 | -6 | -6.3 | -6.1 | -7.1 | -2 | -2.6 | -0.9 |  |  | 7.6 | 4 |  |  | 4.9 | 4.8 | 4.2 | 5.2 | 3.9 | 3.9 |  |  |  | 5 |  |  |  | 7.2 |  | 8 |  |  | 1.3 | 7.4 |  | 5.8 | 7 | 7 |  |  | 5 | 2.2 | 12.7 | 12.7 | 28.1 | 34.3 | 29.5 | 22.6 | 19.4 | 19.4 | 11.9 | 9.6 | 9.6 | 9.5 | 9.5 |  | 6.8 |  |  |  |  | 5.3 |  | 10.8 |  | 7.3 | 8.3 | 8.3 | 8.5 | 8.1 | 11.6 | 11 | 7 | 9.6 | 6.4 | 6.2 | 6 | 5.3 | 6 | 6.3 | 8.5 | 7 | 6.1 | 6.6 | 6.6 | 8.3 | 6.8 | 11.9 | 11.9 | 8.9 | 9.8 | 10.1 | 10.1 | 12 |  | -6.4 | [18 empty] | 0 |  |  |  | 34.3 | 9.6 | 9.5 | [13 empty] | 5.3 |  |  | 7 | 9.5 | 7.9 | -6.3 | -6.3 | -6.3 | -6.3 | -6.3 | -6.3 | -2.6 | -2.6 | -2.6 | -0.9 | -0.9 | -0.9 | -0.3 | -0.3 | 4.1 | 4.1 | 4.1 | 4.1 | 4.1 | 4.1 | 5.5 | 5.5 | 5.4 | 5.4 | 5.4 | 4.6 | 4.6 |  |  | 1.3 | 1.3 | 1.3 | 28.1 | 28.1 | 28.1 | 1 | 1 | 1 | 10.2 | 10.2 | 10.8 | 10.8 | 10.8 | 8.1 | 8.1 | 8.1 | 7 | 7.1 | 7.1 | 6.5 | 6.5 | 6.5 | 6.5 | 8.1 | 8.1 | 8.1 |  |  |  | 10.4 | 10.4 | 10.4 | 9.4 | 9.4 | 10.8 | 10.8 | 10.8 | 9.4
|  |  | 120～140 |  | -7.4 | -6.2 | -7.6 | -7.3 | -5.9 | -6.2 | -6.1 | -6.2 | -6 | -7.2 | -1.8 | -2.4 | -0.9 |  |  | 7.6 | 4 |  |  | 5.1 | 4.9 | 4.2 | 5.4 | 3.9 | 3.9 |  |  |  | 4.8 |  |  |  | 7.5 |  | 8.2 |  |  | 1.5 | 7.6 |  | 5.9 | 7.3 | 7.3 |  |  | 5.5 | 2.3 | 13.5 | 13.5 | 29.4 | 35.5 | 30.6 | 23.7 | 20.4 | 20.4 | 12.4 | 10.1 | 10.1 | 10.2 | 10.2 |  | 7.2 |  |  |  |  | 5.4 |  | 10.5 |  | 7.3 | 8.5 | 8.5 | 8.9 | 8.4 | 12.1 | 11.4 | 7.1 | 9.9 | 6.6 | 6.4 | 6 | 5.4 | 6.2 | 6.3 | 8.7 | 7.1 | 6.3 | 6.6 | 6.9 | 8.5 | 6.8 | 12.3 | 12.3 | 9.2 | 10.1 | 10.2 | 10.2 | 12.4 |  | -5.9 | [18 empty] | 0 |  |  |  | 35.5 | 10.1 | 10.2 | [13 empty] | 5.4 |  |  | 7.2 | 9.8 | 8.3 | -6.2 | -6.2 | -6.2 | -5.9 | -5.9 | -5.9 | -2.4 | -2.4 | -2.4 | -0.9 | -0.9 | -0.9 | 0 | 0 | 4.1 | 4.1 | 4.1 | 4.1 | 4.1 | 4.1 | 5.7 | 5.7 | 5.5 | 5.5 | 5.5 | 4.7 | 4.7 |  |  | 1.5 | 1.5 | 1.5 | 29.3 | 29.3 | 29.3 | 1 | 1 | 1 | 10.4 | 10.4 | 11 | 11 | 11 | 8.2 | 8.2 | 8.2 | 7.2 | 7.2 | 7.2 | 6.4 | 6.4 | 6.4 | 6.7 | 8.3 | 8.3 | 8.3 |  |  |  | 10.6 | 10.6 | 10.6 | 9.6 | 9.6 | 11.1 | 11.1 | 11.1 | 9.6
|  |  | 140～150 |  | -7.5 | -6.2 | -7.6 | -7.2 | -5.6 | -6.3 | -6.2 | -6.1 | -5.9 | -7.3 | -1.7 | -2.3 | -0.8 |  |  | 7.6 | 4 |  |  | 5.2 | 5 | 4.3 | 5.5 | 4 | 4 |  |  |  | 4.7 |  |  |  | 7.7 |  | 8.4 |  |  | 1.6 | 7.8 |  | 5.9 | 7.5 | 7.5 |  |  | 5.9 | 2.3 | 14.1 | 14.1 | 30.3 | 36.2 | 31.4 | 24.5 | 21 | 21 | 12.7 | 10.4 | 10.4 | 10.7 | 10.7 |  | 7.4 |  |  |  |  | 5.5 |  | 10.3 |  | 7.3 | 8.7 | 8.7 | 9.1 | 8.6 | 12.4 | 11.7 | 7.1 | 10.2 | 6.8 | 6.6 | 6.1 | 5.4 | 6.4 | 6.2 | 8.9 | 7.1 | 6.4 | 6.5 | 7.1 | 8.7 | 6.7 | 12.6 | 12.6 | 9.4 | 10.3 | 10.2 | 10.2 | 12.6 |  | -5.5 | [18 empty] | 0 |  |  |  | 36.2 | 10.4 | 10.7 | [13 empty] | 5.3 |  |  | 7.4 | 10.1 | 8.6 | -6.2 | -6.2 | -6.2 | -5.6 | -5.6 | -5.6 | -2.3 | -2.3 | -2.3 | -0.8 | -0.8 | -0.8 | 0.2 | 0.2 | 4.1 | 4.1 | 4.1 | 4.1 | 4.1 | 4.1 | 5.9 | 5.9 | 5.5 | 5.5 | 5.5 | 4.7 | 4.7 |  |  | 1.6 | 1.6 | 1.6 | 30.2 | 30.2 | 30.2 | 1 | 1 | 1 | 10.6 | 10.6 | 11 | 11 | 11 | 8.3 | 8.3 | 8.3 | 7.3 | 7.3 | 7.3 | 6.3 | 6.3 | 6.3 | 6.9 | 8.4 | 8.4 | 8.4 |  |  |  | 10.7 | 10.7 | 10.7 | 9.8 | 9.8 | 11.4 | 11.4 | 11.4 | 9.8
| dng/dT (435.84) (×10-6/℃) | rel. | -40～-20 |  | -4.8 | -4.1 | -4.8 | -4.8 | -4.4 | -4.7 | -5 | -5 | -4.4 | -4.6 | -1.6 | -1.5 | 0.2 |  |  | 7.2 | 4.1 |  |  | 4.8 | 4.7 | 4.6 | 5 | 4.2 | 4.2 |  |  |  | 4.2 |  |  |  | 4.5 |  | 5 |  |  | 0.6 | 4.7 |  | 4.6 | 3.6 | 3.6 |  |  | 1 | 0 | 5.6 | 5.6 | 15.1 | 20.3 | 15.4 | 12.1 | 9 | 9 | 4.9 | 5.9 | 5.9 | 4.4 | 4.4 |  | 3.5 |  |  |  |  | 5 |  | 10.3 |  | 6.8 | 7.1 | 7.1 | 5.8 | 6 | 8 | 7.5 | 5.6 | 7.2 | 5.4 | 5.9 | 6 | 5.3 | 5.9 | 6.1 | 6.8 | 6.9 | 5.5 | 5.9 | 6.2 | 6.6 | 6.1 | 7.7 | 7.7 | 7.4 | 7.1 | 7.6 | 7.6 | 8.1 |  | -5.8 | [18 empty] | 2.5 |  |  |  | 20.3 | 5.9 | 4.4 | [13 empty] | 5.2 |  |  | 6.5 | 7.4 | 6.4 | -4.1 | -4.1 | -4.1 | -4.4 | -4.4 | -4.4 | -1.5 | -1.5 | -1.5 | 0.2 | 0.2 | 0.2 | 0.3 | 0.3 | 4.5 | 4.5 | 4.5 | 4.5 | 4.5 | 4.5 | 5.6 | 5.6 | 5.5 | 5.5 | 5.5 | 4.8 | 4.8 |  |  | 0.6 | 0.6 | 0.6 | 15.1 | 15.1 | 15.1 | 1.2 | 1.2 | 1.2 | 8.9 | 8.9 | 10.5 | 10.5 | 10.5 | 7.8 | 7.8 | 7.8 | 6.9 | 6.9 | 6.9 | 6.8 | 6.8 | 6.8 | 7 | 8 | 8 | 8 |  |  |  | 9 | 9 | 9 | 9 | 9 | 9.3 | 9.3 | 9.3 | 8.6
|  |  | -20～0 |  | -5.2 | -4.5 | -5.2 | -5.3 | -5 | -4.9 | -5.1 | -5.2 | -4.7 | -5 | -1.6 | -1.8 | 0 |  |  | 7.4 | 4.2 |  |  | 4.9 | 4.8 | 4.6 | 5 | 4.2 | 4.2 |  |  |  | 4.5 |  |  |  | 4.8 |  | 5.3 |  |  | 0.5 | 5.1 |  | 4.7 | 3.9 | 3.9 |  |  | 1.1 | 0.2 | 6.1 | 6.1 | 15.9 | 21.3 | 16.3 | 12.7 | 9.8 | 9.8 | 5.5 | 6.1 | 6.1 | 4.8 | 4.8 |  | 3.8 |  |  |  |  | 5 |  | 10.6 |  | 7 | 7.1 | 7.1 | 5.9 | 6.1 | 8.2 | 7.8 | 5.8 | 7.4 | 5.4 | 5.8 | 6.1 | 5.4 | 5.8 | 6.2 | 6.9 | 6.9 | 5.6 | 6.1 | 6.2 | 6.7 | 6.2 | 8 | 8 | 7.4 | 7.4 | 7.9 | 7.9 | 8.5 |  | -6.1 | [18 empty] | 2.1 |  |  |  | 21.3 | 6.1 | 4.8 | [13 empty] | 5.3 |  |  | 6.5 | 7.6 | 6.4 | -4.5 | -4.5 | -4.5 | -5 | -5 | -5 | -1.8 | -1.8 | -1.8 | 0 | 0 | 0 | 0.1 | 0.1 | 4.5 | 4.5 | 4.5 | 4.5 | 4.5 | 4.5 | 5.6 | 5.6 | 5.5 | 5.5 | 5.5 | 4.8 | 4.8 |  |  | 0.5 | 0.5 | 0.5 | 15.9 | 15.9 | 15.9 | 1.2 | 1.2 | 1.2 | 9.1 | 9.1 | 10.4 | 10.4 | 10.4 | 7.8 | 7.8 | 7.8 | 7 | 7 | 7 | 6.9 | 6.9 | 6.9 | 6.8 | 8 | 8 | 8 |  |  |  | 9.3 | 9.3 | 9.3 | 8.9 | 8.9 | 9.4 | 9.4 | 9.4 | 8.6
|  |  | 0～20 |  | -5.6 | -4.8 | -5.6 | -5.7 | -5.4 | -5.1 | -5.1 | -5.4 | -5 | -5.3 | -1.6 | -2 | -0.1 |  |  | 7.5 | 4.3 |  |  | 4.9 | 4.8 | 4.6 | 5.1 | 4.3 | 4.3 |  |  |  | 4.8 |  |  |  | 5.1 |  | 5.6 |  |  | 0.5 | 5.4 |  | 4.9 | 4.3 | 4.3 |  |  | 1.3 | 0.4 | 6.6 | 6.6 | 16.9 | 22.2 | 17.3 | 13.4 | 10.6 | 10.6 | 6.1 | 6.4 | 6.4 | 5.2 | 5.2 |  | 4 |  |  |  |  | 5.1 |  | 10.9 |  | 7.1 | 7.2 | 7.2 | 6.1 | 6.2 | 8.5 | 8.1 | 6 | 7.6 | 5.5 | 5.8 | 6.1 | 5.5 | 5.8 | 6.4 | 7.1 | 7 | 5.7 | 6.4 | 6.2 | 7 | 6.4 | 8.3 | 8.3 | 7.5 | 7.8 | 8.1 | 8.1 | 8.9 |  | -6.3 | [18 empty] | 1.8 |  |  |  | 22.2 | 6.4 | 5.2 | [13 empty] | 5.4 |  |  | 6.7 | 7.8 | 6.5 | -4.8 | -4.8 | -4.8 | -5.4 | -5.4 | -5.4 | -2 | -2 | -2 | -0.1 | -0.1 | -0.1 | 0 | 0 | 4.6 | 4.6 | 4.6 | 4.6 | 4.6 | 4.6 | 5.6 | 5.6 | 5.6 | 5.6 | 5.6 | 4.9 | 4.9 |  |  | 0.5 | 0.5 | 0.5 | 16.9 | 16.9 | 16.9 | 1.3 | 1.3 | 1.3 | 9.3 | 9.3 | 10.4 | 10.4 | 10.4 | 7.9 | 7.9 | 7.9 | 7.1 | 7.1 | 7.1 | 7 | 7 | 7 | 6.7 | 8.1 | 8.1 | 8.1 |  |  |  | 9.6 | 9.6 | 9.6 | 8.9 | 8.9 | 9.6 | 9.6 | 9.6 | 8.6
|  |  | 20～40 |  | -5.8 | -5.1 | -5.9 | -6 | -5.7 | -5.2 | -5.1 | -5.4 | -5.2 | -5.6 | -1.6 | -2.1 | -0.1 |  |  | 7.7 | 4.4 |  |  | 5 | 4.9 | 4.6 | 5.2 | 4.3 | 4.3 |  |  |  | 5 |  |  |  | 5.4 |  | 6 |  |  | 0.5 | 5.7 |  | 5.1 | 4.7 | 4.7 |  |  | 1.6 | 0.6 | 7.2 | 7.2 | 17.8 | 23.2 | 18.2 | 14.1 | 11.4 | 11.4 | 6.7 | 6.7 | 6.7 | 5.7 | 5.7 |  | 4.4 |  |  |  |  | 5.3 |  | 11.1 |  | 7.3 | 7.3 | 7.3 | 6.3 | 6.3 | 8.8 | 8.5 | 6.2 | 7.8 | 5.6 | 5.9 | 6.2 | 5.6 | 5.9 | 6.6 | 7.3 | 7.1 | 5.9 | 6.6 | 6.3 | 7.2 | 6.6 | 8.7 | 8.7 | 7.7 | 8.1 | 8.4 | 8.4 | 9.3 |  | -6.4 | [18 empty] | 1.6 |  |  |  | 23.2 | 6.7 | 5.7 | [13 empty] | 5.5 |  |  | 6.8 | 8.1 | 6.7 | -5.1 | -5.1 | -5.1 | -5.6 | -5.6 | -5.6 | -2.1 | -2.1 | -2.1 | -0.1 | -0.1 | -0.1 | 0 | 0 | 4.7 | 4.7 | 4.7 | 4.7 | 4.7 | 4.7 | 5.6 | 5.6 | 5.7 | 5.7 | 5.7 | 4.9 | 4.9 |  |  | 0.5 | 0.5 | 0.5 | 17.8 | 17.8 | 17.8 | 1.4 | 1.4 | 1.4 | 9.5 | 9.5 | 10.4 | 10.4 | 10.4 | 8 | 8 | 8 | 7.2 | 7.2 | 7.2 | 7.1 | 7.1 | 7.1 | 6.7 | 8.2 | 8.2 | 8.2 |  |  |  | 9.9 | 9.9 | 9.9 | 9 | 9 | 9.7 | 9.7 | 9.7 | 8.7
|  |  | 40～60 |  | -6.1 | -5.3 | -6.2 | -6.2 | -5.8 | -5.3 | -5.2 | -5.5 | -5.3 | -5.8 | -1.5 | -2.2 | -0.2 |  |  | 7.8 | 4.5 |  |  | 5.2 | 5 | 4.7 | 5.3 | 4.4 | 4.4 |  |  |  | 5.1 |  |  |  | 5.7 |  | 6.2 |  |  | 0.5 | 6 |  | 5.2 | 4.9 | 4.9 |  |  | 1.8 | 0.7 | 7.8 | 7.8 | 18.7 | 24.1 | 19.1 | 14.8 | 12.1 | 12.1 | 7.1 | 7 | 7 | 6.2 | 6.2 |  | 4.6 |  |  |  |  | 5.4 |  | 11.2 |  | 7.4 | 7.4 | 7.4 | 6.5 | 6.5 | 9.2 | 8.8 | 6.3 | 8.1 | 5.7 | 6 | 6.3 | 5.6 | 6 | 6.7 | 7.4 | 7.1 | 6 | 6.7 | 6.4 | 7.5 | 6.7 | 9 | 9 | 7.8 | 8.4 | 8.6 | 8.6 | 9.6 |  | -6.3 | [18 empty] | 1.4 |  |  |  | 24.1 | 7 | 6.2 | [13 empty] | 5.6 |  |  | 6.9 | 8.3 | 6.9 | -5.3 | -5.3 | -5.3 | -5.8 | -5.8 | -5.8 | -2.1 | -2.1 | -2.1 | -0.2 | -0.2 | -0.2 | 0 | 0 | 4.7 | 4.7 | 4.7 | 4.7 | 4.7 | 4.7 | 5.7 | 5.7 | 5.7 | 5.7 | 5.7 | 5 | 5 |  |  | 0.5 | 0.5 | 0.5 | 18.7 | 18.7 | 18.7 | 1.4 | 1.4 | 1.4 | 9.6 | 9.6 | 10.4 | 10.4 | 10.4 | 8.1 | 8.1 | 8.1 | 7.3 | 7.3 | 7.3 | 7.1 | 7.1 | 7.1 | 6.7 | 8.2 | 8.2 | 8.2 |  |  |  | 10.1 | 10.1 | 10.1 | 9 | 9 | 9.9 | 9.9 | 9.9 | 8.8
|  |  | 60～80 |  | -6.3 | -5.5 | -6.4 | -6.4 | -5.8 | -5.4 | -5.3 | -5.6 | -5.4 | -6 | -1.4 | -2.2 | -0.2 |  |  | 7.8 | 4.6 |  |  | 5.3 | 5.1 | 4.7 | 5.4 | 4.4 | 4.4 |  |  |  | 5.2 |  |  |  | 5.9 |  | 6.5 |  |  | 0.5 | 6.2 |  | 5.3 | 5.2 | 5.2 |  |  | 2.1 | 0.8 | 8.3 | 8.3 | 19.6 | 25 | 19.9 | 15.5 | 12.8 | 12.8 | 7.6 | 7.4 | 7.4 | 6.6 | 6.6 |  | 4.9 |  |  |  |  | 5.5 |  | 11.2 |  | 7.5 | 7.6 | 7.6 | 6.7 | 6.6 | 9.5 | 9.2 | 6.4 | 8.3 | 5.8 | 6.1 | 6.3 | 5.7 | 6.1 | 6.7 | 7.6 | 7.2 | 6.1 | 6.8 | 6.5 | 7.7 | 6.7 | 9.3 | 9.3 | 8 | 8.7 | 8.8 | 8.8 | 9.9 |  | -6.2 | [18 empty] | 1.2 |  |  |  | 25 | 7.4 | 6.6 | [13 empty] | 5.7 |  |  | 7 | 8.6 | 7.2 | -5.5 | -5.4 | -5.4 | -5.8 | -5.8 | -5.8 | -2.2 | -2.2 | -2.2 | -0.2 | -0.2 | -0.2 | 0.1 | 0.1 | 4.8 | 4.8 | 4.8 | 4.8 | 4.8 | 4.8 | 5.8 | 5.8 | 5.8 | 5.8 | 5.8 | 5 | 5 |  |  | 0.5 | 0.5 | 0.5 | 19.6 | 19.6 | 19.6 | 1.4 | 1.4 | 1.4 | 9.8 | 9.8 | 10.5 | 10.5 | 10.5 | 8.2 | 8.2 | 8.2 | 7.3 | 7.4 | 7.4 | 7.1 | 7.1 | 7.1 | 6.8 | 8.3 | 8.3 | 8.3 |  |  |  | 10.3 | 10.3 | 10.3 | 9.1 | 9.1 | 10.1 | 10.1 | 10.1 | 9
|  |  | 80～100 |  | -6.5 | -5.6 | -6.6 | -6.5 | -5.8 | -5.4 | -5.3 | -5.6 | -5.4 | -6.2 | -1.3 | -2.1 | -0.3 |  |  | 7.8 | 4.6 |  |  | 5.4 | 5.2 | 4.7 | 5.6 | 4.4 | 4.4 |  |  |  | 5.1 |  |  |  | 6.2 |  | 6.7 |  |  | 0.6 | 6.4 |  | 5.4 | 5.4 | 5.4 |  |  | 2.4 | 0.8 | 8.9 | 8.9 | 20.5 | 25.8 | 20.7 | 16.2 | 13.5 | 13.5 | 7.9 | 7.7 | 7.7 | 7.1 | 7.1 |  | 5.2 |  |  |  |  | 5.5 |  | 11.1 |  | 7.5 | 7.7 | 7.7 | 6.9 | 6.8 | 9.8 | 9.5 | 6.4 | 8.5 | 5.9 | 6.2 | 6.4 | 5.7 | 6.3 | 6.7 | 7.7 | 7.2 | 6.2 | 6.8 | 6.6 | 7.8 | 6.7 | 9.6 | 9.6 | 8.2 | 8.9 | 8.9 | 8.9 | 10.2 |  | -6 | [18 empty] | 1.1 |  |  |  | 25.8 | 7.7 | 7.1 | [13 empty] | 5.7 |  |  | 7.1 | 8.8 | 7.4 | -5.6 | -5.6 | -5.6 | -5.8 | -5.8 | -5.8 | -2.1 | -2.1 | -2.1 | -0.3 | -0.3 | -0.3 | 0.2 | 0.2 | 4.8 | 4.8 | 4.8 | 4.8 | 4.8 | 4.8 | 5.9 | 5.9 | 5.8 | 5.8 | 5.8 | 5.1 | 5.1 |  |  | 0.6 | 0.6 | 0.6 | 20.5 | 20.5 | 20.5 | 1.4 | 1.4 | 1.4 | 10 | 10 | 10.5 | 10.5 | 10.5 | 8.3 | 8.3 | 8.3 | 7.4 | 7.4 | 7.4 | 7 | 7 | 7 | 6.8 | 8.4 | 8.4 | 8.4 |  |  |  | 10.4 | 10.4 | 10.4 | 9.3 | 9.3 | 10.4 | 10.4 | 10.4 | 9.1
|  |  | 100～120 |  | -6.7 | -5.6 | -6.8 | -6.6 | -5.6 | -5.5 | -5.5 | -5.6 | -5.4 | -6.4 | -1.3 | -2.1 | -0.3 |  |  | 7.8 | 4.5 |  |  | 5.5 | 5.3 | 4.7 | 5.7 | 4.4 | 4.4 |  |  |  | 5 |  |  |  | 6.3 |  | 6.8 |  |  | 0.6 | 6.5 |  | 5.4 | 5.5 | 5.5 |  |  | 2.7 | 0.7 | 9.4 | 9.4 | 21.3 | 26.6 | 21.4 | 16.9 | 14 | 14 | 8.2 | 7.9 | 7.9 | 7.5 | 7.5 |  | 5.4 |  |  |  |  | 5.6 |  | 10.9 |  | 7.4 | 7.8 | 7.8 | 7 | 6.9 | 10.1 | 9.7 | 6.4 | 8.7 | 6 | 6.4 | 6.3 | 5.7 | 6.4 | 6.6 | 7.8 | 7.2 | 6.3 | 6.7 | 6.8 | 8 | 6.6 | 9.8 | 9.8 | 8.3 | 9 | 8.9 | 8.9 | 10.4 |  | -5.7 | [18 empty] | 1 |  |  |  | 26.6 | 7.9 | 7.5 | [13 empty] | 5.7 |  |  | 7.2 | 9 | 7.7 | -5.6 | -5.6 | -5.6 | -5.6 | -5.6 | -5.6 | -2.1 | -2.1 | -2.1 | -0.3 | -0.3 | -0.3 | 0.3 | 0.3 | 4.7 | 4.7 | 4.7 | 4.7 | 4.7 | 4.7 | 6 | 6 | 5.8 | 5.8 | 5.8 | 5.1 | 5.1 |  |  | 0.6 | 0.6 | 0.6 | 21.3 | 21.3 | 21.3 | 1.4 | 1.4 | 1.4 | 10.1 | 10.1 | 10.6 | 10.6 | 10.6 | 8.3 | 8.3 | 8.3 | 7.5 | 7.5 | 7.5 | 6.9 | 6.9 | 6.9 | 6.9 | 8.4 | 8.4 | 8.4 |  |  |  | 10.5 | 10.5 | 10.5 | 9.4 | 9.4 | 10.6 | 10.6 | 10.6 | 9.2
|  |  | 120～140 |  | -6.9 | -5.7 | -7 | -6.7 | -5.3 | -5.6 | -5.6 | -5.6 | -5.4 | -6.6 | -1.2 | -2 | -0.4 |  |  | 7.7 | 4.5 |  |  | 5.5 | 5.4 | 4.7 | 5.8 | 4.4 | 4.4 |  |  |  | 4.8 |  |  |  | 6.5 |  | 6.9 |  |  | 0.6 | 6.6 |  | 5.3 | 5.6 | 5.6 |  |  | 3 | 0.6 | 9.9 | 9.9 | 22.1 | 27.3 | 22 | 17.6 | 14.6 | 14.6 | 8.4 | 8.2 | 8.2 | 7.9 | 7.9 |  | 5.6 |  |  |  |  | 5.6 |  | 10.5 |  | 7.3 | 7.9 | 7.9 | 7.2 | 7 | 10.4 | 10 | 6.4 | 8.9 | 6.1 | 6.6 | 6.3 | 5.7 | 6.6 | 6.4 | 7.9 | 7.2 | 6.4 | 6.6 | 6.9 | 8.1 | 6.5 | 10 | 10 | 8.4 | 9.1 | 8.9 | 8.9 | 10.6 |  | -5.3 | [18 empty] | 0.9 |  |  |  | 27.3 | 8.2 | 7.9 | [13 empty] | 5.6 |  |  | 7.3 | 9.2 | 7.9 | -5.7 | -5.7 | -5.7 | -5.3 | -5.3 | -5.3 | -2 | -2 | -2 | -0.4 | -0.4 | -0.4 | 0.4 | 0.4 | 4.6 | 4.6 | 4.6 | 4.6 | 4.6 | 4.6 | 6.1 | 6.1 | 5.8 | 5.8 | 5.8 | 5.1 | 5.1 |  |  | 0.6 | 0.6 | 0.6 | 22.1 | 22.1 | 22.1 | 1.3 | 1.3 | 1.3 | 10.2 | 10.2 | 10.6 | 10.6 | 10.6 | 8.4 | 8.4 | 8.4 | 7.5 | 7.5 | 7.5 | 6.7 | 6.7 | 6.7 | 7 | 8.5 | 8.5 | 8.5 |  |  |  | 10.6 | 10.6 | 10.6 | 9.5 | 9.5 | 10.8 | 10.8 | 10.8 | 9.3
|  |  | 140～150 |  | -7 | -5.7 | -7.1 | -6.7 | -5 | -5.7 | -5.8 | -5.6 | -5.3 | -6.7 | -1.1 | -1.9 | -0.4 |  |  | 7.7 | 4.4 |  |  | 5.6 | 5.4 | 4.7 | 5.8 | 4.4 | 4.4 |  |  |  | 4.5 |  |  |  | 6.5 |  | 7 |  |  | 0.6 | 6.6 |  | 5.2 | 5.6 | 5.6 |  |  | 3.2 | 0.4 | 10.2 | 10.2 | 22.7 | 27.8 | 22.4 | 18.1 | 14.9 | 14.9 | 8.5 | 8.4 | 8.4 | 8.2 | 8.2 |  | 5.7 |  |  |  |  | 5.6 |  | 10.1 |  | 7.2 | 8 | 8 | 7.3 | 7.1 | 10.6 | 10.1 | 6.3 | 9 | 6.1 | 6.7 | 6.3 | 5.6 | 6.7 | 6.2 | 7.9 | 7.1 | 6.4 | 6.4 | 7 | 8.1 | 6.4 | 10.1 | 10.1 | 8.5 | 9.1 | 8.8 | 8.8 | 10.7 |  | -5 | [18 empty] | 0.8 |  |  |  | 27.8 | 8.4 | 8.2 | [13 empty] | 5.5 |  |  | 7.3 | 9.3 | 8.1 | -5.7 | -5.7 | -5.7 | -5 | -5 | -5 | -1.9 | -1.9 | -1.9 | -0.4 | -0.4 | -0.4 | 0.6 | 0.6 | 4.5 | 4.5 | 4.5 | 4.5 | 4.5 | 4.5 | 6.1 | 6.1 | 5.8 | 5.8 | 5.8 | 5.1 | 5.1 |  |  | 0.6 | 0.6 | 0.6 | 22.7 | 22.7 | 22.7 | 1.2 | 1.2 | 1.2 | 10.2 | 10.2 | 10.7 | 10.7 | 10.7 | 8.4 | 8.4 | 8.4 | 7.5 | 7.5 | 7.5 | 6.6 | 6.6 | 6.6 | 7.1 | 8.5 | 8.5 | 8.5 |  |  |  | 10.6 | 10.6 | 10.6 | 9.6 | 9.6 | 10.9 | 10.9 | 10.9 | 9.4
|  | abs. | -40～-20 |  | -6.9 | -6.1 | -6.8 | -6.8 | -6.6 | -7 | -7.3 | -7.2 | -6.5 | -6.7 | -3.8 | -3.8 | -2 |  |  | 5.1 | 1.9 |  |  | 2.4 | 2.4 | 2.1 | 2.5 | 1.8 | 1.8 |  |  |  | 2 |  |  |  | 2.1 |  | 2.5 |  |  | -1.8 | 2.3 |  | 2.2 | 1 | 1 |  |  | -1.5 | -2.3 | 2.9 | 2.9 | 12.2 | 17.3 | 12.5 | 9.3 | 6.2 | 6.2 | 2.3 | 3.1 | 3.1 | 1.8 | 1.8 |  | 1 |  |  |  |  | 2.7 |  | 7.7 |  | 4.3 | 4.6 | 4.6 | 3.2 | 3.4 | 5.2 | 4.8 | 3.2 | 4.6 | 3 | 3.6 | 3.6 | 2.8 | 3.4 | 3.5 | 4.1 | 4.2 | 2.9 | 3.3 | 3.6 | 3.9 | 3.4 | 4.9 | 4.9 | 4.6 | 4.3 | 4.8 | 4.8 | 5.2 |  | -8 | [18 empty] | 0 |  |  |  | 17.3 | 3.1 | 1.8 | [13 empty] | 2.7 |  |  | 3.9 | 4.7 | 3.7 | -6.1 | -6.1 | -6.1 | -6.6 | -6.6 | -6.6 | -3.7 | -3.8 | -3.8 | -2 | -2 | -2 | -2 | -2 | 2.3 | 2.3 | 2.3 | 2.3 | 2.3 | 2.3 | 3.4 | 3.4 | 3.1 | 3.1 | 3.1 | 2.5 | 2.5 |  |  | -1.8 | -1.8 | -1.8 | 12.2 | 12.2 | 12.2 | -1.4 | -1.4 | -1.4 | 6.4 | 6.4 | 7.9 | 7.9 | 7.9 | 5.3 | 5.3 | 5.3 | 4.5 | 4.5 | 4.5 | 4.3 | 4.3 | 4.3 | 4.5 | 5.5 | 5.5 | 5.5 |  |  |  | 6.4 | 6.4 | 6.4 | 6.4 | 6.4 | 6.7 | 6.7 | 6.7 | 5.9
|  |  | -20～0 |  | -7 | -6.3 | -6.9 | -7 | -6.8 | -6.8 | -7 | -7.1 | -6.6 | -6.7 | -3.5 | -3.7 | -1.8 |  |  | 5.5 | 2.3 |  |  | 2.8 | 2.8 | 2.5 | 2.9 | 2.2 | 2.2 |  |  |  | 2.7 |  |  |  | 2.7 |  | 3.2 |  |  | -1.5 | 3 |  | 2.7 | 1.8 | 1.8 |  |  | -1 | -1.8 | 3.8 | 3.8 | 13.5 | 18.7 | 13.9 | 10.3 | 7.4 | 7.4 | 3.3 | 3.8 | 3.8 | 2.6 | 2.6 |  | 1.7 |  |  |  |  | 3.1 |  | 8.4 |  | 4.8 | 5 | 5 | 3.7 | 3.9 | 5.9 | 5.5 | 3.7 | 5.1 | 3.3 | 3.9 | 4 | 3.2 | 3.7 | 4.1 | 4.6 | 4.7 | 3.4 | 3.9 | 4 | 4.5 | 4 | 5.6 | 5.6 | 5.1 | 5.1 | 5.5 | 5.5 | 6 |  | -8 | [18 empty] | 0 |  |  |  | 18.7 | 3.8 | 2.6 | [13 empty] | 3.2 |  |  | 4.4 | 5.3 | 4.2 | -6.3 | -6.3 | -6.3 | -6.8 | -6.8 | -6.8 | -3.7 | -3.7 | -3.7 | -1.8 | -1.8 | -1.8 | -1.8 | -1.8 | 2.7 | 2.7 | 2.7 | 2.7 | 2.7 | 2.7 | 3.7 | 3.7 | 3.5 | 3.5 | 3.5 | 2.8 | 2.8 |  |  | -1.5 | -1.5 | -1.5 | 13.5 | 13.5 | 13.5 | -1 | -1 | -1 | 6.9 | 6.9 | 8.2 | 8.2 | 8.2 | 5.7 | 5.7 | 5.7 | 4.9 | 4.9 | 4.9 | 4.8 | 4.8 | 4.8 | 4.7 | 5.9 | 5.9 | 5.9 |  |  |  | 7.1 | 7.1 | 7.1 | 6.7 | 6.7 | 7.2 | 7.2 | 7.2 | 6.3
|  |  | 0～20 |  | -7.1 | -6.3 | -7.1 | -7.1 | -7 | -6.7 | -6.7 | -7 | -6.6 | -6.8 | -3.3 | -3.6 | -1.7 |  |  | 5.9 | 2.7 |  |  | 3.2 | 3.1 | 2.8 | 3.3 | 2.5 | 2.5 |  |  |  | 3.2 |  |  |  | 3.3 |  | 3.8 |  |  | -1.3 | 3.6 |  | 3.2 | 2.4 | 2.4 |  |  | -0.5 | -1.3 | 4.6 | 4.6 | 14.8 | 20 | 15.2 | 11.3 | 8.6 | 8.6 | 4.2 | 4.4 | 4.4 | 3.3 | 3.3 |  | 2.2 |  |  |  |  | 3.5 |  | 9 |  | 5.3 | 5.3 | 5.3 | 4.2 | 4.3 | 6.5 | 6.2 | 4.2 | 5.7 | 3.7 | 4.1 | 4.3 | 3.6 | 4 | 4.6 | 5.1 | 5 | 3.8 | 4.4 | 4.3 | 5 | 4.5 | 6.3 | 6.3 | 5.5 | 5.8 | 6.1 | 6.1 | 6.7 |  | -7.9 | [18 empty] | 0 |  |  |  | 20 | 4.4 | 3.3 | [13 empty] | 3.6 |  |  | 4.8 | 5.8 | 4.6 | -6.3 | -6.3 | -6.3 | -7 | -7 | -7 | -3.6 | -3.6 | -3.6 | -1.7 | -1.7 | -1.7 | -1.6 | -1.6 | 3 | 3 | 3 | 3 | 3 | 3 | 3.9 | 3.9 | 3.9 | 3.9 | 3.9 | 3.1 | 3.1 |  |  | -1.3 | -1.3 | -1.3 | 14.8 | 14.8 | 14.8 | -0.6 | -0.6 | -0.6 | 7.4 | 7.4 | 8.5 | 8.5 | 8.5 | 6.1 | 6.1 | 6.1 | 5.2 | 5.3 | 5.3 | 5.2 | 5.2 | 5.2 | 4.9 | 6.2 | 6.2 | 6.2 |  |  |  | 7.7 | 7.7 | 7.7 | 7 | 7 | 7.6 | 7.6 | 7.6 | 6.7
|  |  | 20～40 |  | -7.2 | -6.4 | -7.2 | -7.2 | -7 | -6.6 | -6.6 | -6.9 | -6.6 | -6.9 | -3 | -3.5 | -1.5 |  |  | 6.3 | 3 |  |  | 3.5 | 3.4 | 3.1 | 3.6 | 2.8 | 2.8 |  |  |  | 3.6 |  |  |  | 3.9 |  | 4.4 |  |  | -1 | 4.1 |  | 3.6 | 3 | 3 |  |  | -0.1 | -0.9 | 5.5 | 5.5 | 16 | 21.2 | 16.4 | 12.3 | 9.6 | 9.6 | 4.9 | 5 | 5 | 4 | 4 |  | 2.8 |  |  |  |  | 3.8 |  | 9.5 |  | 5.7 | 5.7 | 5.7 | 4.6 | 4.7 | 7.1 | 6.8 | 4.5 | 6.1 | 4 | 4.4 | 4.6 | 3.9 | 4.3 | 4.9 | 5.5 | 5.4 | 4.2 | 4.9 | 4.6 | 5.5 | 4.9 | 6.9 | 6.9 | 5.9 | 6.4 | 6.6 | 6.6 | 7.4 |  | -7.8 | [18 empty] | 0 |  |  |  | 21.2 | 5 | 4 | [13 empty] | 3.9 |  |  | 5.1 | 6.4 | 5 | -6.4 | -6.4 | -6.4 | -7 | -7 | -7 | -3.5 | -3.5 | -3.5 | -1.5 | -1.5 | -1.5 | -1.5 | -1.5 | 3.3 | 3.3 | 3.3 | 3.3 | 3.3 | 3.3 | 4.2 | 4.2 | 4.2 | 4.2 | 4.2 | 3.4 | 3.4 |  |  | -1 | -1 | -1 | 16 | 16 | 16 | -0.3 | -0.3 | -0.3 | 7.8 | 7.8 | 8.8 | 8.8 | 8.8 | 6.4 | 6.4 | 6.4 | 5.6 | 5.6 | 5.6 | 5.5 | 5.5 | 5.5 | 5.1 | 6.6 | 6.6 | 6.6 |  |  |  | 8.2 | 8.2 | 8.2 | 7.3 | 7.3 | 8 | 8 | 8 | 7
|  |  | 40～60 |  | -7.3 | -6.5 | -7.3 | -7.3 | -7 | -6.5 | -6.4 | -6.8 | -6.5 | -7 | -2.8 | -3.4 | -1.4 |  |  | 6.5 | 3.3 |  |  | 3.8 | 3.7 | 3.3 | 3.9 | 3 | 3 |  |  |  | 3.9 |  |  |  | 4.3 |  | 4.8 |  |  | -0.8 | 4.6 |  | 3.9 | 3.5 | 3.5 |  |  | 0.4 | -0.6 | 6.2 | 6.2 | 17.1 | 22.4 | 17.5 | 13.2 | 10.6 | 10.6 | 5.6 | 5.5 | 5.5 | 4.7 | 4.7 |  | 3.3 |  |  |  |  | 4.1 |  | 9.8 |  | 6 | 6 | 6 | 5 | 5 | 7.6 | 7.3 | 4.9 | 6.6 | 4.3 | 4.7 | 4.9 | 4.2 | 4.6 | 5.2 | 5.9 | 5.7 | 4.5 | 5.2 | 4.9 | 5.9 | 5.2 | 7.4 | 7.4 | 6.3 | 6.9 | 7 | 7 | 8 |  | -7.6 | [18 empty] | 0 |  |  |  | 22.4 | 5.5 | 4.7 | [13 empty] | 4.2 |  |  | 5.5 | 6.8 | 5.4 | -6.5 | -6.5 | -6.5 | -7 | -7 | -7 | -3.4 | -3.4 | -3.4 | -1.4 | -1.4 | -1.4 | -1.3 | -1.3 | 3.5 | 3.5 | 3.5 | 3.5 | 3.5 | 3.5 | 4.4 | 4.4 | 4.4 | 4.4 | 4.4 | 3.6 | 3.6 |  |  | -0.8 | -0.8 | -0.8 | 17.1 | 17.1 | 17.1 | -0.1 | -0.1 | -0.1 | 8.2 | 8.2 | 9 | 9 | 9 | 6.7 | 6.7 | 6.7 | 5.9 | 5.9 | 5.9 | 5.7 | 5.7 | 5.7 | 5.3 | 6.8 | 6.8 | 6.8 |  |  |  | 8.6 | 8.6 | 8.6 | 7.6 | 7.6 | 8.4 | 8.4 | 8.4 | 7.3
|  |  | 60～80 |  | -7.4 | -6.5 | -7.4 | -7.4 | -6.9 | -6.5 | -6.4 | -6.7 | -6.5 | -7.1 | -2.6 | -3.3 | -1.3 |  |  | 6.7 | 3.5 |  |  | 4.1 | 3.9 | 3.5 | 4.2 | 3.2 | 3.2 |  |  |  | 4.1 |  |  |  | 4.7 |  | 5.2 |  |  | -0.6 | 5 |  | 4.1 | 3.9 | 3.9 |  |  | 0.8 | -0.4 | 7 | 7 | 18.2 | 23.5 | 18.5 | 14.1 | 11.4 | 11.4 | 6.2 | 6 | 6 | 5.3 | 5.3 |  | 3.7 |  |  |  |  | 4.3 |  | 9.9 |  | 6.2 | 6.3 | 6.3 | 5.4 | 5.3 | 8.1 | 7.8 | 5.1 | 7 | 4.6 | 4.9 | 5.1 | 4.4 | 4.9 | 5.4 | 6.3 | 5.9 | 4.8 | 5.5 | 5.2 | 6.3 | 5.4 | 7.9 | 7.9 | 6.6 | 7.3 | 7.4 | 7.4 | 8.5 |  | -7.3 | [18 empty] | 0 |  |  |  | 23.5 | 6 | 5.3 | [13 empty] | 4.4 |  |  | 5.7 | 7.2 | 5.8 | -6.5 | -6.5 | -6.5 | -6.9 | -6.9 | -6.9 | -3.3 | -3.3 | -3.3 | -1.3 | -1.3 | -1.3 | -1.1 | -1.1 | 3.7 | 3.7 | 3.7 | 3.7 | 3.7 | 3.7 | 4.6 | 4.6 | 4.6 | 4.6 | 4.6 | 3.8 | 3.8 |  |  | -0.6 | -0.6 | -0.6 | 18.2 | 18.2 | 18.2 | 0.1 | 0.1 | 0.1 | 8.5 | 8.5 | 9.2 | 9.2 | 9.2 | 6.9 | 6.9 | 6.9 | 6.1 | 6.1 | 6.1 | 5.9 | 5.9 | 5.9 | 5.5 | 7.1 | 7.1 | 7.1 |  |  |  | 9 | 9 | 9 | 7.8 | 7.8 | 8.8 | 8.8 | 8.8 | 7.6
|  |  | 80～100 |  | -7.5 | -6.5 | -7.5 | -7.4 | -6.7 | -6.4 | -6.3 | -6.6 | -6.4 | -7.1 | -2.4 | -3.1 | -1.3 |  |  | 6.9 | 3.6 |  |  | 4.3 | 4.2 | 3.6 | 4.5 | 3.3 | 3.3 |  |  |  | 4.1 |  |  |  | 5.1 |  | 5.6 |  |  | -0.5 | 5.3 |  | 4.3 | 4.3 | 4.3 |  |  | 1.3 | -0.3 | 7.6 | 7.6 | 19.2 | 24.5 | 19.4 | 14.9 | 12.2 | 12.2 | 6.7 | 6.4 | 6.4 | 5.9 | 5.9 |  | 4.1 |  |  |  |  | 4.5 |  | 10 |  | 6.3 | 6.5 | 6.5 | 5.7 | 5.6 | 8.6 | 8.3 | 5.3 | 7.3 | 4.8 | 5.2 | 5.2 | 4.6 | 5.1 | 5.5 | 6.5 | 6.1 | 5.1 | 5.6 | 5.5 | 6.6 | 5.5 | 8.3 | 8.3 | 6.9 | 7.7 | 7.6 | 7.6 | 8.9 |  | -7 | [18 empty] | 0 |  |  |  | 24.5 | 6.4 | 5.9 | [13 empty] | 4.6 |  |  | 6 | 7.6 | 6.2 | -6.5 | -6.5 | -6.5 | -6.7 | -6.7 | -6.7 | -3.1 | -3.1 | -3.1 | -1.3 | -1.3 | -1.3 | -0.8 | -0.8 | 3.8 | 3.8 | 3.8 | 3.8 | 3.8 | 3.8 | 4.9 | 4.9 | 4.8 | 4.8 | 4.8 | 4 | 4 |  |  | -0.5 | -0.5 | -0.5 | 19.2 | 19.2 | 19.2 | 0.3 | 0.3 | 0.3 | 8.8 | 8.8 | 9.4 | 9.4 | 9.4 | 7.2 | 7.2 | 7.2 | 6.3 | 6.3 | 6.3 | 5.9 | 5.9 | 5.9 | 5.7 | 7.3 | 7.3 | 7.3 |  |  |  | 9.3 | 9.3 | 9.3 | 8.1 | 8.1 | 9.2 | 9.2 | 9.2 | 7.9
|  |  | 100～120 |  | -7.5 | -6.5 | -7.6 | -7.4 | -6.5 | -6.4 | -6.4 | -6.5 | -6.3 | -7.2 | -2.2 | -3 | -1.2 |  |  | 6.9 | 3.7 |  |  | 4.5 | 4.3 | 3.7 | 4.7 | 3.5 | 3.5 |  |  |  | 4.1 |  |  |  | 5.4 |  | 5.9 |  |  | -0.3 | 5.5 |  | 4.4 | 4.5 | 4.5 |  |  | 1.7 | -0.2 | 8.3 | 8.3 | 20.2 | 25.4 | 20.2 | 15.8 | 12.9 | 12.9 | 7.1 | 6.8 | 6.8 | 6.5 | 6.5 |  | 4.4 |  |  |  |  | 4.7 |  | 9.8 |  | 6.4 | 6.8 | 6.8 | 6 | 5.9 | 9 | 8.7 | 5.4 | 7.7 | 5 | 5.5 | 5.4 | 4.7 | 5.4 | 5.5 | 6.8 | 6.2 | 5.3 | 5.7 | 5.7 | 6.9 | 5.6 | 8.7 | 8.7 | 7.2 | 7.9 | 7.8 | 7.8 | 9.3 |  | -6.6 | [18 empty] | 0 |  |  |  | 25.4 | 6.8 | 6.5 | [13 empty] | 4.7 |  |  | 6.2 | 8 | 6.6 | -6.5 | -6.5 | -6.5 | -6.5 | -6.5 | -6.5 | -3 | -3 | -3 | -1.2 | -1.2 | -1.2 | -0.6 | -0.6 | 3.8 | 3.8 | 3.8 | 3.8 | 3.8 | 3.8 | 5.1 | 5.1 | 4.9 | 4.9 | 4.9 | 4.1 | 4.1 |  |  | -0.3 | -0.3 | -0.3 | 20.2 | 20.2 | 20.2 | 0.3 | 0.3 | 0.3 | 9 | 9 | 9.6 | 9.6 | 9.6 | 7.3 | 7.3 | 7.3 | 6.5 | 6.5 | 6.5 | 5.9 | 5.9 | 5.9 | 5.9 | 7.4 | 7.4 | 7.4 |  |  |  | 9.5 | 9.5 | 9.5 | 8.3 | 8.3 | 9.5 | 9.5 | 9.5 | 8.1
|  |  | 120～140 |  | -7.6 | -6.4 | -7.7 | -7.4 | -6.1 | -6.4 | -6.4 | -6.4 | -6.2 | -7.3 | -2 | -2.8 | -1.2 |  |  | 7 | 3.7 |  |  | 4.7 | 4.5 | 3.8 | 4.9 | 3.5 | 3.5 |  |  |  | 4 |  |  |  | 5.6 |  | 6.1 |  |  | -0.2 | 5.7 |  | 4.4 | 4.7 | 4.7 |  |  | 2.1 | -0.3 | 8.9 | 8.9 | 21.1 | 26.2 | 21 | 16.6 | 13.6 | 13.6 | 7.4 | 7.2 | 7.2 | 7 | 7 |  | 4.7 |  |  |  |  | 4.8 |  | 9.6 |  | 6.4 | 7 | 7 | 6.3 | 6.1 | 9.4 | 9 | 5.5 | 7.9 | 5.2 | 5.7 | 5.4 | 4.8 | 5.7 | 5.5 | 6.9 | 6.3 | 5.4 | 5.6 | 6 | 7.1 | 5.5 | 9 | 9 | 7.4 | 8.1 | 7.9 | 7.9 | 9.6 |  | -6.1 | [18 empty] | 0 |  |  |  | 26.2 | 7.2 | 7 | [13 empty] | 4.7 |  |  | 6.4 | 8.3 | 7 | -6.4 | -6.4 | -6.4 | -6.1 | -6.1 | -6.1 | -2.8 | -2.8 | -2.8 | -1.2 | -1.2 | -1.2 | -0.4 | -0.4 | 3.8 | 3.8 | 3.8 | 3.8 | 3.8 | 3.8 | 5.2 | 5.2 | 5 | 5 | 5 | 4.2 | 4.2 |  |  | -0.2 | -0.2 | -0.2 | 21.1 | 21.1 | 21.1 | 0.3 | 0.3 | 0.3 | 9.2 | 9.2 | 9.7 | 9.7 | 9.7 | 7.5 | 7.5 | 7.5 | 6.6 | 6.6 | 6.6 | 5.8 | 5.8 | 5.8 | 6.1 | 7.6 | 7.6 | 7.6 |  |  |  | 9.6 | 9.6 | 9.6 | 8.6 | 8.6 | 9.8 | 9.8 | 9.8 | 8.3
|  |  | 140～150 |  | -7.7 | -6.4 | -7.7 | -7.4 | -5.8 | -6.5 | -6.5 | -6.3 | -6.1 | -7.4 | -1.9 | -2.6 | -1.1 |  |  | 6.9 | 3.7 |  |  | 4.8 | 4.6 | 3.8 | 5 | 3.6 | 3.6 |  |  |  | 3.8 |  |  |  | 5.7 |  | 6.2 |  |  | -0.2 | 5.8 |  | 4.4 | 4.8 | 4.8 |  |  | 2.4 | -0.4 | 9.3 | 9.3 | 21.8 | 26.7 | 21.4 | 17.2 | 14 | 14 | 7.6 | 7.5 | 7.5 | 7.4 | 7.4 |  | 4.9 |  |  |  |  | 4.9 |  | 9.3 |  | 6.4 | 7.1 | 7.1 | 6.4 | 6.2 | 9.7 | 9.2 | 5.5 | 8.1 | 5.3 | 5.9 | 5.5 | 4.8 | 5.9 | 5.3 | 7 | 6.3 | 5.5 | 5.5 | 6.1 | 7.2 | 5.5 | 9.1 | 9.1 | 7.6 | 8.2 | 7.9 | 7.9 | 9.7 |  | -5.8 | [18 empty] | 0 |  |  |  | 26.7 | 7.5 | 7.4 | [13 empty] | 4.6 |  |  | 6.5 | 8.5 | 7.2 | -6.4 | -6.4 | -6.4 | -5.8 | -5.8 | -5.8 | -2.6 | -2.6 | -2.6 | -1.1 | -1.1 | -1.1 | -0.2 | -0.2 | 3.8 | 3.8 | 3.8 | 3.8 | 3.8 | 3.8 | 5.4 | 5.4 | 5 | 5 | 5 | 4.3 | 4.3 |  |  | -0.2 | -0.2 | -0.2 | 21.7 | 21.7 | 21.7 | 0.3 | 0.3 | 0.3 | 9.3 | 9.3 | 9.8 | 9.8 | 9.8 | 7.5 | 7.5 | 7.5 | 6.7 | 6.7 | 6.7 | 5.7 | 5.7 | 5.7 | 6.3 | 7.6 | 7.6 | 7.6 |  |  |  | 9.7 | 9.7 | 9.7 | 8.8 | 8.8 | 10 | 10 | 10 | 8.5
| dnF'/dT (479.99) (×10-6/℃) | rel. | -40～-20 |  | -4.9 | -4.2 | -4.9 | -5 | -4.6 | -4.9 | -5.3 | -5.1 | -4.5 | -4.8 | -1.8 | -1.8 | 0 |  |  | 6.8 | 3.9 |  |  | 4.5 | 4.4 | 4.2 | 4.6 | 3.9 | 3.9 |  |  |  | 3.6 |  |  |  | 3.3 |  | 3.7 |  |  | -0.4 | 3.5 |  | 3.5 | 2.1 | 2.1 |  |  | -0.7 | -1.4 | 3.4 | 3.4 | 10.9 | 14.9 | 11.1 | 8.6 | 6.1 | 6.1 | 2.5 | 4.1 | 4.1 | 2.7 | 2.7 |  | 2.2 |  |  |  |  | 4.5 |  | 9.4 |  | 6.2 | 6 | 6 | 4.3 | 4.5 | 6.2 | 6 | 4.6 | 5.9 | 4.5 | 5.3 | 5.5 | 4.8 | 5.4 | 5.4 | 5.5 | 6 | 4.8 | 5.1 | 5.5 | 5.6 | 5.1 | 5.7 | 5.7 | 6.1 | 5.9 | 6 | 6 | 6.3 |  | -6 | [18 empty] | 2.4 |  |  |  | 14.9 | 4.1 | 2.7 | [13 empty] | 4.7 |  |  | 5.8 | 6.3 | 5.4 | -4.2 | -4.2 | -4.2 | -4.6 | -4.6 | -4.6 | -1.8 | -1.8 | -1.8 | 0 | 0 | 0 | 0 | 0 | 4.2 | 4.2 | 4.2 | 4.2 | 4.2 | 4.2 | 5.3 | 5.3 | 5.1 | 5.1 | 5.1 | 4.5 | 4.5 |  |  | -0.4 | -0.4 | -0.4 | 10.9 | 10.9 | 10.9 | 0.7 | 0.7 | 0.7 | 8 | 8 | 9.2 | 9.2 | 9.2 | 7.2 | 7.2 | 7.2 | 6.4 | 6.4 | 6.4 | 6.3 | 6.3 | 6.3 | 6.4 | 7.4 | 7.4 | 7.4 |  |  |  | 8.2 | 8.2 | 8.2 | 8.2 | 8.2 | 8.3 | 8.3 | 8.3 | 7.6
|  |  | -20～0 |  | -5.3 | -4.7 | -5.3 | -5.4 | -5.1 | -5.1 | -5.4 | -5.4 | -4.9 | -5.2 | -1.9 | -2.1 | -0.2 |  |  | 7 | 4 |  |  | 4.5 | 4.4 | 4.2 | 4.6 | 3.9 | 3.9 |  |  |  | 3.9 |  |  |  | 3.6 |  | 3.9 |  |  | -0.5 | 3.8 |  | 3.7 | 2.4 | 2.4 |  |  | -0.7 | -1.3 | 3.7 | 3.7 | 11.5 | 15.6 | 11.8 | 9 | 6.6 | 6.6 | 3 | 4.3 | 4.3 | 3 | 3 |  | 2.4 |  |  |  |  | 4.6 |  | 9.7 |  | 6.3 | 6 | 6 | 4.3 | 4.5 | 6.4 | 6.3 | 4.7 | 6 | 4.4 | 5.2 | 5.6 | 4.9 | 5.3 | 5.6 | 5.6 | 6.1 | 4.9 | 5.4 | 5.4 | 5.8 | 5.3 | 5.9 | 5.9 | 6.1 | 6.1 | 6.2 | 6.2 | 6.6 |  | -6.3 | [18 empty] | 2.1 |  |  |  | 15.6 | 4.3 | 3 | [13 empty] | 4.8 |  |  | 5.9 | 6.5 | 5.4 | -4.7 | -4.7 | -4.7 | -5.1 | -5.1 | -5.1 | -2.1 | -2.1 | -2.1 | -0.2 | -0.2 | -0.2 | -0.2 | -0.2 | 4.3 | 4.3 | 4.3 | 4.3 | 4.3 | 4.3 | 5.2 | 5.2 | 5.1 | 5.1 | 5.1 | 4.5 | 4.5 |  |  | -0.5 | -0.5 | -0.5 | 11.5 | 11.5 | 11.5 | 0.7 | 0.7 | 0.7 | 8.1 | 8.1 | 9.2 | 9.2 | 9.2 | 7.2 | 7.2 | 7.2 | 6.5 | 6.5 | 6.5 | 6.4 | 6.4 | 6.4 | 6.2 | 7.4 | 7.4 | 7.4 |  |  |  | 8.5 | 8.5 | 8.5 | 8.1 | 8.1 | 8.4 | 8.4 | 8.4 | 7.5
|  |  | 0～20 |  | -5.7 | -5 | -5.7 | -5.8 | -5.6 | -5.3 | -5.4 | -5.5 | -5.1 | -5.5 | -1.9 | -2.3 | -0.3 |  |  | 7.1 | 4.1 |  |  | 4.6 | 4.5 | 4.2 | 4.6 | 3.9 | 3.9 |  |  |  | 4.1 |  |  |  | 3.8 |  | 4.2 |  |  | -0.6 | 4.1 |  | 3.8 | 2.6 | 2.6 |  |  | -0.6 | -1.2 | 4.1 | 4.1 | 12.2 | 16.4 | 12.5 | 9.5 | 7.2 | 7.2 | 3.4 | 4.5 | 4.5 | 3.3 | 3.3 |  | 2.6 |  |  |  |  | 4.7 |  | 10 |  | 6.5 | 6.1 | 6.1 | 4.4 | 4.6 | 6.6 | 6.5 | 4.8 | 6.2 | 4.5 | 5.2 | 5.6 | 4.9 | 5.3 | 5.7 | 5.7 | 6.2 | 5 | 5.5 | 5.4 | 5.9 | 5.4 | 6.2 | 6.2 | 6.2 | 6.4 | 6.4 | 6.4 | 6.9 |  | -6.5 | [18 empty] | 1.8 |  |  |  | 16.4 | 4.5 | 3.3 | [13 empty] | 4.9 |  |  | 5.9 | 6.7 | 5.5 | -5 | -5 | -5 | -5.6 | -5.6 | -5.6 | -2.3 | -2.3 | -2.3 | -0.3 | -0.3 | -0.3 | -0.3 | -0.3 | 4.3 | 4.3 | 4.3 | 4.3 | 4.3 | 4.3 | 5.2 | 5.2 | 5.2 | 5.2 | 5.2 | 4.5 | 4.5 |  |  | -0.6 | -0.6 | -0.6 | 12.2 | 12.2 | 12.2 | 0.7 | 0.7 | 0.7 | 8.3 | 8.3 | 9.2 | 9.2 | 9.2 | 7.3 | 7.3 | 7.3 | 6.5 | 6.5 | 6.5 | 6.5 | 6.5 | 6.5 | 6.1 | 7.5 | 7.5 | 7.5 |  |  |  | 8.7 | 8.7 | 8.7 | 8 | 8 | 8.5 | 8.5 | 8.5 | 7.6
|  |  | 20～40 |  | -6 | -5.3 | -6.1 | -6.1 | -5.8 | -5.4 | -5.4 | -5.6 | -5.3 | -5.7 | -1.8 | -2.4 | -0.4 |  |  | 7.2 | 4.1 |  |  | 4.7 | 4.6 | 4.2 | 4.7 | 3.9 | 3.9 |  |  |  | 4.3 |  |  |  | 4.1 |  | 4.4 |  |  | -0.7 | 4.3 |  | 3.9 | 2.9 | 2.9 |  |  | -0.5 | -1.2 | 4.5 | 4.5 | 12.8 | 17.1 | 13.2 | 10 | 7.7 | 7.7 | 3.8 | 4.7 | 4.7 | 3.6 | 3.6 |  | 2.8 |  |  |  |  | 4.8 |  | 10.2 |  | 6.6 | 6.1 | 6.1 | 4.5 | 4.7 | 6.9 | 6.8 | 4.9 | 6.4 | 4.5 | 5.3 | 5.7 | 5 | 5.3 | 5.9 | 5.8 | 6.2 | 5.1 | 5.7 | 5.5 | 6.1 | 5.5 | 6.4 | 6.4 | 6.3 | 6.7 | 6.6 | 6.6 | 7.2 |  | -6.6 | [18 empty] | 1.6 |  |  |  | 17.1 | 4.7 | 3.6 | [13 empty] | 5 |  |  | 6 | 6.9 | 5.7 | -5.3 | -5.3 | -5.3 | -5.8 | -5.8 | -5.8 | -2.4 | -2.4 | -2.4 | -0.4 | -0.4 | -0.4 | -0.4 | -0.4 | 4.4 | 4.4 | 4.4 | 4.4 | 4.4 | 4.4 | 5.2 | 5.2 | 5.2 | 5.2 | 5.2 | 4.5 | 4.5 |  |  | -0.7 | -0.7 | -0.7 | 12.8 | 12.8 | 12.8 | 0.8 | 0.8 | 0.8 | 8.4 | 8.4 | 9.2 | 9.2 | 9.2 | 7.3 | 7.3 | 7.3 | 6.6 | 6.6 | 6.6 | 6.5 | 6.5 | 6.5 | 6.1 | 7.5 | 7.5 | 7.5 |  |  |  | 8.9 | 8.9 | 8.9 | 8 | 8 | 8.6 | 8.6 | 8.6 | 7.6
|  |  | 40～60 |  | -6.3 | -5.5 | -6.3 | -6.3 | -6 | -5.5 | -5.5 | -5.7 | -5.5 | -6 | -1.8 | -2.5 | -0.4 |  |  | 7.2 | 4.2 |  |  | 4.7 | 4.6 | 4.2 | 4.8 | 4 | 4 |  |  |  | 4.4 |  |  |  | 4.3 |  | 4.6 |  |  | -0.7 | 4.5 |  | 4 | 3.1 | 3.1 |  |  | -0.4 | -1.1 | 4.9 | 4.9 | 13.5 | 17.8 | 13.8 | 10.5 | 8.2 | 8.2 | 4.1 | 4.9 | 4.9 | 4 | 4 |  | 3.1 |  |  |  |  | 4.8 |  | 10.3 |  | 6.6 | 6.2 | 6.2 | 4.6 | 4.7 | 7.1 | 7 | 5 | 6.5 | 4.6 | 5.3 | 5.7 | 5 | 5.4 | 5.9 | 5.9 | 6.3 | 5.2 | 5.8 | 5.6 | 6.3 | 5.6 | 6.6 | 6.6 | 6.4 | 6.9 | 6.7 | 6.7 | 7.4 |  | -6.6 | [18 empty] | 1.4 |  |  |  | 17.8 | 4.9 | 4 | [13 empty] | 5 |  |  | 6.1 | 7.1 | 5.8 | -5.5 | -5.5 | -5.5 | -6 | -6 | -6 | -2.5 | -2.5 | -2.5 | -0.4 | -0.4 | -0.4 | -0.3 | -0.3 | 4.4 | 4.4 | 4.4 | 4.4 | 4.4 | 4.4 | 5.3 | 5.3 | 5.3 | 5.3 | 5.3 | 4.6 | 4.6 |  |  | -0.7 | -0.7 | -0.7 | 13.5 | 13.5 | 13.5 | 0.8 | 0.8 | 0.8 | 8.6 | 8.6 | 9.3 | 9.3 | 9.3 | 7.4 | 7.4 | 7.4 | 6.7 | 6.7 | 6.7 | 6.5 | 6.5 | 6.5 | 6.1 | 7.6 | 7.6 | 7.6 |  |  |  | 9.1 | 9.1 | 9.1 | 8.1 | 8.1 | 8.8 | 8.8 | 8.8 | 7.7
|  |  | 60～80 |  | -6.5 | -5.6 | -6.6 | -6.5 | -6 | -5.6 | -5.6 | -5.8 | -5.5 | -6.2 | -1.7 | -2.5 | -0.5 |  |  | 7.3 | 4.3 |  |  | 4.9 | 4.7 | 4.3 | 5 | 4 | 4 |  |  |  | 4.4 |  |  |  | 4.5 |  | 4.8 |  |  | -0.7 | 4.7 |  | 4.1 | 3.3 | 3.3 |  |  | -0.2 | -1.1 | 5.3 | 5.3 | 14.1 | 18.4 | 14.3 | 11 | 8.7 | 8.7 | 4.4 | 5.2 | 5.2 | 4.4 | 4.4 |  | 3.3 |  |  |  |  | 4.9 |  | 10.2 |  | 6.7 | 6.3 | 6.3 | 4.8 | 4.8 | 7.4 | 7.3 | 5 | 6.7 | 4.6 | 5.5 | 5.8 | 5.1 | 5.5 | 5.9 | 6.1 | 6.4 | 5.3 | 5.9 | 5.7 | 6.5 | 5.6 | 6.8 | 6.8 | 6.5 | 7.1 | 6.9 | 6.9 | 7.7 |  | -6.4 | [18 empty] | 1.2 |  |  |  | 18.4 | 5.2 | 4.4 | [13 empty] | 5.1 |  |  | 6.2 | 7.3 | 6 | -5.6 | -5.6 | -5.6 | -6 | -6 | -6 | -2.5 | -2.5 | -2.5 | -0.5 | -0.5 | -0.5 | -0.3 | -0.3 | 4.4 | 4.4 | 4.4 | 4.4 | 4.4 | 4.4 | 5.4 | 5.4 | 5.3 | 5.3 | 5.3 | 4.6 | 4.6 |  |  | -0.7 | -0.7 | -0.7 | 14.1 | 14.1 | 14.1 | 0.8 | 0.8 | 0.8 | 8.7 | 8.7 | 9.4 | 9.4 | 9.4 | 7.5 | 7.5 | 7.5 | 6.8 | 6.8 | 6.8 | 6.5 | 6.5 | 6.5 | 6.2 | 7.7 | 7.7 | 7.7 |  |  |  | 9.3 | 9.3 | 9.3 | 8.2 | 8.2 | 9 | 9 | 9 | 7.8
|  |  | 80～100 |  | -6.7 | -5.8 | -6.8 | -6.7 | -6 | -5.7 | -5.7 | -5.8 | -5.6 | -6.4 | -1.6 | -2.5 | -0.6 |  |  | 7.3 | 4.3 |  |  | 4.9 | 4.8 | 4.3 | 5 | 4 | 4 |  |  |  | 4.4 |  |  |  | 4.6 |  | 4.9 |  |  | -0.8 | 4.8 |  | 4.1 | 3.4 | 3.4 |  |  | 0 | -1.2 | 5.7 | 5.7 | 14.7 | 19 | 14.8 | 11.5 | 9.1 | 9.1 | 4.6 | 5.4 | 5.4 | 4.7 | 4.7 |  | 3.4 |  |  |  |  | 5 |  | 10.1 |  | 6.6 | 6.4 | 6.4 | 4.9 | 4.9 | 7.6 | 7.5 | 5 | 6.9 | 4.7 | 5.6 | 5.8 | 5.1 | 5.7 | 5.9 | 6.1 | 6.4 | 5.3 | 5.8 | 5.8 | 6.6 | 5.6 | 7 | 7 | 6.6 | 7.2 | 6.9 | 6.9 | 7.9 |  | -6.2 | [18 empty] | 1.1 |  |  |  | 19 | 5.4 | 4.7 | [13 empty] | 5 |  |  | 6.3 | 7.5 | 6.2 | -5.8 | -5.7 | -5.7 | -6 | -6 | -6 | -2.5 | -2.5 | -2.5 | -0.5 | -0.5 | -0.5 | -0.2 | -0.2 | 4.4 | 4.4 | 4.4 | 4.4 | 4.4 | 4.4 | 5.4 | 5.4 | 5.3 | 5.3 | 5.3 | 4.6 | 4.6 |  |  | -0.8 | -0.8 | -0.8 | 14.7 | 14.7 | 14.7 | 0.7 | 0.7 | 0.7 | 8.8 | 8.8 | 9.4 | 9.4 | 9.4 | 7.5 | 7.5 | 7.5 | 6.8 | 6.8 | 6.8 | 6.4 | 6.4 | 6.4 | 6.2 | 7.7 | 7.7 | 7.7 |  |  |  | 9.4 | 9.4 | 9.4 | 8.3 | 8.3 | 9.1 | 9.1 | 9.1 | 7.9
|  |  | 100～120 |  | -6.9 | -5.8 | -6.9 | -6.8 | -5.8 | -5.7 | -5.8 | -5.8 | -5.6 | -6.5 | -1.5 | -2.4 | -0.6 |  |  | 7.2 | 4.2 |  |  | 5 | 4.9 | 4.3 | 5.1 | 4 | 4 |  |  |  | 4.2 |  |  |  | 4.7 |  | 5 |  |  | -0.8 | 4.9 |  | 4.1 | 3.4 | 3.4 |  |  | 0.2 | -1.4 | 6.1 | 6.1 | 15.3 | 19.6 | 15.2 | 12 | 9.5 | 9.5 | 4.8 | 5.6 | 5.6 | 5 | 5 |  | 3.6 |  |  |  |  | 5 |  | 9.8 |  | 6.6 | 6.5 | 6.5 | 5 | 4.9 | 7.9 | 7.7 | 5 | 7 | 4.7 | 5.7 | 5.8 | 5.1 | 5.8 | 5.8 | 6.2 | 6.4 | 5.4 | 5.7 | 5.9 | 6.7 | 5.5 | 7.1 | 7.1 | 6.7 | 7.3 | 6.9 | 6.9 | 8 |  | -6 | [18 empty] | 1 |  |  |  | 19.6 | 5.6 | 5 | [13 empty] | 5 |  |  | 6.4 | 7.6 | 6.4 | -5.8 | -5.8 | -5.8 | -5.8 | -5.8 | -5.8 | -2.4 | -2.4 | -2.4 | -0.6 | -0.6 | -0.6 | -0.1 | -0.1 | 4.3 | 4.3 | 4.3 | 4.3 | 4.3 | 4.3 | 5.5 | 5.5 | 5.3 | 5.3 | 5.3 | 4.6 | 4.7 |  |  | -0.8 | -0.8 | -0.8 | 15.3 | 15.3 | 15.3 | 0.7 | 0.7 | 0.7 | 8.9 | 8.9 | 9.5 | 9.5 | 9.5 | 7.6 | 7.6 | 7.6 | 6.9 | 6.9 | 6.9 | 6.3 | 6.3 | 6.3 | 6.3 | 7.7 | 7.7 | 7.7 |  |  |  | 9.5 | 9.5 | 9.5 | 8.4 | 8.4 | 9.3 | 9.3 | 9.3 | 8
|  |  | 120～140 |  | -7 | -5.8 | -7.1 | -6.8 | -5.5 | -5.8 | -6 | -5.8 | -5.6 | -6.7 | -1.4 | -2.3 | -0.7 |  |  | 7.1 | 4.2 |  |  | 5.1 | 4.9 | 4.3 | 5.2 | 4 | 4 |  |  |  | 4 |  |  |  | 4.8 |  | 5.1 |  |  | -0.8 | 4.9 |  | 4 | 3.4 | 3.4 |  |  | 0.4 | -1.6 | 6.4 | 6.4 | 15.9 | 20.1 | 15.6 | 12.5 | 9.8 | 9.8 | 4.8 | 5.7 | 5.7 | 5.4 | 5.4 |  | 3.7 |  |  |  |  | 5.1 |  | 9.4 |  | 6.4 | 6.5 | 6.5 | 5.1 | 5 | 8.1 | 7.8 | 4.9 | 7.1 | 4.8 | 5.9 | 5.7 | 5 | 6 | 5.6 | 6.2 | 6.3 | 5.4 | 5.6 | 6 | 6.7 | 5.3 | 7.2 | 7.2 | 6.8 | 7.3 | 6.8 | 6.8 | 8.1 |  | -5.6 | [18 empty] | 0.9 |  |  |  | 20.1 | 5.7 | 5.4 | [13 empty] | 4.9 |  |  | 6.4 | 7.8 | 6.7 | -5.8 | -5.8 | -5.8 | -5.5 | -5.5 | -5.5 | -2.3 | -2.3 | -2.3 | -0.6 | -0.7 | -0.7 | 0.1 | 0.1 | 4.2 | 4.2 | 4.2 | 4.2 | 4.2 | 4.2 | 5.6 | 5.6 | 5.3 | 5.3 | 5.3 | 4.6 | 4.6 |  |  | -0.8 | -0.8 | -0.8 | 15.8 | 15.8 | 15.8 | 0.6 | 0.6 | 0.6 | 9 | 9 | 9.6 | 9.6 | 9.6 | 7.6 | 7.6 | 7.6 | 6.9 | 6.9 | 6.9 | 6.1 | 6.1 | 6.1 | 6.4 | 7.8 | 7.8 | 7.8 |  |  |  | 9.5 | 9.5 | 9.5 | 8.5 | 8.5 | 9.5 | 9.5 | 9.5 | 8.1
|  |  | 140～150 |  | -7.2 | -5.9 | -7.2 | -6.8 | -5.3 | -5.9 | -6.1 | -5.8 | -5.5 | -6.8 | -1.4 | -2.3 | -0.7 |  |  | 7 | 4.1 |  |  | 5.1 | 5 | 4.2 | 5.3 | 4 | 4 |  |  |  | 3.7 |  |  |  | 4.8 |  | 5.1 |  |  | -0.8 | 4.9 |  | 3.8 | 3.4 | 3.4 |  |  | 0.5 | -1.8 | 6.7 | 6.7 | 16.2 | 20.4 | 15.8 | 12.9 | 9.9 | 9.9 | 4.8 | 5.8 | 5.8 | 5.6 | 5.6 |  | 3.8 |  |  |  |  | 5 |  | 9.1 |  | 6.3 | 6.6 | 6.6 | 5.2 | 5 | 8.2 | 7.9 | 4.8 | 7.2 | 4.8 | 6 | 5.7 | 4.9 | 6.1 | 5.3 | 6.2 | 6.3 | 5.4 | 5.4 | 6.1 | 6.7 | 5.1 | 7.2 | 7.2 | 6.9 | 7.3 | 6.7 | 6.7 | 8.1 |  | -5.3 | [18 empty] | 0.8 |  |  |  | 20.4 | 5.8 | 5.6 | [13 empty] | 4.8 |  |  | 6.4 | 7.8 | 6.8 | -5.9 | -5.9 | -5.9 | -5.2 | -5.2 | -5.2 | -2.2 | -2.2 | -2.2 | -0.7 | -0.7 | -0.7 | 0.2 | 0.2 | 4.1 | 4.1 | 4.1 | 4.1 | 4.1 | 4.1 | 5.7 | 5.7 | 5.2 | 5.2 | 5.2 | 4.6 | 4.6 |  |  | -0.8 | -0.8 | -0.8 | 16.2 | 16.2 | 16.2 | 0.4 | 0.4 | 0.4 | 9 | 9 | 9.6 | 9.6 | 9.6 | 7.6 | 7.6 | 7.6 | 6.9 | 6.9 | 6.9 | 6 | 6 | 6 | 6.5 | 7.7 | 7.7 | 7.7 |  |  |  | 9.5 | 9.5 | 9.5 | 8.6 | 8.6 | 9.6 | 9.6 | 9.6 | 8.1
|  | abs. | -40～-20 |  | -7 | -6.3 | -6.9 | -6.9 | -6.7 | -7.1 | -7.5 | -7.3 | -6.7 | -6.9 | -4.1 | -4 | -2.2 |  |  | 4.7 | 1.7 |  |  | 2.1 | 2.1 | 1.7 | 2.1 | 1.5 | 1.5 |  |  |  | 1.4 |  |  |  | 1 |  | 1.2 |  |  | -2.8 | 1.1 |  | 1.2 | -0.4 | -0.4 |  |  | -3.3 | -3.8 | 0.7 | 0.7 | 8.1 | 12 | 8.3 | 5.8 | 3.4 | 3.4 | -0.1 | 1.4 | 1.4 | 0.1 | 0.1 |  | -0.2 |  |  |  |  | 2.3 |  | 6.9 |  | 3.7 | 3.5 | 3.5 | 1.7 | 2 | 3.5 | 3.4 | 2.1 | 3.3 | 2.1 | 3 | 3.1 | 2.3 | 2.9 | 2.9 | 2.9 | 3.4 | 2.2 | 2.5 | 2.9 | 3 | 2.5 | 3 | 3 | 3.4 | 3.1 | 3.2 | 3.2 | 3.4 |  | -8.1 | [18 empty] | 0 |  |  |  | 12 | 1.4 | 0.1 | [13 empty] | 2.2 |  |  | 3.3 | 3.7 | 2.8 | -6.3 | -6.3 | -6.3 | -6.7 | -6.7 | -6.7 | -4 | -4 | -4 | -2.2 | -2.2 | -2.2 | -2.3 | -2.3 | 2 | 2 | 2 | 2 | 2 | 2 | 3 | 3 | 2.7 | 2.7 | 2.7 | 2.1 | 2.1 |  |  | -2.8 | -2.8 | -2.8 | 8.1 | 8.1 | 8.1 | -1.9 | -1.9 | -1.9 | 5.5 | 5.5 | 6.7 | 6.7 | 6.7 | 4.7 | 4.7 | 4.7 | 4 | 4 | 4 | 3.9 | 3.9 | 3.9 | 4 | 5 | 5 | 5 |  |  |  | 5.7 | 5.7 | 5.7 | 5.6 | 5.6 | 5.7 | 5.7 | 5.7 | 5
|  |  | -20～0 |  | -7.1 | -6.4 | -7.1 | -7.1 | -7 | -7 | -7.2 | -7.2 | -6.7 | -6.9 | -3.8 | -4 | -2.1 |  |  | 5.1 | 2.1 |  |  | 2.5 | 2.4 | 2.1 | 2.5 | 1.8 | 1.8 |  |  |  | 2 |  |  |  | 1.5 |  | 1.8 |  |  | -2.5 | 1.8 |  | 1.7 | 0.2 | 0.2 |  |  | -2.9 | -3.3 | 1.5 | 1.5 | 9.1 | 13.1 | 9.4 | 6.7 | 4.3 | 4.3 | 0.7 | 2 | 2 | 0.8 | 0.8 |  | 0.3 |  |  |  |  | 2.7 |  | 7.6 |  | 4.2 | 3.9 | 3.9 | 2.1 | 2.4 | 4.1 | 4 | 2.6 | 3.8 | 2.4 | 3.3 | 3.5 | 2.7 | 3.2 | 3.4 | 3.3 | 3.9 | 2.7 | 3.1 | 3.3 | 3.5 | 3 | 3.6 | 3.6 | 3.8 | 3.8 | 3.8 | 3.8 | 4.1 |  | -8.2 | [18 empty] | 0 |  |  |  | 13.1 | 2 | 0.8 | [13 empty] | 2.6 |  |  | 3.7 | 4.2 | 3.2 | -6.4 | -6.4 | -6.4 | -7 | -7 | -7 | -4 | -4 | -4 | -2.1 | -2.1 | -2.1 | -2.1 | -2.1 | 2.4 | 2.4 | 2.4 | 2.4 | 2.4 | 2.4 | 3.3 | 3.3 | 3.1 | 3.1 | 3.1 | 2.5 | 2.5 |  |  | -2.5 | -2.5 | -2.5 | 9.1 | 9.1 | 9.1 | -1.5 | -1.5 | -1.5 | 6 | 6 | 7.1 | 7.1 | 7.1 | 5.1 | 5.1 | 5.1 | 4.4 | 4.4 | 4.4 | 4.3 | 4.3 | 4.3 | 4.2 | 5.3 | 5.3 | 5.3 |  |  |  | 6.3 | 6.3 | 6.3 | 5.9 | 5.9 | 6.2 | 6.2 | 6.2 | 5.3
|  |  | 0～20 |  | -7.2 | -6.5 | -7.2 | -7.2 | -7.1 | -6.9 | -7 | -7.1 | -6.7 | -7 | -3.5 | -3.9 | -1.9 |  |  | 5.5 | 2.4 |  |  | 2.8 | 2.8 | 2.4 | 2.9 | 2.1 | 2.1 |  |  |  | 2.5 |  |  |  | 2.1 |  | 2.4 |  |  | -2.4 | 2.3 |  | 2.1 | 0.8 | 0.8 |  |  | -2.5 | -2.9 | 2.1 | 2.1 | 10.1 | 14.2 | 10.5 | 7.5 | 5.2 | 5.2 | 1.5 | 2.5 | 2.5 | 1.4 | 1.4 |  | 0.8 |  |  |  |  | 3 |  | 8.1 |  | 4.6 | 4.2 | 4.2 | 2.5 | 2.7 | 4.6 | 4.6 | 3 | 4.3 | 2.7 | 3.5 | 3.8 | 3.1 | 3.5 | 3.9 | 3.8 | 4.2 | 3.1 | 3.6 | 3.6 | 4 | 3.5 | 4.1 | 4.1 | 4.2 | 4.4 | 4.4 | 4.4 | 4.8 |  | -8.1 | [18 empty] | 0 |  |  |  | 14.2 | 2.5 | 1.4 | [13 empty] | 3 |  |  | 4.1 | 4.7 | 3.6 | -6.5 | -6.5 | -6.5 | -7.1 | -7.1 | -7.1 | -3.9 | -3.9 | -3.9 | -1.9 | -1.9 | -1.9 | -2 | -2 | 2.7 | 2.7 | 2.7 | 2.7 | 2.7 | 2.7 | 3.6 | 3.6 | 3.4 | 3.4 | 3.4 | 2.8 | 2.8 |  |  | -2.4 | -2.4 | -2.4 | 10.1 | 10.1 | 10.1 | -1.1 | -1.1 | -1.1 | 6.4 | 6.4 | 7.4 | 7.4 | 7.4 | 5.4 | 5.4 | 5.4 | 4.7 | 4.7 | 4.7 | 4.7 | 4.7 | 4.7 | 4.3 | 5.6 | 5.6 | 5.6 |  |  |  | 6.8 | 6.8 | 6.8 | 6.1 | 6.1 | 6.6 | 6.6 | 6.6 | 5.7
|  |  | 20～40 |  | -7.3 | -6.6 | -7.3 | -7.4 | -7.2 | -6.8 | -6.8 | -7 | -6.7 | -7 | -3.2 | -3.9 | -1.8 |  |  | 5.8 | 2.7 |  |  | 3.1 | 3.1 | 2.7 | 3.2 | 2.4 | 2.4 |  |  |  | 2.9 |  |  |  | 2.5 |  | 2.9 |  |  | -2.2 | 2.8 |  | 2.4 | 1.3 | 1.3 |  |  | -2.1 | -2.7 | 2.8 | 2.8 | 11 | 15.2 | 11.4 | 8.2 | 6 | 6 | 2.1 | 3 | 3 | 2 | 2 |  | 1.3 |  |  |  |  | 3.3 |  | 8.6 |  | 5 | 4.5 | 4.5 | 2.9 | 3 | 5.1 | 5.1 | 3.3 | 4.7 | 3 | 3.8 | 4.1 | 3.4 | 3.8 | 4.2 | 4.1 | 4.6 | 3.4 | 4 | 3.9 | 4.4 | 3.8 | 4.6 | 4.6 | 4.5 | 4.9 | 4.8 | 4.8 | 5.3 |  | -8 | [18 empty] | 0 |  |  |  | 15.2 | 3 | 2 | [13 empty] | 3.4 |  |  | 4.4 | 5.2 | 4 | -6.6 | -6.6 | -6.6 | -7.2 | -7.2 | -7.2 | -3.8 | -3.8 | -3.8 | -1.8 | -1.8 | -1.8 | -1.8 | -1.8 | 3 | 3 | 3 | 3 | 3 | 3 | 3.8 | 3.8 | 3.7 | 3.7 | 3.7 | 3 | 3 |  |  | -2.2 | -2.2 | -2.2 | 11 | 11 | 11 | -0.9 | -0.9 | -0.9 | 6.8 | 6.8 | 7.6 | 7.6 | 7.6 | 5.7 | 5.7 | 5.7 | 5 | 5.1 | 5.1 | 4.9 | 4.9 | 4.9 | 4.5 | 5.9 | 5.9 | 5.9 |  |  |  | 7.3 | 7.3 | 7.3 | 6.4 | 6.4 | 7 | 7 | 7 | 6
|  |  | 40～60 |  | -7.4 | -6.6 | -7.5 | -7.5 | -7.2 | -6.7 | -6.7 | -6.9 | -6.7 | -7.1 | -3 | -3.7 | -1.7 |  |  | 6 | 3 |  |  | 3.4 | 3.3 | 2.9 | 3.5 | 2.6 | 2.6 |  |  |  | 3.2 |  |  |  | 2.9 |  | 3.3 |  |  | -2 | 3.2 |  | 2.7 | 1.7 | 1.7 |  |  | -1.8 | -2.4 | 3.4 | 3.4 | 11.9 | 16.1 | 12.2 | 8.9 | 6.7 | 6.7 | 2.7 | 3.4 | 3.4 | 2.5 | 2.5 |  | 1.7 |  |  |  |  | 3.6 |  | 8.8 |  | 5.2 | 4.8 | 4.8 | 3.2 | 3.3 | 5.6 | 5.5 | 3.6 | 5.1 | 3.2 | 4.1 | 4.3 | 3.6 | 4 | 4.5 | 4.5 | 4.8 | 3.7 | 4.3 | 4.1 | 4.8 | 4.1 | 5 | 5 | 4.9 | 5.4 | 5.2 | 5.2 | 5.8 |  | -7.8 | [18 empty] | 0 |  |  |  | 16.1 | 3.4 | 2.5 | [13 empty] | 3.6 |  |  | 4.7 | 5.6 | 4.3 | -6.6 | -6.6 | -6.6 | -7.2 | -7.2 | -7.2 | -3.7 | -3.7 | -3.7 | -1.7 | -1.7 | -1.7 | -1.6 | -1.6 | 3.2 | 3.2 | 3.2 | 3.2 | 3.2 | 3.2 | 4 | 4 | 3.9 | 3.9 | 3.9 | 3.2 | 3.3 |  |  | -2 | -2 | -2 | 11.9 | 11.9 | 11.9 | -0.6 | -0.6 | -0.6 | 7.1 | 7.1 | 7.9 | 7.9 | 7.9 | 6 | 6 | 6 | 5.3 | 5.3 | 5.3 | 5.2 | 5.2 | 5.2 | 4.7 | 6.2 | 6.2 | 6.2 |  |  |  | 7.7 | 7.7 | 7.7 | 6.6 | 6.6 | 7.3 | 7.3 | 7.3 | 6.2
|  |  | 60～80 |  | -7.5 | -6.7 | -7.6 | -7.5 | -7.1 | -6.7 | -6.7 | -6.9 | -6.6 | -7.2 | -2.8 | -3.6 | -1.6 |  |  | 6.2 | 3.2 |  |  | 3.7 | 3.6 | 3.1 | 3.7 | 2.8 | 2.8 |  |  |  | 3.3 |  |  |  | 3.3 |  | 3.6 |  |  | -1.9 | 3.5 |  | 2.9 | 2 | 2 |  |  | -1.5 | -2.3 | 4 | 4 | 12.7 | 17 | 12.9 | 9.6 | 7.4 | 7.4 | 3.1 | 3.8 | 3.8 | 3.1 | 3.1 |  | 2 |  |  |  |  | 3.8 |  | 9 |  | 5.4 | 5 | 5 | 3.5 | 3.5 | 6 | 5.9 | 3.8 | 5.4 | 3.4 | 4.3 | 4.5 | 3.8 | 4.3 | 4.7 | 4.7 | 5 | 4 | 4.6 | 4.4 | 5.1 | 4.3 | 5.4 | 5.4 | 5.1 | 5.7 | 5.5 | 5.5 | 6.2 |  | -7.5 | [18 empty] | 0 |  |  |  | 17 | 3.8 | 3.1 | [13 empty] | 3.8 |  |  | 5 | 5.9 | 4.7 | -6.7 | -6.7 | -6.7 | -7.1 | -7.1 | -7.1 | -3.6 | -3.6 | -3.6 | -1.6 | -1.6 | -1.6 | -1.4 | -1.4 | 3.3 | 3.3 | 3.3 | 3.3 | 3.3 | 3.3 | 4.2 | 4.2 | 4.1 | 4.1 | 4.1 | 3.4 | 3.4 |  |  | -1.9 | -1.9 | -1.9 | 12.7 | 12.7 | 12.7 | -0.5 | -0.5 | -0.5 | 7.4 | 7.4 | 8.1 | 8.1 | 8.1 | 6.2 | 6.2 | 6.2 | 5.6 | 5.6 | 5.6 | 5.3 | 5.3 | 5.3 | 4.9 | 6.4 | 6.4 | 6.4 |  |  |  | 8 | 8 | 8 | 6.9 | 6.9 | 7.7 | 7.7 | 7.7 | 6.5
|  |  | 80～100 |  | -7.6 | -6.7 | -7.7 | -7.5 | -6.9 | -6.6 | -6.6 | -6.8 | -6.5 | -7.3 | -2.6 | -3.5 | -1.5 |  |  | 6.3 | 3.3 |  |  | 3.9 | 3.8 | 3.2 | 4 | 3 | 3 |  |  |  | 3.4 |  |  |  | 3.6 |  | 3.9 |  |  | -1.8 | 3.7 |  | 3 | 2.3 | 2.3 |  |  | -1.1 | -2.3 | 4.5 | 4.5 | 13.5 | 17.7 | 13.6 | 10.3 | 7.9 | 7.9 | 3.5 | 4.2 | 4.2 | 3.6 | 3.6 |  | 2.3 |  |  |  |  | 4 |  | 9 |  | 5.5 | 5.3 | 5.3 | 3.8 | 3.8 | 6.4 | 6.3 | 3.9 | 5.7 | 3.6 | 4.6 | 4.7 | 4 | 4.6 | 4.7 | 5 | 5.2 | 4.2 | 4.7 | 4.6 | 5.4 | 4.4 | 5.7 | 5.7 | 5.4 | 6 | 5.7 | 5.7 | 6.6 |  | -7.2 | [18 empty] | 0 |  |  |  | 17.7 | 4.2 | 3.6 | [13 empty] | 3.9 |  |  | 5.2 | 6.3 | 5.1 | -6.7 | -6.7 | -6.7 | -6.9 | -6.9 | -6.9 | -3.5 | -3.5 | -3.5 | -1.5 | -1.5 | -1.5 | -1.2 | -1.2 | 3.4 | 3.4 | 3.4 | 3.4 | 3.4 | 3.4 | 4.4 | 4.4 | 4.3 | 4.3 | 4.3 | 3.6 | 3.6 |  |  | -1.8 | -1.8 | -1.8 | 13.5 | 13.5 | 13.5 | -0.4 | -0.4 | -0.4 | 7.7 | 7.7 | 8.3 | 8.3 | 8.3 | 6.4 | 6.4 | 6.4 | 5.8 | 5.8 | 5.8 | 5.4 | 5.4 | 5.4 | 5.1 | 6.6 | 6.6 | 6.6 |  |  |  | 8.3 | 8.3 | 8.3 | 7.1 | 7.1 | 8 | 8 | 8 | 6.7
|  |  | 100～120 |  | -7.7 | -6.6 | -7.8 | -7.6 | -6.7 | -6.6 | -6.7 | -6.7 | -6.5 | -7.4 | -2.4 | -3.3 | -1.5 |  |  | 6.4 | 3.4 |  |  | 4.1 | 3.9 | 3.3 | 4.2 | 3.1 | 3.1 |  |  |  | 3.3 |  |  |  | 3.8 |  | 4.1 |  |  | -1.7 | 3.9 |  | 3.1 | 2.4 | 2.4 |  |  | -0.8 | -2.3 | 5 | 5 | 14.2 | 18.4 | 14.1 | 10.9 | 8.4 | 8.4 | 3.7 | 4.5 | 4.5 | 4 | 4 |  | 2.6 |  |  |  |  | 4.1 |  | 8.8 |  | 5.6 | 5.5 | 5.5 | 4 | 3.9 | 6.8 | 6.6 | 4 | 6 | 3.8 | 4.8 | 4.8 | 4.1 | 4.8 | 4.7 | 5.1 | 5.3 | 4.3 | 4.7 | 4.9 | 5.6 | 4.4 | 6 | 6 | 5.6 | 6.2 | 5.8 | 5.8 | 6.9 |  | -6.8 | [18 empty] | 0 |  |  |  | 18.4 | 4.5 | 4 | [13 empty] | 4 |  |  | 5.4 | 6.6 | 5.4 | -6.6 | -6.6 | -6.6 | -6.6 | -6.6 | -6.6 | -3.3 | -3.3 | -3.3 | -1.5 | -1.5 | -1.5 | -1 | -1 | 3.5 | 3.5 | 3.5 | 3.5 | 3.5 | 3.5 | 4.6 | 4.6 | 4.4 | 4.4 | 4.4 | 3.7 | 3.7 |  |  | -1.7 | -1.7 | -1.7 | 14.2 | 14.2 | 14.2 | -0.3 | -0.3 | -0.3 | 7.9 | 7.9 | 8.5 | 8.5 | 8.5 | 6.6 | 6.6 | 6.6 | 5.9 | 5.9 | 5.9 | 5.3 | 5.3 | 5.3 | 5.3 | 6.8 | 6.8 | 6.8 |  |  |  | 8.5 | 8.5 | 8.5 | 7.3 | 7.3 | 8.3 | 8.3 | 8.3 | 6.9
|  |  | 120～140 |  | -7.8 | -6.6 | -7.8 | -7.5 | -6.3 | -6.6 | -6.8 | -6.6 | -6.3 | -7.5 | -2.2 | -3.1 | -1.5 |  |  | 6.3 | 3.4 |  |  | 4.2 | 4.1 | 3.4 | 4.4 | 3.1 | 3.1 |  |  |  | 3.2 |  |  |  | 4 |  | 4.2 |  |  | -1.7 | 4 |  | 3.1 | 2.5 | 2.5 |  |  | -0.6 | -2.4 | 5.5 | 5.5 | 14.8 | 19 | 14.6 | 11.5 | 8.8 | 8.8 | 3.9 | 4.8 | 4.8 | 4.4 | 4.4 |  | 2.8 |  |  |  |  | 4.2 |  | 8.5 |  | 5.5 | 5.6 | 5.6 | 4.2 | 4.1 | 7.1 | 6.9 | 4 | 6.2 | 3.9 | 5 | 4.8 | 4.1 | 5.1 | 4.6 | 5.3 | 5.4 | 4.5 | 4.6 | 5.1 | 5.8 | 4.4 | 6.2 | 6.2 | 5.8 | 6.3 | 5.8 | 5.8 | 7.1 |  | -6.4 | [18 empty] | 0 |  |  |  | 19 | 4.8 | 4.4 | [13 empty] | 4 |  |  | 5.5 | 6.8 | 5.7 | -6.6 | -6.6 | -6.6 | -6.3 | -6.3 | -6.3 | -3.1 | -3.1 | -3.1 | -1.4 | -1.5 | -1.5 | -0.8 | -0.8 | 3.5 | 3.5 | 3.5 | 3.4 | 3.4 | 3.4 | 4.8 | 4.8 | 4.4 | 4.4 | 4.4 | 3.8 | 3.8 |  |  | -1.7 | -1.7 | -1.7 | 14.8 | 14.8 | 14.8 | -0.4 | -0.4 | -0.4 | 8 | 8.1 | 8.7 | 8.7 | 8.7 | 6.7 | 6.7 | 6.7 | 6 | 6 | 6 | 5.3 | 5.3 | 5.3 | 5.5 | 6.9 | 6.9 | 6.9 |  |  |  | 8.6 | 8.6 | 8.6 | 7.6 | 7.6 | 8.5 | 8.5 | 8.5 | 7.1
|  |  | 140～150 |  | -7.8 | -6.6 | -7.9 | -7.5 | -6 | -6.7 | -6.9 | -6.5 | -6.2 | -7.5 | -2.1 | -3 | -1.4 |  |  | 6.3 | 3.3 |  |  | 4.3 | 4.2 | 3.4 | 4.5 | 3.2 | 3.2 |  |  |  | 3 |  |  |  | 4 |  | 4.2 |  |  | -1.6 | 4.1 |  | 3.1 | 2.5 | 2.5 |  |  | -0.4 | -2.6 | 5.8 | 5.8 | 15.3 | 19.4 | 14.9 | 11.9 | 9 | 9 | 3.9 | 4.9 | 4.9 | 4.7 | 4.7 |  | 3 |  |  |  |  | 4.3 |  | 8.2 |  | 5.4 | 5.7 | 5.7 | 4.3 | 4.1 | 7.3 | 7 | 3.9 | 6.3 | 4 | 5.2 | 4.9 | 4.1 | 5.2 | 4.5 | 5.3 | 5.4 | 4.5 | 4.5 | 5.3 | 5.8 | 4.2 | 6.3 | 6.3 | 6 | 6.4 | 5.7 | 5.7 | 7.2 |  | -6 | [18 empty] | 0 |  |  |  | 19.4 | 4.9 | 4.7 | [13 empty] | 3.9 |  |  | 5.6 | 7 | 5.9 | -6.6 | -6.5 | -6.5 | -6 | -6 | -6 | -3 | -3 | -3 | -1.4 | -1.4 | -1.4 | -0.6 | -0.6 | 3.4 | 3.4 | 3.4 | 3.4 | 3.4 | 3.4 | 4.9 | 4.9 | 4.4 | 4.4 | 4.4 | 3.8 | 3.8 |  |  | -1.6 | -1.6 | -1.6 | 15.3 | 15.3 | 15.3 | -0.4 | -0.4 | -0.4 | 8.1 | 8.1 | 8.8 | 8.8 | 8.8 | 6.8 | 6.8 | 6.8 | 6.1 | 6.1 | 6.1 | 5.1 | 5.1 | 5.1 | 5.6 | 6.9 | 6.9 | 6.9 |  |  |  | 8.6 | 8.6 | 8.6 | 7.7 | 7.7 | 8.7 | 8.7 | 8.7 | 7.2
| dnF/dT (486.13) (×10-6/℃) | rel. | -40～-20 |  | -4.9 | -4.2 | -4.9 | -5 | -4.6 | -5 | -5.3 | -5.2 | -4.5 | -4.8 | -1.9 | -1.9 | -0.1 |  |  | 6.8 | 3.8 |  |  | 4.4 | 4.4 | 4.1 | 4.5 | 3.8 | 3.8 |  |  |  | 3.5 |  |  |  | 3.2 |  | 3.5 |  |  | -0.5 | 3.4 |  | 3.4 | 1.9 | 1.9 |  |  | -0.9 | -1.6 | 3.2 | 3.2 | 10.5 | 14.4 | 10.7 | 8.3 | 5.8 | 5.8 | 2.3 | 3.9 | 3.9 | 2.5 | 2.5 |  | 2.1 |  |  |  |  | 4.5 |  | 9.3 |  | 6.1 | 5.9 | 5.9 | 4.1 | 4.4 | 6 | 5.9 | 4.5 | 5.8 | 4.4 | 5.2 | 5.5 | 4.8 | 5.3 | 5.3 | 5.4 | 6 | 4.7 | 5 | 5.4 | 5.5 | 5 | 5.5 | 5.5 | 5.9 | 5.7 | 5.8 | 5.8 | 6.1 |  | -6 | [18 empty] | 2.4 |  |  |  | 14.4 | 3.9 | 2.5 | [13 empty] | 4.6 |  |  | 5.8 | 6.2 | 5.3 | -4.2 | -4.2 | -4.2 | -4.6 | -4.6 | -4.6 | -1.8 | -1.8 | -1.8 | -0.1 | -0.1 | -0.1 | -0.1 | -0.1 | 4.2 | 4.2 | 4.2 | 4.2 | 4.2 | 4.2 | 5.2 | 5.2 | 5 | 5 | 5 | 4.4 | 4.4 |  |  | -0.5 | -0.5 | -0.5 | 10.5 | 10.5 | 10.5 | 0.6 | 0.6 | 0.6 | 7.9 | 7.9 | 9.1 | 9.1 | 9.1 | 7.1 | 7.1 | 7.1 | 6.4 | 6.4 | 6.4 | 6.2 | 6.2 | 6.2 | 6.3 | 7.3 | 7.3 | 7.3 |  |  |  | 8.1 | 8.1 | 8.1 | 8.1 | 8.1 | 8.2 | 8.2 | 8.2 | 7.5
|  |  | -20～0 |  | -5.4 | -4.7 | -5.4 | -5.4 | -5.2 | -5.1 | -5.4 | -5.4 | -4.9 | -5.2 | -1.9 | -2.1 | -0.2 |  |  | 6.9 | 3.9 |  |  | 4.5 | 4.4 | 4.1 | 4.5 | 3.8 | 3.8 |  |  |  | 3.8 |  |  |  | 3.4 |  | 3.8 |  |  | -0.7 | 3.7 |  | 3.6 | 2.2 | 2.2 |  |  | -0.9 | -1.5 | 3.5 | 3.5 | 11.1 | 15.1 | 11.4 | 8.7 | 6.3 | 6.3 | 2.7 | 4.1 | 4.1 | 2.8 | 2.8 |  | 2.3 |  |  |  |  | 4.5 |  | 9.6 |  | 6.3 | 5.9 | 5.9 | 4.1 | 4.4 | 6.2 | 6.1 | 4.6 | 5.9 | 4.3 | 5.1 | 5.5 | 4.8 | 5.2 | 5.5 | 5.5 | 6 | 4.8 | 5.3 | 5.4 | 5.7 | 5.2 | 5.7 | 5.7 | 6 | 6 | 6 | 6 | 6.4 |  | -6.3 | [18 empty] | 2.1 |  |  |  | 15.1 | 4.1 | 2.8 | [13 empty] | 4.7 |  |  | 5.8 | 6.3 | 5.3 | -4.7 | -4.7 | -4.7 | -5.2 | -5.2 | -5.2 | -2.1 | -2.1 | -2.1 | -0.2 | -0.2 | -0.2 | -0.3 | -0.3 | 4.2 | 4.2 | 4.2 | 4.2 | 4.2 | 4.2 | 5.2 | 5.2 | 5.1 | 5.1 | 5.1 | 4.4 | 4.4 |  |  | -0.7 | -0.7 | -0.7 | 11.1 | 11.1 | 11.1 | 0.6 | 0.6 | 0.6 | 8 | 8 | 9.1 | 9.1 | 9.1 | 7.1 | 7.1 | 7.1 | 6.4 | 6.4 | 6.4 | 6.3 | 6.3 | 6.3 | 6.2 | 7.3 | 7.3 | 7.3 |  |  |  | 8.4 | 8.4 | 8.4 | 8 | 8 | 8.3 | 8.3 | 8.3 | 7.4
|  |  | 0～20 |  | -5.7 | -5 | -5.7 | -5.8 | -5.6 | -5.3 | -5.4 | -5.6 | -5.2 | -5.5 | -1.9 | -2.3 | -0.3 |  |  | 7 | 4 |  |  | 4.5 | 4.4 | 4.1 | 4.6 | 3.8 | 3.8 |  |  |  | 4 |  |  |  | 3.7 |  | 4 |  |  | -0.7 | 3.9 |  | 3.7 | 2.5 | 2.5 |  |  | -0.8 | -1.4 | 3.9 | 3.9 | 11.7 | 15.8 | 12.1 | 9.1 | 6.9 | 6.9 | 3.1 | 4.3 | 4.3 | 3.1 | 3.1 |  | 2.5 |  |  |  |  | 4.6 |  | 9.9 |  | 6.4 | 5.9 | 5.9 | 4.2 | 4.4 | 6.4 | 6.3 | 4.7 | 6 | 4.4 | 5.1 | 5.6 | 4.9 | 5.2 | 5.7 | 5.6 | 6.1 | 4.9 | 5.5 | 5.4 | 5.8 | 5.3 | 5.9 | 5.9 | 6 | 6.3 | 6.2 | 6.2 | 6.7 |  | -6.5 | [18 empty] | 1.8 |  |  |  | 15.8 | 4.3 | 3.1 | [13 empty] | 4.8 |  |  | 5.9 | 6.5 | 5.4 | -5 | -5 | -5 | -5.6 | -5.6 | -5.6 | -2.3 | -2.3 | -2.3 | -0.3 | -0.3 | -0.3 | -0.4 | -0.4 | 4.3 | 4.3 | 4.3 | 4.3 | 4.3 | 4.3 | 5.2 | 5.2 | 5.1 | 5.1 | 5.1 | 4.4 | 4.4 |  |  | -0.7 | -0.7 | -0.7 | 11.7 | 11.7 | 11.7 | 0.7 | 0.7 | 0.7 | 8.2 | 8.2 | 9.1 | 9.1 | 9.1 | 7.2 | 7.2 | 7.2 | 6.5 | 6.5 | 6.5 | 6.4 | 6.4 | 6.4 | 6.1 | 7.4 | 7.4 | 7.4 |  |  |  | 8.6 | 8.6 | 8.6 | 7.9 | 7.9 | 8.4 | 8.4 | 8.4 | 7.5
|  |  | 20～40 |  | -6 | -5.3 | -6.1 | -6.1 | -5.9 | -5.4 | -5.5 | -5.7 | -5.3 | -5.8 | -1.8 | -2.5 | -0.4 |  |  | 7.1 | 4.1 |  |  | 4.6 | 4.5 | 4.2 | 4.7 | 3.9 | 3.9 |  |  |  | 4.2 |  |  |  | 3.9 |  | 4.3 |  |  | -0.8 | 4.2 |  | 3.8 | 2.7 | 2.7 |  |  | -0.7 | -1.3 | 4.3 | 4.3 | 12.4 | 16.5 | 12.7 | 9.6 | 7.4 | 7.4 | 3.5 | 4.5 | 4.5 | 3.4 | 3.4 |  | 2.7 |  |  |  |  | 4.7 |  | 10.1 |  | 6.5 | 6 | 6 | 4.3 | 4.5 | 6.7 | 6.6 | 4.8 | 6.2 | 4.4 | 5.2 | 5.6 | 4.9 | 5.3 | 5.8 | 5.7 | 6.1 | 5 | 5.6 | 5.4 | 6 | 5.4 | 6.2 | 6.2 | 6.1 | 6.5 | 6.4 | 6.4 | 6.9 |  | -6.6 | [18 empty] | 1.6 |  |  |  | 16.5 | 4.5 | 3.4 | [13 empty] | 4.9 |  |  | 6 | 6.7 | 5.6 | -5.3 | -5.3 | -5.3 | -5.9 | -5.9 | -5.9 | -2.5 | -2.5 | -2.5 | -0.4 | -0.4 | -0.4 | -0.4 | -0.4 | 4.3 | 4.3 | 4.3 | 4.3 | 4.3 | 4.3 | 5.2 | 5.2 | 5.2 | 5.2 | 5.2 | 4.5 | 4.5 |  |  | -0.8 | -0.8 | -0.8 | 12.3 | 12.3 | 12.3 | 0.7 | 0.7 | 0.7 | 8.3 | 8.3 | 9.1 | 9.1 | 9.1 | 7.3 | 7.3 | 7.3 | 6.6 | 6.6 | 6.6 | 6.5 | 6.5 | 6.5 | 6 | 7.4 | 7.4 | 7.4 |  |  |  | 8.8 | 8.8 | 8.8 | 7.9 | 7.9 | 8.5 | 8.5 | 8.5 | 7.5
|  |  | 40～60 |  | -6.3 | -5.5 | -6.3 | -6.4 | -6 | -5.5 | -5.5 | -5.8 | -5.5 | -6 | -1.8 | -2.5 | -0.5 |  |  | 7.2 | 4.2 |  |  | 4.7 | 4.6 | 4.2 | 4.8 | 3.9 | 3.9 |  |  |  | 4.3 |  |  |  | 4.1 |  | 4.5 |  |  | -0.8 | 4.4 |  | 3.9 | 2.9 | 2.9 |  |  | -0.6 | -1.3 | 4.6 | 4.6 | 13 | 17.2 | 13.3 | 10.1 | 7.9 | 7.9 | 3.8 | 4.7 | 4.7 | 3.8 | 3.8 |  | 2.9 |  |  |  |  | 4.8 |  | 10.1 |  | 6.5 | 6.1 | 6.1 | 4.5 | 4.6 | 6.9 | 6.8 | 4.8 | 6.4 | 4.4 | 5.3 | 5.6 | 5 | 5.4 | 5.8 | 5.8 | 6.2 | 5.1 | 5.7 | 5.5 | 6.2 | 5.5 | 6.4 | 6.4 | 6.2 | 6.7 | 6.5 | 6.5 | 7.2 |  | -6.6 | [18 empty] | 1.4 |  |  |  | 17.2 | 4.7 | 3.8 | [13 empty] | 4.9 |  |  | 6.1 | 6.9 | 5.7 | -5.5 | -5.5 | -5.5 | -6 | -6 | -6 | -2.5 | -2.5 | -2.5 | -0.5 | -0.5 | -0.5 | -0.4 | -0.4 | 4.4 | 4.4 | 4.4 | 4.4 | 4.4 | 4.4 | 5.2 | 5.2 | 5.2 | 5.2 | 5.2 | 4.5 | 4.5 |  |  | -0.8 | -0.8 | -0.8 | 13 | 13 | 13 | 0.7 | 0.7 | 0.7 | 8.5 | 8.5 | 9.2 | 9.2 | 9.2 | 7.3 | 7.3 | 7.3 | 6.6 | 6.6 | 6.6 | 6.5 | 6.5 | 6.5 | 6 | 7.5 | 7.5 | 7.5 |  |  |  | 9 | 9 | 9 | 8 | 8 | 8.7 | 8.7 | 8.7 | 7.6
|  |  | 60～80 |  | -6.5 | -5.6 | -6.6 | -6.5 | -6.1 | -5.6 | -5.6 | -5.8 | -5.6 | -6.2 | -1.7 | -2.5 | -0.5 |  |  | 7.2 | 4.2 |  |  | 4.8 | 4.7 | 4.2 | 4.9 | 4 | 4 |  |  |  | 4.4 |  |  |  | 4.3 |  | 4.6 |  |  | -0.9 | 4.5 |  | 4 | 3.1 | 3.1 |  |  | -0.4 | -1.3 | 5 | 5 | 13.6 | 17.8 | 13.8 | 10.6 | 8.3 | 8.3 | 4.1 | 4.9 | 4.9 | 4.1 | 4.1 |  | 3.1 |  |  |  |  | 4.9 |  | 10.1 |  | 6.6 | 6.2 | 6.2 | 4.6 | 4.6 | 7.2 | 7.1 | 4.9 | 6.6 | 4.5 | 5.4 | 5.7 | 5 | 5.5 | 5.9 | 5.9 | 6.3 | 5.2 | 5.8 | 5.6 | 6.3 | 5.5 | 6.6 | 6.6 | 6.4 | 6.9 | 6.7 | 6.7 | 7.4 |  | -6.5 | [18 empty] | 1.2 |  |  |  | 17.8 | 4.9 | 4.1 | [13 empty] | 5 |  |  | 6.2 | 7.1 | 5.9 | -5.6 | -5.6 | -5.6 | -6 | -6 | -6 | -2.5 | -2.5 | -2.5 | -0.5 | -0.5 | -0.5 | -0.3 | -0.3 | 4.4 | 4.4 | 4.4 | 4.4 | 4.4 | 4.4 | 5.3 | 5.3 | 5.2 | 5.2 | 5.2 | 4.6 | 4.6 |  |  | -0.9 | -0.9 | -0.9 | 13.6 | 13.6 | 13.6 | 0.7 | 0.7 | 0.7 | 8.6 | 8.6 | 9.3 | 9.3 | 9.3 | 7.4 | 7.4 | 7.4 | 6.7 | 6.7 | 6.7 | 6.5 | 6.5 | 6.5 | 6.1 | 7.6 | 7.6 | 7.6 |  |  |  | 9.2 | 9.2 | 9.2 | 8.1 | 8.1 | 8.8 | 8.8 | 8.8 | 7.7
|  |  | 80～100 |  | -6.7 | -5.8 | -6.8 | -6.7 | -6 | -5.7 | -5.7 | -5.8 | -5.6 | -6.4 | -1.6 | -2.5 | -0.6 |  |  | 7.2 | 4.2 |  |  | 4.9 | 4.8 | 4.2 | 5 | 4 | 4 |  |  |  | 4.3 |  |  |  | 4.5 |  | 4.8 |  |  | -0.9 | 4.6 |  | 4 | 3.2 | 3.2 |  |  | -0.3 | -1.4 | 5.4 | 5.4 | 14.2 | 18.4 | 14.3 | 11.1 | 8.7 | 8.7 | 4.3 | 5.1 | 5.1 | 4.5 | 4.5 |  | 3.3 |  |  |  |  | 4.9 |  | 10 |  | 6.5 | 6.2 | 6.2 | 4.7 | 4.7 | 7.4 | 7.3 | 4.9 | 6.7 | 4.6 | 5.5 | 5.7 | 5 | 5.6 | 5.8 | 6 | 6.3 | 5.2 | 5.7 | 5.7 | 6.4 | 5.4 | 6.7 | 6.7 | 6.5 | 7 | 6.7 | 6.7 | 7.6 |  | -6.3 | [18 empty] | 1.1 |  |  |  | 18.4 | 5.1 | 4.5 | [13 empty] | 5 |  |  | 6.2 | 7.3 | 6.1 | -5.8 | -5.8 | -5.8 | -6 | -6 | -6 | -2.5 | -2.5 | -2.5 | -0.6 | -0.6 | -0.6 | -0.2 | -0.2 | 4.4 | 4.4 | 4.4 | 4.4 | 4.4 | 4.4 | 5.4 | 5.4 | 5.2 | 5.2 | 5.2 | 4.6 | 4.6 |  |  | -0.9 | -0.9 | -0.9 | 14.2 | 14.2 | 14.2 | 0.7 | 0.7 | 0.7 | 8.7 | 8.7 | 9.3 | 9.3 | 9.3 | 7.5 | 7.5 | 7.5 | 6.8 | 6.8 | 6.8 | 6.4 | 6.4 | 6.4 | 6.1 | 7.6 | 7.6 | 7.6 |  |  |  | 9.3 | 9.3 | 9.3 | 8.1 | 8.1 | 9 | 9 | 9 | 7.8
|  |  | 100～120 |  | -6.9 | -5.8 | -7 | -6.8 | -5.8 | -5.8 | -5.8 | -5.8 | -5.6 | -6.6 | -1.5 | -2.5 | -0.6 |  |  | 7.2 | 4.2 |  |  | 5 | 4.8 | 4.2 | 5.1 | 4 | 4 |  |  |  | 4.1 |  |  |  | 4.6 |  | 4.9 |  |  | -0.9 | 4.7 |  | 3.9 | 3.2 | 3.2 |  |  | -0.1 | -1.6 | 5.8 | 5.8 | 14.7 | 18.9 | 14.7 | 11.6 | 9.1 | 9.1 | 4.4 | 5.3 | 5.3 | 4.8 | 4.8 |  | 3.4 |  |  |  |  | 5 |  | 9.7 |  | 6.5 | 6.3 | 6.3 | 4.8 | 4.7 | 7.6 | 7.5 | 4.8 | 6.8 | 4.6 | 5.6 | 5.7 | 5 | 5.7 | 5.7 | 6 | 6.3 | 5.3 | 5.6 | 5.8 | 6.5 | 5.3 | 6.8 | 6.8 | 6.6 | 7.1 | 6.7 | 6.7 | 7.8 |  | -6 | [18 empty] | 1 |  |  |  | 18.9 | 5.3 | 4.8 | [13 empty] | 4.9 |  |  | 6.3 | 7.5 | 6.3 | -5.8 | -5.8 | -5.8 | -5.8 | -5.8 | -5.8 | -2.5 | -2.5 | -2.5 | -0.6 | -0.6 | -0.6 | -0.1 | -0.1 | 4.3 | 4.3 | 4.3 | 4.3 | 4.3 | 4.3 | 5.5 | 5.5 | 5.2 | 5.2 | 5.2 | 4.6 | 4.6 |  |  | -0.9 | -0.9 | -0.9 | 14.7 | 14.7 | 14.7 | 0.6 | 0.6 | 0.6 | 8.8 | 8.8 | 9.4 | 9.4 | 9.4 | 7.5 | 7.5 | 7.5 | 6.8 | 6.8 | 6.8 | 6.3 | 6.3 | 6.3 | 6.2 | 7.7 | 7.7 | 7.7 |  |  |  | 9.4 | 9.4 | 9.4 | 8.3 | 8.3 | 9.2 | 9.2 | 9.2 | 7.8
|  |  | 120～140 |  | -7.1 | -5.9 | -7.1 | -6.8 | -5.5 | -5.9 | -6 | -5.8 | -5.6 | -6.7 | -1.4 | -2.4 | -0.7 |  |  | 7.1 | 4.1 |  |  | 5 | 4.9 | 4.2 | 5.2 | 4 | 4 |  |  |  | 3.9 |  |  |  | 4.7 |  | 4.9 |  |  | -1 | 4.7 |  | 3.8 | 3.2 | 3.2 |  |  | 0.1 | -1.8 | 6.1 | 6.1 | 15.2 | 19.4 | 15 | 12 | 9.3 | 9.3 | 4.5 | 5.5 | 5.5 | 5.1 | 5.1 |  | 3.5 |  |  |  |  | 5 |  | 9.3 |  | 6.3 | 6.4 | 6.4 | 4.9 | 4.8 | 7.8 | 7.6 | 4.7 | 7 | 4.6 | 5.8 | 5.7 | 4.9 | 5.9 | 5.5 | 6.1 | 6.2 | 5.3 | 5.4 | 5.9 | 6.6 | 5.2 | 6.9 | 6.9 | 6.6 | 7.1 | 6.6 | 6.6 | 7.8 |  | -5.6 | [18 empty] | 0.9 |  |  |  | 19.4 | 5.5 | 5.1 | [13 empty] | 4.8 |  |  | 6.3 | 7.6 | 6.5 | -5.9 | -5.9 | -5.9 | -5.5 | -5.5 | -5.5 | -2.4 | -2.4 | -2.4 | -0.7 | -0.7 | -0.7 | 0 | 0 | 4.2 | 4.2 | 4.2 | 4.2 | 4.2 | 4.2 | 5.5 | 5.5 | 5.2 | 5.2 | 5.2 | 4.6 | 4.6 |  |  | -1 | -1 | -1 | 15.2 | 15.2 | 15.2 | 0.5 | 0.5 | 0.5 | 8.8 | 8.8 | 9.5 | 9.5 | 9.5 | 7.5 | 7.5 | 7.5 | 6.8 | 6.8 | 6.8 | 6.1 | 6.1 | 6.1 | 6.3 | 7.7 | 7.7 | 7.7 |  |  |  | 9.4 | 9.4 | 9.4 | 8.4 | 8.4 | 9.4 | 9.4 | 9.4 | 7.9
|  |  | 140～150 |  | -7.2 | -5.9 | -7.2 | -6.9 | -5.3 | -6 | -6.2 | -5.8 | -5.5 | -6.9 | -1.4 | -2.3 | -0.7 |  |  | 6.9 | 4 |  |  | 5.1 | 4.9 | 4.1 | 5.2 | 3.9 | 3.9 |  |  |  | 3.6 |  |  |  | 4.7 |  | 4.9 |  |  | -1 | 4.7 |  | 3.7 | 3.2 | 3.2 |  |  | 0.2 | -2 | 6.3 | 6.3 | 15.6 | 19.6 | 15.2 | 12.4 | 9.5 | 9.5 | 4.4 | 5.6 | 5.6 | 5.3 | 5.3 |  | 3.6 |  |  |  |  | 5 |  | 8.9 |  | 6.2 | 6.4 | 6.4 | 5 | 4.8 | 8 | 7.7 | 4.6 | 7 | 4.6 | 5.9 | 5.6 | 4.9 | 6 | 5.2 | 6 | 6.2 | 5.3 | 5.2 | 6 | 6.6 | 5 | 7 | 7 | 6.7 | 7.1 | 6.4 | 6.4 | 7.9 |  | -5.3 | [18 empty] | 0.8 |  |  |  | 19.6 | 5.6 | 5.3 | [13 empty] | 4.7 |  |  | 6.3 | 7.7 | 6.7 | -5.9 | -5.9 | -5.9 | -5.3 | -5.3 | -5.3 | -2.3 | -2.3 | -2.3 | -0.7 | -0.7 | -0.7 | 0.1 | 0.1 | 4.1 | 4.1 | 4.1 | 4.1 | 4.1 | 4.1 | 5.6 | 5.6 | 5.1 | 5.1 | 5.1 | 4.6 | 4.6 |  |  | -1 | -1 | -1 | 15.6 | 15.6 | 15.6 | 0.4 | 0.4 | 0.4 | 8.9 | 8.9 | 9.5 | 9.5 | 9.5 | 7.5 | 7.5 | 7.5 | 6.8 | 6.8 | 6.8 | 5.9 | 5.9 | 5.9 | 6.4 | 7.7 | 7.7 | 7.7 |  |  |  | 9.3 | 9.3 | 9.3 | 8.5 | 8.5 | 9.5 | 9.5 | 9.5 | 8
|  | abs. | -40～-20 |  | -7 | -6.3 | -6.9 | -7 | -6.7 | -7.1 | -7.5 | -7.3 | -6.7 | -6.9 | -4.1 | -4.1 | -2.3 |  |  | 4.6 | 1.6 |  |  | 2.1 | 2 | 1.7 | 2.1 | 1.5 | 1.5 |  |  |  | 1.3 |  |  |  | 0.8 |  | 1.1 |  |  | -2.9 | 1 |  | 1.1 | -0.6 | -0.6 |  |  | -3.4 | -3.9 | 0.5 | 0.5 | 7.7 | 11.4 | 8 | 5.5 | 3.1 | 3.1 | -0.3 | 1.3 | 1.3 | -0.1 | -0.1 |  | -0.3 |  |  |  |  | 2.2 |  | 6.8 |  | 3.6 | 3.4 | 3.4 | 1.5 | 1.8 | 3.3 | 3.3 | 2 | 3.2 | 2 | 2.9 | 3 | 2.3 | 2.8 | 2.8 | 2.7 | 3.4 | 2.1 | 2.5 | 2.9 | 2.9 | 2.4 | 2.8 | 2.8 | 3.2 | 3 | 3 | 3 | 3.2 |  | -8.2 | [18 empty] | 0 |  |  |  | 11.4 | 1.3 | -0.1 | [13 empty] | 2.1 |  |  | 3.2 | 3.5 | 2.7 | -6.3 | -6.3 | -6.3 | -6.7 | -6.7 | -6.7 | -4.1 | -4.1 | -4.1 | -2.2 | -2.2 | -2.2 | -2.3 | -2.3 | 2 | 2 | 2 | 2 | 2 | 2 | 3 | 3 | 2.7 | 2.7 | 2.7 | 2.1 | 2.1 |  |  | -2.9 | -2.9 | -2.9 | 7.7 | 7.7 | 7.7 | -1.9 | -1.9 | -1.9 | 5.4 | 5.4 | 6.6 | 6.6 | 6.6 | 4.6 | 4.6 | 4.6 | 3.9 | 3.9 | 3.9 | 3.8 | 3.8 | 3.8 | 3.9 | 4.9 | 4.9 | 4.9 |  |  |  | 5.6 | 5.6 | 5.6 | 5.5 | 5.5 | 5.6 | 5.6 | 5.6 | 4.9
|  |  | -20～0 |  | -7.1 | -6.4 | -7.1 | -7.1 | -7 | -7 | -7.3 | -7.2 | -6.7 | -6.9 | -3.8 | -4 | -2.1 |  |  | 5.1 | 2.1 |  |  | 2.5 | 2.4 | 2 | 2.5 | 1.8 | 1.8 |  |  |  | 1.9 |  |  |  | 1.4 |  | 1.7 |  |  | -2.7 | 1.6 |  | 1.6 | 0.1 | 0.1 |  |  | -3 | -3.5 | 1.2 | 1.2 | 8.7 | 12.6 | 9 | 6.3 | 4 | 4 | 0.5 | 1.8 | 1.8 | 0.6 | 0.6 |  | 0.2 |  |  |  |  | 2.6 |  | 7.5 |  | 4.1 | 3.8 | 3.8 | 1.9 | 2.2 | 3.9 | 3.8 | 2.5 | 3.7 | 2.3 | 3.2 | 3.4 | 2.7 | 3.1 | 3.3 | 3.2 | 3.8 | 2.6 | 3 | 3.2 | 3.4 | 2.9 | 3.4 | 3.4 | 3.7 | 3.7 | 3.6 | 3.6 | 3.9 |  | -8.2 | [18 empty] | 0 |  |  |  | 12.6 | 1.8 | 0.6 | [13 empty] | 2.6 |  |  | 3.6 | 4.1 | 3.1 | -6.4 | -6.4 | -6.4 | -7 | -7 | -7 | -4 | -4 | -4 | -2.1 | -2.1 | -2.1 | -2.2 | -2.2 | 2.4 | 2.4 | 2.4 | 2.4 | 2.4 | 2.4 | 3.3 | 3.3 | 3.1 | 3.1 | 3.1 | 2.4 | 2.4 |  |  | -2.6 | -2.6 | -2.6 | 8.7 | 8.7 | 8.7 | -1.5 | -1.5 | -1.5 | 5.9 | 5.9 | 6.9 | 6.9 | 6.9 | 5 | 5 | 5 | 4.3 | 4.3 | 4.3 | 4.2 | 4.2 | 4.2 | 4.1 | 5.3 | 5.3 | 5.3 |  |  |  | 6.2 | 6.2 | 6.2 | 5.8 | 5.8 | 6 | 6 | 6 | 5.2
|  |  | 0～20 |  | -7.2 | -6.5 | -7.2 | -7.3 | -7.2 | -6.9 | -7 | -7.1 | -6.7 | -7 | -3.5 | -4 | -1.9 |  |  | 5.4 | 2.4 |  |  | 2.8 | 2.7 | 2.3 | 2.8 | 2.1 | 2.1 |  |  |  | 2.4 |  |  |  | 1.9 |  | 2.2 |  |  | -2.5 | 2.2 |  | 2 | 0.6 | 0.6 |  |  | -2.7 | -3.1 | 1.9 | 1.9 | 9.7 | 13.6 | 10 | 7.1 | 4.9 | 4.9 | 1.2 | 2.3 | 2.3 | 1.2 | 1.2 |  | 0.7 |  |  |  |  | 3 |  | 8 |  | 4.5 | 4.1 | 4.1 | 2.3 | 2.6 | 4.4 | 4.4 | 2.9 | 4.1 | 2.6 | 3.5 | 3.8 | 3 | 3.4 | 3.8 | 3.6 | 4.1 | 3 | 3.5 | 3.5 | 3.9 | 3.4 | 3.9 | 3.9 | 4 | 4.3 | 4.2 | 4.2 | 4.6 |  | -8.1 | [18 empty] | 0 |  |  |  | 13.6 | 2.3 | 1.2 | [13 empty] | 3 |  |  | 4 | 4.6 | 3.5 | -6.5 | -6.5 | -6.5 | -7.1 | -7.2 | -7.2 | -4 | -4 | -4 | -1.9 | -1.9 | -1.9 | -2 | -2 | 2.7 | 2.7 | 2.7 | 2.7 | 2.7 | 2.7 | 3.5 | 3.5 | 3.4 | 3.4 | 3.4 | 2.7 | 2.7 |  |  | -2.5 | -2.5 | -2.5 | 9.6 | 9.6 | 9.6 | -1.2 | -1.2 | -1.2 | 6.3 | 6.3 | 7.2 | 7.2 | 7.2 | 5.3 | 5.3 | 5.3 | 4.7 | 4.7 | 4.7 | 4.6 | 4.6 | 4.6 | 4.3 | 5.6 | 5.6 | 5.6 |  |  |  | 6.7 | 6.7 | 6.7 | 6 | 6 | 6.5 | 6.5 | 6.5 | 5.5
|  |  | 20～40 |  | -7.3 | -6.6 | -7.4 | -7.4 | -7.2 | -6.8 | -6.9 | -7.1 | -6.7 | -7.1 | -3.3 | -3.9 | -1.8 |  |  | 5.7 | 2.7 |  |  | 3.1 | 3 | 2.6 | 3.1 | 2.4 | 2.4 |  |  |  | 2.8 |  |  |  | 2.4 |  | 2.7 |  |  | -2.3 | 2.6 |  | 2.3 | 1.1 | 1.1 |  |  | -2.3 | -2.8 | 2.5 | 2.5 | 10.6 | 14.6 | 10.9 | 7.8 | 5.7 | 5.7 | 1.9 | 2.8 | 2.8 | 1.8 | 1.8 |  | 1.1 |  |  |  |  | 3.3 |  | 8.4 |  | 4.9 | 4.4 | 4.4 | 2.7 | 2.9 | 4.9 | 4.9 | 3.2 | 4.6 | 2.9 | 3.7 | 4 | 3.3 | 3.7 | 4.2 | 4 | 4.5 | 3.3 | 3.9 | 3.8 | 4.3 | 3.7 | 4.4 | 4.4 | 4.4 | 4.8 | 4.6 | 4.6 | 5.1 |  | -8 | [18 empty] | 0 |  |  |  | 14.6 | 2.8 | 1.8 | [13 empty] | 3.3 |  |  | 4.3 | 5 | 3.9 | -6.6 | -6.6 | -6.6 | -7.2 | -7.2 | -7.2 | -3.9 | -3.9 | -3.9 | -1.8 | -1.8 | -1.8 | -1.8 | -1.8 | 2.9 | 2.9 | 2.9 | 2.9 | 2.9 | 2.9 | 3.8 | 3.8 | 3.7 | 3.7 | 3.7 | 3 | 3 |  |  | -2.3 | -2.3 | -2.3 | 10.5 | 10.5 | 10.5 | -0.9 | -0.9 | -0.9 | 6.7 | 6.7 | 7.5 | 7.5 | 7.5 | 5.7 | 5.7 | 5.7 | 5 | 5 | 5 | 4.9 | 4.9 | 4.9 | 4.5 | 5.9 | 5.9 | 5.9 |  |  |  | 7.2 | 7.2 | 7.2 | 6.3 | 6.3 | 6.8 | 6.8 | 6.8 | 5.8
|  |  | 40～60 |  | -7.4 | -6.7 | -7.5 | -7.5 | -7.2 | -6.7 | -6.8 | -7 | -6.7 | -7.1 | -3 | -3.8 | -1.7 |  |  | 6 | 2.9 |  |  | 3.4 | 3.3 | 2.8 | 3.4 | 2.6 | 2.6 |  |  |  | 3.1 |  |  |  | 2.8 |  | 3.1 |  |  | -2.2 | 3 |  | 2.6 | 1.5 | 1.5 |  |  | -2 | -2.6 | 3.1 | 3.1 | 11.4 | 15.5 | 11.7 | 8.5 | 6.4 | 6.4 | 2.4 | 3.2 | 3.2 | 2.3 | 2.3 |  | 1.5 |  |  |  |  | 3.5 |  | 8.7 |  | 5.1 | 4.7 | 4.7 | 3 | 3.1 | 5.4 | 5.3 | 3.5 | 4.9 | 3.1 | 4 | 4.3 | 3.6 | 4 | 4.4 | 4.3 | 4.7 | 3.6 | 4.2 | 4 | 4.7 | 4 | 4.8 | 4.8 | 4.7 | 5.2 | 5 | 5 | 5.6 |  | -7.8 | [18 empty] | 0 |  |  |  | 15.5 | 3.2 | 2.3 | [13 empty] | 3.6 |  |  | 4.6 | 5.4 | 4.2 | -6.7 | -6.7 | -6.7 | -7.2 | -7.2 | -7.2 | -3.8 | -3.8 | -3.8 | -1.7 | -1.7 | -1.7 | -1.7 | -1.7 | 3.1 | 3.1 | 3.1 | 3.1 | 3.1 | 3.1 | 4 | 4 | 3.9 | 3.9 | 3.9 | 3.2 | 3.2 |  |  | -2.2 | -2.2 | -2.2 | 11.4 | 11.4 | 11.4 | -0.7 | -0.7 | -0.7 | 7 | 7 | 7.8 | 7.8 | 7.8 | 5.9 | 5.9 | 5.9 | 5.3 | 5.3 | 5.3 | 5.1 | 5.1 | 5.1 | 4.7 | 6.1 | 6.1 | 6.1 |  |  |  | 7.6 | 7.6 | 7.6 | 6.5 | 6.5 | 7.2 | 7.2 | 7.2 | 6.1
|  |  | 60～80 |  | -7.5 | -6.7 | -7.6 | -7.5 | -7.1 | -6.7 | -6.7 | -6.9 | -6.6 | -7.2 | -2.8 | -3.7 | -1.6 |  |  | 6.1 | 3.1 |  |  | 3.6 | 3.5 | 3 | 3.7 | 2.8 | 2.8 |  |  |  | 3.3 |  |  |  | 3.1 |  | 3.4 |  |  | -2 | 3.3 |  | 2.8 | 1.8 | 1.8 |  |  | -1.7 | -2.5 | 3.7 | 3.7 | 12.2 | 16.3 | 12.4 | 9.2 | 7 | 7 | 2.8 | 3.6 | 3.6 | 2.8 | 2.8 |  | 1.9 |  |  |  |  | 3.8 |  | 8.9 |  | 5.3 | 4.9 | 4.9 | 3.3 | 3.4 | 5.8 | 5.7 | 3.7 | 5.3 | 3.3 | 4.2 | 4.5 | 3.8 | 4.2 | 4.6 | 4.6 | 4.9 | 3.9 | 4.4 | 4.3 | 5 | 4.2 | 5.2 | 5.2 | 5 | 5.6 | 5.3 | 5.3 | 6 |  | -7.6 | [18 empty] | 0 |  |  |  | 16.3 | 3.6 | 2.8 | [13 empty] | 3.7 |  |  | 4.9 | 5.8 | 4.6 | -6.7 | -6.7 | -6.7 | -7.1 | -7.1 | -7.1 | -3.7 | -3.7 | -3.7 | -1.6 | -1.6 | -1.6 | -1.5 | -1.5 | 3.3 | 3.3 | 3.3 | 3.3 | 3.3 | 3.3 | 4.2 | 4.2 | 4.1 | 4.1 | 4.1 | 3.4 | 3.4 |  |  | -2 | -2 | -2 | 12.2 | 12.2 | 12.2 | -0.6 | -0.6 | -0.6 | 7.3 | 7.3 | 8 | 8 | 8 | 6.2 | 6.2 | 6.2 | 5.5 | 5.5 | 5.5 | 5.2 | 5.2 | 5.2 | 4.9 | 6.3 | 6.3 | 6.3 |  |  |  | 7.9 | 7.9 | 7.9 | 6.8 | 6.8 | 7.5 | 7.5 | 7.5 | 6.4
|  |  | 80～100 |  | -7.6 | -6.7 | -7.7 | -7.6 | -6.9 | -6.7 | -6.7 | -6.8 | -6.6 | -7.3 | -2.6 | -3.5 | -1.6 |  |  | 6.3 | 3.3 |  |  | 3.8 | 3.7 | 3.2 | 3.9 | 2.9 | 2.9 |  |  |  | 3.3 |  |  |  | 3.4 |  | 3.7 |  |  | -1.9 | 3.6 |  | 2.9 | 2.1 | 2.1 |  |  | -1.4 | -2.5 | 4.2 | 4.2 | 12.9 | 17.1 | 13 | 9.8 | 7.5 | 7.5 | 3.1 | 3.9 | 3.9 | 3.3 | 3.3 |  | 2.2 |  |  |  |  | 3.9 |  | 8.8 |  | 5.4 | 5.1 | 5.1 | 3.6 | 3.6 | 6.2 | 6.1 | 3.8 | 5.6 | 3.5 | 4.5 | 4.6 | 3.9 | 4.5 | 4.7 | 4.8 | 5.1 | 4.1 | 4.6 | 4.5 | 5.3 | 4.3 | 5.5 | 5.5 | 5.2 | 5.8 | 5.4 | 5.4 | 6.3 |  | -7.2 | [18 empty] | 0 |  |  |  | 17.1 | 3.9 | 3.3 | [13 empty] | 3.9 |  |  | 5.1 | 6.1 | 4.9 | -6.7 | -6.7 | -6.7 | -6.9 | -6.9 | -6.9 | -3.5 | -3.5 | -3.5 | -1.6 | -1.6 | -1.6 | -1.2 | -1.2 | 3.4 | 3.4 | 3.4 | 3.4 | 3.4 | 3.4 | 4.4 | 4.4 | 4.2 | 4.2 | 4.2 | 3.5 | 3.5 |  |  | -1.9 | -1.9 | -1.9 | 12.9 | 12.9 | 12.9 | -0.5 | -0.5 | -0.5 | 7.6 | 7.6 | 8.2 | 8.2 | 8.2 | 6.3 | 6.4 | 6.4 | 5.7 | 5.7 | 5.7 | 5.3 | 5.3 | 5.3 | 5.1 | 6.5 | 6.5 | 6.5 |  |  |  | 8.2 | 8.2 | 8.2 | 7 | 7 | 7.8 | 7.8 | 7.8 | 6.6
|  |  | 100～120 |  | -7.7 | -6.7 | -7.8 | -7.6 | -6.7 | -6.6 | -6.7 | -6.7 | -6.5 | -7.4 | -2.4 | -3.4 | -1.5 |  |  | 6.3 | 3.3 |  |  | 4 | 3.9 | 3.3 | 4.1 | 3 | 3 |  |  |  | 3.3 |  |  |  | 3.6 |  | 3.9 |  |  | -1.9 | 3.8 |  | 3 | 2.2 | 2.2 |  |  | -1.1 | -2.5 | 4.7 | 4.7 | 13.6 | 17.7 | 13.6 | 10.4 | 8 | 8 | 3.4 | 4.2 | 4.2 | 3.8 | 3.8 |  | 2.4 |  |  |  |  | 4.1 |  | 8.7 |  | 5.5 | 5.3 | 5.3 | 3.8 | 3.7 | 6.5 | 6.4 | 3.8 | 5.8 | 3.6 | 4.7 | 4.7 | 4 | 4.7 | 4.6 | 5 | 5.2 | 4.2 | 4.6 | 4.8 | 5.5 | 4.3 | 5.7 | 5.7 | 5.5 | 6 | 5.5 | 5.5 | 6.6 |  | -6.9 | [18 empty] | 0 |  |  |  | 17.7 | 4.2 | 3.8 | [13 empty] | 3.9 |  |  | 5.3 | 6.4 | 5.3 | -6.7 | -6.7 | -6.7 | -6.7 | -6.7 | -6.7 | -3.4 | -3.4 | -3.4 | -1.5 | -1.5 | -1.5 | -1 | -1 | 3.4 | 3.4 | 3.4 | 3.4 | 3.4 | 3.4 | 4.6 | 4.6 | 4.3 | 4.3 | 4.3 | 3.7 | 3.7 |  |  | -1.9 | -1.9 | -1.9 | 13.6 | 13.6 | 13.6 | -0.4 | -0.4 | -0.4 | 7.8 | 7.8 | 8.4 | 8.4 | 8.4 | 6.5 | 6.5 | 6.5 | 5.8 | 5.8 | 5.8 | 5.3 | 5.3 | 5.3 | 5.2 | 6.7 | 6.7 | 6.7 |  |  |  | 8.3 | 8.3 | 8.3 | 7.2 | 7.2 | 8.1 | 8.1 | 8.1 | 6.8
|  |  | 120～140 |  | -7.8 | -6.6 | -7.8 | -7.6 | -6.3 | -6.7 | -6.8 | -6.6 | -6.4 | -7.5 | -2.3 | -3.2 | -1.5 |  |  | 6.3 | 3.3 |  |  | 4.2 | 4 | 3.3 | 4.3 | 3.1 | 3.1 |  |  |  | 3.1 |  |  |  | 3.8 |  | 4 |  |  | -1.8 | 3.9 |  | 3 | 2.3 | 2.3 |  |  | -0.8 | -2.6 | 5.1 | 5.1 | 14.2 | 18.3 | 14 | 11 | 8.3 | 8.3 | 3.5 | 4.5 | 4.5 | 4.2 | 4.2 |  | 2.6 |  |  |  |  | 4.2 |  | 8.4 |  | 5.4 | 5.5 | 5.5 | 4 | 3.9 | 6.8 | 6.6 | 3.8 | 6 | 3.8 | 5 | 4.8 | 4 | 5 | 4.5 | 5.1 | 5.3 | 4.4 | 4.5 | 5 | 5.6 | 4.2 | 5.9 | 5.9 | 5.7 | 6.1 | 5.6 | 5.6 | 6.8 |  | -6.4 | [18 empty] | 0 |  |  |  | 18.3 | 4.5 | 4.2 | [13 empty] | 3.9 |  |  | 5.4 | 6.6 | 5.6 | -6.6 | -6.6 | -6.6 | -6.3 | -6.3 | -6.3 | -3.2 | -3.2 | -3.2 | -1.5 | -1.5 | -1.5 | -0.8 | -0.8 | 3.4 | 3.4 | 3.4 | 3.4 | 3.4 | 3.4 | 4.7 | 4.7 | 4.3 | 4.3 | 4.3 | 3.7 | 3.7 |  |  | -1.8 | -1.8 | -1.8 | 14.2 | 14.2 | 14.2 | -0.4 | -0.4 | -0.4 | 7.9 | 7.9 | 8.6 | 8.6 | 8.6 | 6.6 | 6.6 | 6.6 | 6 | 6 | 6 | 5.2 | 5.2 | 5.2 | 5.4 | 6.8 | 6.8 | 6.8 |  |  |  | 8.4 | 8.4 | 8.4 | 7.4 | 7.4 | 8.4 | 8.4 | 8.4 | 7
|  |  | 140～150 |  | -7.9 | -6.6 | -7.9 | -7.5 | -6 | -6.7 | -6.9 | -6.6 | -6.3 | -7.5 | -2.1 | -3 | -1.5 |  |  | 6.2 | 3.3 |  |  | 4.3 | 4.1 | 3.3 | 4.4 | 3.1 | 3.1 |  |  |  | 2.9 |  |  |  | 3.9 |  | 4.1 |  |  | -1.8 | 3.9 |  | 2.9 | 2.3 | 2.3 |  |  | -0.6 | -2.8 | 5.4 | 5.4 | 14.7 | 18.7 | 14.3 | 11.4 | 8.6 | 8.6 | 3.6 | 4.7 | 4.7 | 4.5 | 4.5 |  | 2.8 |  |  |  |  | 4.2 |  | 8.1 |  | 5.4 | 5.6 | 5.6 | 4.1 | 3.9 | 7.1 | 6.8 | 3.8 | 6.2 | 3.8 | 5.1 | 4.8 | 4 | 5.2 | 4.4 | 5.1 | 5.3 | 4.4 | 4.4 | 5.2 | 5.7 | 4.1 | 6 | 6 | 5.8 | 6.2 | 5.5 | 5.5 | 6.9 |  | -6 | [18 empty] | 0 |  |  |  | 18.7 | 4.7 | 4.5 | [13 empty] | 3.9 |  |  | 5.5 | 6.8 | 5.8 | -6.6 | -6.6 | -6.6 | -6 | -6 | -6 | -3 | -3 | -3 | -1.5 | -1.5 | -1.5 | -0.6 | -0.6 | 3.4 | 3.4 | 3.4 | 3.4 | 3.4 | 3.4 | 4.9 | 4.9 | 4.3 | 4.3 | 4.3 | 3.8 | 3.8 |  |  | -1.8 | -1.8 | -1.8 | 14.6 | 14.6 | 14.6 | -0.5 | -0.5 | -0.5 | 8 | 8 | 8.7 | 8.7 | 8.7 | 6.7 | 6.7 | 6.7 | 6 | 6 | 6 | 5.1 | 5.1 | 5.1 | 5.6 | 6.8 | 6.8 | 6.8 |  |  |  | 8.5 | 8.5 | 8.5 | 7.6 | 7.6 | 8.6 | 8.6 | 8.6 | 7.1
| dne/dT (546.07) (×10-6/℃) | rel. | -40～-20 |  | -5.1 | -4.4 | -5 | -5.1 | -4.8 | -5.1 | -5.6 | -5.3 | -4.7 | -5 | -2.1 | -2.1 | -0.3 |  |  | 6.5 | 3.6 |  |  | 4.1 | 4.1 | 3.7 | 4.2 | 3.5 | 3.5 |  |  |  | 3 |  |  |  | 2.4 |  | 2.5 |  |  | -1.3 | 2.5 |  | 2.6 | 0.9 | 0.9 |  |  | -2.1 | -2.6 | 1.7 | 1.7 | 7.7 | 10.8 | 8.2 | 6.1 | 4 | 4 | 0.8 | 2.7 | 2.7 | 1.3 | 1.3 |  | 1.2 |  |  |  |  | 4.1 |  | 8.5 |  | 5.6 | 5.1 | 5.1 | 3 | 3.3 | 4.8 | 4.8 | 3.6 | 4.8 | 3.6 | 4.7 | 5.1 | 4.3 | 4.8 | 4.8 | 4.4 | 5.3 | 4.1 | 4.4 | 4.8 | 4.7 | 4.3 | 4.1 | 4.1 | 4.9 | 4.8 | 4.5 | 4.5 | 4.7 |  | -6.2 | [18 empty] | 2.4 |  |  |  | 10.8 | 2.7 | 1.3 | [13 empty] | 4.2 |  |  | 5.2 | 5.3 | 4.5 | -4.4 | -4.4 | -4.4 | -4.8 | -4.8 | -4.8 | -2.1 | -2.1 | -2.1 | -0.3 | -0.3 | -0.3 | -0.4 | -0.4 | 3.9 | 3.9 | 3.9 | 3.9 | 3.9 | 3.9 | 4.9 | 4.9 | 4.7 | 4.7 | 4.7 | 4.1 | 4.1 |  |  | -1.3 | -1.3 | -1.3 | 7.7 | 7.7 | 7.7 | 0.1 | 0.1 | 0.1 | 7.1 | 7.1 | 8.2 | 8.2 | 8.2 | 6.6 | 6.6 | 6.6 | 5.9 | 5.9 | 5.9 | 5.8 | 5.8 | 5.8 | 5.8 | 6.8 | 6.8 | 6.8 |  |  |  | 7.4 | 7.4 | 7.4 | 7.3 | 7.3 | 7.4 | 7.4 | 7.4 | 6.6
|  |  | -20～0 |  | -5.5 | -4.8 | -5.5 | -5.5 | -5.3 | -5.3 | -5.6 | -5.5 | -5 | -5.4 | -2.1 | -2.4 | -0.4 |  |  | 6.6 | 3.7 |  |  | 4.1 | 4.1 | 3.7 | 4.2 | 3.5 | 3.5 |  |  |  | 3.3 |  |  |  | 2.5 |  | 2.7 |  |  | -1.4 | 2.7 |  | 2.7 | 1.1 | 1.1 |  |  | -2.1 | -2.6 | 2 | 2 | 8.1 | 11.3 | 8.7 | 6.4 | 4.4 | 4.4 | 1.1 | 2.8 | 2.8 | 1.5 | 1.5 |  | 1.4 |  |  |  |  | 4.1 |  | 8.8 |  | 5.7 | 5.1 | 5.1 | 3 | 3.2 | 4.9 | 4.9 | 3.7 | 4.9 | 3.6 | 4.6 | 5.1 | 4.3 | 4.8 | 4.9 | 4.4 | 5.3 | 4.1 | 4.5 | 4.7 | 4.9 | 4.4 | 4.2 | 4.2 | 4.9 | 5 | 4.7 | 4.7 | 4.9 |  | -6.5 | [18 empty] | 2 |  |  |  | 11.3 | 2.8 | 1.5 | [13 empty] | 4.3 |  |  | 5.2 | 5.4 | 4.5 | -4.8 | -4.8 | -4.8 | -5.3 | -5.3 | -5.3 | -2.4 | -2.4 | -2.4 | -0.4 | -0.4 | -0.4 | -0.6 | -0.6 | 4 | 4 | 4 | 4 | 4 | 4 | 4.9 | 4.9 | 4.7 | 4.7 | 4.7 | 4.1 | 4.1 |  |  | -1.4 | -1.4 | -1.4 | 8.1 | 8.1 | 8.1 | 0.1 | 0.1 | 0.1 | 7.2 | 7.2 | 8.2 | 8.2 | 8.2 | 6.6 | 6.6 | 6.6 | 5.9 | 5.9 | 5.9 | 5.9 | 5.9 | 5.9 | 5.7 | 6.8 | 6.8 | 6.8 |  |  |  | 7.6 | 7.6 | 7.6 | 7.2 | 7.2 | 7.4 | 7.4 | 7.4 | 6.6
|  |  | 0～20 |  | -5.9 | -5.2 | -5.9 | -5.9 | -5.8 | -5.5 | -5.7 | -5.7 | -5.3 | -5.6 | -2.1 | -2.6 | -0.5 |  |  | 6.7 | 3.8 |  |  | 4.2 | 4.1 | 3.7 | 4.2 | 3.5 | 3.5 |  |  |  | 3.5 |  |  |  | 2.7 |  | 2.9 |  |  | -1.6 | 2.9 |  | 2.8 | 1.3 | 1.3 |  |  | -2.1 | -2.6 | 2.2 | 2.2 | 8.6 | 11.8 | 9.2 | 6.7 | 4.8 | 4.8 | 1.4 | 2.9 | 2.9 | 1.7 | 1.7 |  | 1.5 |  |  |  |  | 4.2 |  | 9 |  | 5.8 | 5.1 | 5.1 | 3.1 | 3.2 | 5 | 5.1 | 3.7 | 5 | 3.6 | 4.6 | 5.1 | 4.3 | 4.7 | 5 | 4.5 | 5.3 | 4.2 | 4.7 | 4.7 | 5 | 4.5 | 4.4 | 4.4 | 4.9 | 5.2 | 4.9 | 4.9 | 5.1 |  | -6.7 | [18 empty] | 1.8 |  |  |  | 11.8 | 2.9 | 1.7 | [13 empty] | 4.3 |  |  | 5.3 | 5.6 | 4.6 | -5.2 | -5.2 | -5.2 | -5.7 | -5.8 | -5.8 | -2.6 | -2.6 | -2.6 | -0.5 | -0.5 | -0.5 | -0.7 | -0.7 | 4 | 4 | 4 | 4 | 4 | 4 | 4.8 | 4.8 | 4.7 | 4.7 | 4.7 | 4.1 | 4.1 |  |  | -1.6 | -1.6 | -1.6 | 8.6 | 8.6 | 8.6 | 0.1 | 0.1 | 0.1 | 7.3 | 7.3 | 8.2 | 8.2 | 8.2 | 6.6 | 6.6 | 6.6 | 6 | 6 | 6 | 5.9 | 5.9 | 5.9 | 5.6 | 6.8 | 6.8 | 6.8 |  |  |  | 7.8 | 7.8 | 7.8 | 7.2 | 7.2 | 7.5 | 7.5 | 7.5 | 6.6
|  |  | 20～40 |  | -6.1 | -5.4 | -6.2 | -6.2 | -6 | -5.6 | -5.7 | -5.8 | -5.5 | -5.9 | -2.1 | -2.8 | -0.6 |  |  | 6.7 | 3.9 |  |  | 4.3 | 4.2 | 3.8 | 4.3 | 3.6 | 3.6 |  |  |  | 3.7 |  |  |  | 2.9 |  | 3.1 |  |  | -1.7 | 3.1 |  | 2.9 | 1.5 | 1.5 |  |  | -2.1 | -2.6 | 2.5 | 2.5 | 9.1 | 12.4 | 9.7 | 7 | 5.2 | 5.2 | 1.7 | 3 | 3 | 2 | 2 |  | 1.7 |  |  |  |  | 4.3 |  | 9.2 |  | 5.9 | 5.1 | 5.1 | 3.1 | 3.3 | 5.2 | 5.3 | 3.8 | 5.1 | 3.6 | 4.7 | 5.2 | 4.4 | 4.8 | 5.1 | 4.6 | 5.4 | 4.3 | 4.9 | 4.8 | 5.1 | 4.6 | 4.5 | 4.5 | 5 | 5.4 | 5 | 5 | 5.4 |  | -6.8 | [18 empty] | 1.6 |  |  |  | 12.4 | 3 | 2 | [13 empty] | 4.4 |  |  | 5.3 | 5.8 | 4.7 | -5.4 | -5.4 | -5.4 | -6 | -6 | -6 | -2.8 | -2.8 | -2.8 | -0.6 | -0.6 | -0.6 | -0.7 | -0.7 | 4.1 | 4.1 | 4.1 | 4.1 | 4.1 | 4.1 | 4.9 | 4.9 | 4.7 | 4.7 | 4.7 | 4.1 | 4.1 |  |  | -1.7 | -1.7 | -1.7 | 9 | 9 | 9 | 0.2 | 0.2 | 0.2 | 7.5 | 7.5 | 8.3 | 8.3 | 8.3 | 6.7 | 6.7 | 6.7 | 6.1 | 6.1 | 6.1 | 6 | 6 | 6 | 5.6 | 6.9 | 6.9 | 6.9 |  |  |  | 8 | 8 | 8 | 7.2 | 7.2 | 7.6 | 7.6 | 7.6 | 6.6
|  |  | 40～60 |  | -6.4 | -5.6 | -6.5 | -6.5 | -6.2 | -5.7 | -5.8 | -5.9 | -5.6 | -6.1 | -2 | -2.8 | -0.7 |  |  | 6.8 | 3.9 |  |  | 4.3 | 4.3 | 3.8 | 4.4 | 3.6 | 3.6 |  |  |  | 3.8 |  |  |  | 3.1 |  | 3.3 |  |  | -1.7 | 3.3 |  | 3 | 1.6 | 1.6 |  |  | -2 | -2.6 | 2.8 | 2.8 | 9.5 | 12.9 | 10.1 | 7.4 | 5.5 | 5.5 | 2 | 3.2 | 3.2 | 2.3 | 2.3 |  | 1.8 |  |  |  |  | 4.4 |  | 9.3 |  | 5.9 | 5.2 | 5.2 | 3.2 | 3.3 | 5.4 | 5.5 | 3.8 | 5.3 | 3.6 | 4.7 | 5.2 | 4.4 | 4.9 | 5.2 | 4.6 | 5.5 | 4.3 | 4.9 | 4.8 | 5.3 | 4.6 | 4.7 | 4.7 | 5.1 | 5.6 | 5.1 | 5.1 | 5.6 |  | -6.8 | [18 empty] | 1.4 |  |  |  | 12.9 | 3.2 | 2.3 | [13 empty] | 4.4 |  |  | 5.4 | 5.9 | 4.8 | -5.6 | -5.6 | -5.6 | -6.2 | -6.2 | -6.2 | -2.8 | -2.8 | -2.8 | -0.7 | -0.7 | -0.7 | -0.7 | -0.7 | 4.1 | 4.1 | 4.1 | 4.1 | 4.1 | 4.1 | 4.9 | 4.9 | 4.8 | 4.8 | 4.8 | 4.2 | 4.2 |  |  | -1.7 | -1.7 | -1.7 | 9.5 | 9.5 | 9.5 | 0.2 | 0.2 | 0.2 | 7.6 | 7.6 | 8.4 | 8.4 | 8.4 | 6.7 | 6.7 | 6.7 | 6.1 | 6.1 | 6.1 | 6 | 6 | 6 | 5.5 | 6.9 | 6.9 | 6.9 |  |  |  | 8.2 | 8.2 | 8.2 | 7.2 | 7.2 | 7.7 | 7.7 | 7.7 | 6.7
|  |  | 60～80 |  | -6.7 | -5.8 | -6.7 | -6.7 | -6.2 | -5.8 | -5.9 | -6 | -5.7 | -6.3 | -1.9 | -2.9 | -0.8 |  |  | 6.8 | 3.9 |  |  | 4.4 | 4.3 | 3.8 | 4.4 | 3.6 | 3.6 |  |  |  | 3.8 |  |  |  | 3.2 |  | 3.4 |  |  | -1.8 | 3.4 |  | 3 | 1.7 | 1.7 |  |  | -1.9 | -2.7 | 3.1 | 3.1 | 9.9 | 13.4 | 10.5 | 7.8 | 5.8 | 5.8 | 2.1 | 3.3 | 3.3 | 2.5 | 2.6 |  | 2 |  |  |  |  | 4.4 |  | 9.2 |  | 5.9 | 5.2 | 5.2 | 3.3 | 3.3 | 5.6 | 5.6 | 3.8 | 5.4 | 3.6 | 4.8 | 5.2 | 4.5 | 4.9 | 5.2 | 4.7 | 5.5 | 4.4 | 4.9 | 4.9 | 5.4 | 4.6 | 4.8 | 4.8 | 5.2 | 5.7 | 5.2 | 5.2 | 5.7 |  | -6.7 | [18 empty] | 1.2 |  |  |  | 13.4 | 3.3 | 2.6 | [13 empty] | 4.5 |  |  | 5.5 | 6.1 | 5 | -5.8 | -5.8 | -5.8 | -6.2 | -6.2 | -6.2 | -2.9 | -2.9 | -2.9 | -0.8 | -0.8 | -0.8 | -0.6 | -0.6 | 4.1 | 4.1 | 4.1 | 4.1 | 4.1 | 4.1 | 4.9 | 4.9 | 4.8 | 4.8 | 4.8 | 4.2 | 4.2 |  |  | -1.8 | -1.8 | -1.8 | 9.9 | 9.9 | 9.9 | 0.1 | 0.1 | 0.1 | 7.7 | 7.7 | 8.5 | 8.5 | 8.5 | 6.8 | 6.8 | 6.8 | 6.2 | 6.2 | 6.2 | 5.9 | 5.9 | 5.9 | 5.6 | 7 | 7 | 7 |  |  |  | 8.3 | 8.3 | 8.3 | 7.2 | 7.2 | 7.8 | 7.8 | 7.8 | 6.7
|  |  | 80～100 |  | -6.9 | -5.9 | -6.9 | -6.8 | -6.2 | -5.9 | -6 | -6 | -5.8 | -6.5 | -1.8 | -2.9 | -0.8 |  |  | 6.8 | 3.9 |  |  | 4.5 | 4.4 | 3.8 | 4.5 | 3.6 | 3.6 |  |  |  | 3.7 |  |  |  | 3.3 |  | 3.5 |  |  | -1.9 | 3.5 |  | 3 | 1.7 | 1.7 |  |  | -1.8 | -2.8 | 3.3 | 3.3 | 10.4 | 13.8 | 10.8 | 8.1 | 6 | 6 | 2.2 | 3.5 | 3.5 | 2.8 | 2.8 |  | 2.1 |  |  |  |  | 4.5 |  | 9 |  | 5.9 | 5.3 | 5.3 | 3.4 | 3.3 | 5.8 | 5.8 | 3.8 | 5.5 | 3.6 | 4.9 | 5.2 | 4.4 | 5.1 | 5.1 | 4.7 | 5.5 | 4.4 | 4.9 | 5 | 5.5 | 4.5 | 4.9 | 4.9 | 5.2 | 5.7 | 5.2 | 5.2 | 5.8 |  | -6.5 | [18 empty] | 1.1 |  |  |  | 13.8 | 3.5 | 2.8 | [13 empty] | 4.4 |  |  | 5.5 | 6.2 | 5.2 | -5.9 | -5.9 | -5.9 | -6.2 | -6.2 | -6.2 | -2.9 | -2.9 | -2.9 | -0.8 | -0.8 | -0.8 | -0.6 | -0.6 | 4 | 4 | 4 | 4 | 4 | 4 | 5 | 5 | 4.8 | 4.8 | 4.8 | 4.2 | 4.2 |  |  | -1.9 | -1.9 | -1.9 | 10.3 | 10.3 | 10.3 | 0.1 | 0.1 | 0.1 | 7.8 | 7.8 | 8.6 | 8.6 | 8.6 | 6.8 | 6.8 | 6.8 | 6.2 | 6.2 | 6.2 | 5.9 | 5.9 | 5.9 | 5.6 | 7 | 7 | 7 |  |  |  | 8.4 | 8.4 | 8.4 | 7.3 | 7.3 | 8 | 8 | 8 | 6.8
|  |  | 100～120 |  | -7.1 | -6 | -7.1 | -6.9 | -6 | -5.9 | -6.1 | -6 | -5.8 | -6.7 | -1.7 | -2.8 | -0.9 |  |  | 6.7 | 3.9 |  |  | 4.6 | 4.5 | 3.8 | 4.6 | 3.6 | 3.6 |  |  |  | 3.5 |  |  |  | 3.4 |  | 3.5 |  |  | -1.9 | 3.5 |  | 2.9 | 1.7 | 1.7 |  |  | -1.7 | -3 | 3.6 | 3.6 | 10.7 | 14.2 | 11 | 8.5 | 6.2 | 6.2 | 2.3 | 3.6 | 3.6 | 3.1 | 3.1 |  | 2.2 |  |  |  |  | 4.5 |  | 8.7 |  | 5.8 | 5.3 | 5.3 | 3.4 | 3.3 | 6 | 5.9 | 3.7 | 5.6 | 3.6 | 5.1 | 5.2 | 4.4 | 5.2 | 4.9 | 4.7 | 5.5 | 4.5 | 4.8 | 5.1 | 5.5 | 4.4 | 4.9 | 4.9 | 5.3 | 5.7 | 5.1 | 5.1 | 5.9 |  | -6.2 | [18 empty] | 1 |  |  |  | 14.2 | 3.6 | 3.1 | [13 empty] | 4.4 |  |  | 5.6 | 6.3 | 5.3 | -6 | -6 | -6 | -6 | -6 | -6 | -2.8 | -2.8 | -2.8 | -0.9 | -0.9 | -0.9 | -0.4 | -0.4 | 4 | 4 | 4 | 4 | 4 | 4 | 5.1 | 5.1 | 4.7 | 4.7 | 4.7 | 4.2 | 4.2 |  |  | -1.9 | -1.9 | -1.9 | 10.7 | 10.7 | 10.7 | 0 | 0 | 0 | 7.8 | 7.8 | 8.6 | 8.6 | 8.6 | 6.9 | 6.9 | 6.9 | 6.3 | 6.3 | 6.3 | 5.7 | 5.7 | 5.7 | 5.7 | 7 | 7 | 7 |  |  |  | 8.4 | 8.4 | 8.4 | 7.4 | 7.4 | 8.1 | 8.1 | 8.1 | 6.8
|  |  | 120～140 |  | -7.2 | -6 | -7.2 | -7 | -5.7 | -6.1 | -6.3 | -6 | -5.7 | -6.8 | -1.7 | -2.7 | -1 |  |  | 6.6 | 3.8 |  |  | 4.6 | 4.5 | 3.8 | 4.7 | 3.6 | 3.6 |  |  |  | 3.3 |  |  |  | 3.4 |  | 3.5 |  |  | -2 | 3.4 |  | 2.8 | 1.6 | 1.6 |  |  | -1.7 | -3.3 | 3.8 | 3.8 | 11.1 | 14.5 | 11.2 | 8.8 | 6.3 | 6.3 | 2.2 | 3.7 | 3.7 | 3.3 | 3.3 |  | 2.2 |  |  |  |  | 4.5 |  | 8.3 |  | 5.6 | 5.3 | 5.3 | 3.5 | 3.3 | 6.1 | 6 | 3.5 | 5.6 | 3.6 | 5.2 | 5.2 | 4.3 | 5.3 | 4.7 | 4.7 | 5.4 | 4.4 | 4.5 | 5.2 | 5.5 | 4.2 | 4.9 | 4.9 | 5.3 | 5.7 | 5 | 5 | 5.9 |  | -5.9 | [18 empty] | 0.9 |  |  |  | 14.5 | 3.7 | 3.3 | [13 empty] | 4.2 |  |  | 5.6 | 6.4 | 5.5 | -6 | -6 | -6 | -5.7 | -5.7 | -5.7 | -2.7 | -2.7 | -2.7 | -1 | -1 | -1 | -0.3 | -0.3 | 3.8 | 3.8 | 3.8 | 3.8 | 3.8 | 3.8 | 5.1 | 5.1 | 4.6 | 4.6 | 4.6 | 4.2 | 4.2 |  |  | -2 | -2 | -2 | 11 | 11 | 11 | -0.2 | -0.2 | -0.2 | 7.8 | 7.8 | 8.7 | 8.7 | 8.7 | 6.9 | 6.9 | 6.9 | 6.3 | 6.3 | 6.3 | 5.5 | 5.5 | 5.5 | 5.8 | 7 | 7 | 7 |  |  |  | 8.4 | 8.4 | 8.4 | 7.5 | 7.5 | 8.3 | 8.3 | 8.3 | 6.9
|  |  | 140～150 |  | -7.3 | -6 | -7.3 | -7 | -5.5 | -6.1 | -6.4 | -6 | -5.7 | -6.9 | -1.6 | -2.6 | -1 |  |  | 6.4 | 3.7 |  |  | 4.7 | 4.5 | 3.7 | 4.7 | 3.6 | 3.6 |  |  |  | 3 |  |  |  | 3.4 |  | 3.5 |  |  | -2.1 | 3.4 |  | 2.6 | 1.5 | 1.5 |  |  | -1.6 | -3.6 | 4 | 4 | 11.3 | 14.7 | 11.3 | 9.1 | 6.4 | 6.4 | 2.1 | 3.7 | 3.7 | 3.5 | 3.5 |  | 2.3 |  |  |  |  | 4.5 |  | 7.9 |  | 5.5 | 5.3 | 5.3 | 3.5 | 3.3 | 6.2 | 6 | 3.4 | 5.7 | 3.6 | 5.3 | 5.1 | 4.3 | 5.4 | 4.5 | 4.7 | 5.4 | 4.4 | 4.3 | 5.3 | 5.5 | 4 | 4.9 | 4.9 | 5.4 | 5.6 | 4.8 | 4.8 | 5.9 |  | -5.5 | [18 empty] | 0.8 |  |  |  | 14.7 | 3.7 | 3.5 | [13 empty] | 4.1 |  |  | 5.6 | 6.5 | 5.6 | -6 | -6 | -6 | -5.5 | -5.5 | -5.5 | -2.6 | -2.6 | -2.6 | -1 | -1 | -1 | -0.2 | -0.2 | 3.7 | 3.7 | 3.7 | 3.7 | 3.7 | 3.7 | 5.2 | 5.2 | 4.6 | 4.6 | 4.6 | 4.1 | 4.1 |  |  | -2.1 | -2.1 | -2.1 | 11.3 | 11.3 | 11.3 | -0.3 | -0.3 | -0.3 | 7.8 | 7.8 | 8.8 | 8.8 | 8.8 | 6.9 | 6.9 | 6.9 | 6.2 | 6.3 | 6.3 | 5.4 | 5.4 | 5.4 | 5.9 | 7 | 7 | 7 |  |  |  | 8.3 | 8.3 | 8.3 | 7.5 | 7.5 | 8.4 | 8.4 | 8.4 | 6.9
|  | abs. | -40～-20 |  | -7.1 | -6.4 | -7 | -7 | -6.9 | -7.3 | -7.7 | -7.5 | -6.8 | -7 | -4.3 | -4.4 | -2.4 |  |  | 4.3 | 1.4 |  |  | 1.8 | 1.8 | 1.3 | 1.8 | 1.2 | 1.2 |  |  |  | 0.9 |  |  |  | 0 |  | 0.2 |  |  | -3.6 | 0.1 |  | 0.3 | -1.6 | -1.6 |  |  | -4.5 | -4.9 | -0.9 | -0.9 | 4.9 | 7.9 | 5.5 | 3.4 | 1.3 | 1.3 | -1.8 | 0 | 0 | -1.2 | -1.2 |  | -1.1 |  |  |  |  | 1.9 |  | 6 |  | 3.2 | 2.6 | 2.6 | 0.5 | 0.8 | 2.1 | 2.2 | 1.2 | 2.3 | 1.3 | 2.4 | 2.6 | 1.8 | 2.4 | 2.3 | 1.8 | 2.7 | 1.5 | 1.8 | 2.3 | 2.1 | 1.7 | 1.4 | 1.4 | 2.3 | 2.1 | 1.8 | 1.8 | 1.9 |  | -8.3 | [18 empty] | 0 |  |  |  | 7.9 | 0 | -1.2 | [13 empty] | 1.7 |  |  | 2.7 | 2.7 | 1.9 | -6.4 | -6.4 | -6.4 | -6.9 | -6.9 | -6.9 | -4.3 | -4.4 | -4.4 | -2.4 | -2.4 | -2.4 | -2.6 | -2.6 | 1.8 | 1.8 | 1.8 | 1.8 | 1.8 | 1.8 | 2.7 | 2.7 | 2.3 | 2.3 | 2.3 | 1.8 | 1.8 |  |  | -3.6 | -3.6 | -3.6 | 4.9 | 4.9 | 4.9 | -2.3 | -2.3 | -2.3 | 4.6 | 4.6 | 5.8 | 5.8 | 5.8 | 4.1 | 4.1 | 4.1 | 3.5 | 3.5 | 3.5 | 3.4 | 3.4 | 3.4 | 3.4 | 4.4 | 4.4 | 4.4 |  |  |  | 4.9 | 4.9 | 4.9 | 4.8 | 4.8 | 4.8 | 4.8 | 4.8 | 4.1
|  |  | -20～0 |  | -7.2 | -6.6 | -7.2 | -7.2 | -7.1 | -7.2 | -7.5 | -7.4 | -6.8 | -7.1 | -4 | -4.3 | -2.3 |  |  | 4.7 | 1.8 |  |  | 2.1 | 2.1 | 1.7 | 2.1 | 1.5 | 1.5 |  |  |  | 1.4 |  |  |  | 0.5 |  | 0.7 |  |  | -3.4 | 0.7 |  | 0.8 | -1 | -1 |  |  | -4.2 | -4.6 | -0.3 | -0.3 | 5.8 | 8.8 | 6.4 | 4.1 | 2.1 | 2.1 | -1.1 | 0.5 | 0.5 | -0.7 | -0.7 |  | -0.7 |  |  |  |  | 2.2 |  | 6.7 |  | 3.6 | 3 | 3 | 0.8 | 1.1 | 2.6 | 2.7 | 1.6 | 2.7 | 1.6 | 2.7 | 3 | 2.2 | 2.7 | 2.8 | 2.2 | 3.1 | 1.9 | 2.4 | 2.6 | 2.6 | 2.2 | 1.9 | 1.9 | 2.6 | 2.7 | 2.4 | 2.4 | 2.5 |  | -8.3 | [18 empty] | 0 |  |  |  | 8.8 | 0.5 | -0.7 | [13 empty] | 2.2 |  |  | 3.1 | 3.2 | 2.3 | -6.6 | -6.6 | -6.6 | -7.1 | -7.1 | -7.1 | -4.3 | -4.3 | -4.3 | -2.3 | -2.3 | -2.3 | -2.5 | -2.5 | 2.1 | 2.1 | 2.1 | 2.1 | 2.1 | 2.1 | 3 | 3 | 2.7 | 2.7 | 2.7 | 2.1 | 2.1 |  |  | -3.4 | -3.4 | -3.4 | 5.8 | 5.8 | 5.8 | -2 | -2 | -2 | 5.1 | 5.1 | 6.1 | 6.1 | 6.1 | 4.5 | 4.5 | 4.5 | 3.9 | 3.9 | 3.9 | 3.8 | 3.8 | 3.8 | 3.6 | 4.7 | 4.7 | 4.7 |  |  |  | 5.4 | 5.4 | 5.4 | 5.1 | 5.1 | 5.2 | 5.2 | 5.2 | 4.4
|  |  | 0～20 |  | -7.4 | -6.7 | -7.3 | -7.4 | -7.3 | -7 | -7.3 | -7.3 | -6.8 | -7.1 | -3.7 | -4.3 | -2.1 |  |  | 5.1 | 2.2 |  |  | 2.5 | 2.4 | 2 | 2.4 | 1.8 | 1.8 |  |  |  | 1.9 |  |  |  | 1 |  | 1.2 |  |  | -3.3 | 1.2 |  | 1.1 | -0.6 | -0.6 |  |  | -3.9 | -4.3 | 0.3 | 0.3 | 6.6 | 9.7 | 7.2 | 4.7 | 2.8 | 2.8 | -0.4 | 0.9 | 0.9 | -0.1 | -0.1 |  | -0.2 |  |  |  |  | 2.6 |  | 7.2 |  | 4 | 3.3 | 3.3 | 1.2 | 1.4 | 3.1 | 3.2 | 2 | 3.1 | 1.8 | 3 | 3.3 | 2.5 | 3 | 3.2 | 2.6 | 3.5 | 2.3 | 2.8 | 2.9 | 3.1 | 2.6 | 2.4 | 2.4 | 3 | 3.2 | 2.9 | 2.9 | 3.1 |  | -8.3 | [18 empty] | 0 |  |  |  | 9.7 | 0.9 | -0.1 | [13 empty] | 2.5 |  |  | 3.4 | 3.7 | 2.7 | -6.7 | -6.7 | -6.7 | -7.3 | -7.3 | -7.3 | -4.3 | -4.3 | -4.3 | -2.1 | -2.1 | -2.1 | -2.3 | -2.3 | 2.4 | 2.4 | 2.4 | 2.4 | 2.4 | 2.4 | 3.2 | 3.2 | 3 | 3 | 3 | 2.4 | 2.4 |  |  | -3.3 | -3.3 | -3.3 | 6.6 | 6.6 | 6.6 | -1.7 | -1.7 | -1.7 | 5.5 | 5.5 | 6.4 | 6.4 | 6.4 | 4.8 | 4.8 | 4.8 | 4.2 | 4.2 | 4.2 | 4.1 | 4.1 | 4.1 | 3.8 | 5.1 | 5.1 | 5.1 |  |  |  | 6 | 6 | 6 | 5.3 | 5.3 | 5.6 | 5.6 | 5.6 | 4.7
|  |  | 20～40 |  | -7.5 | -6.7 | -7.5 | -7.5 | -7.4 | -7 | -7.1 | -7.2 | -6.8 | -7.2 | -3.5 | -4.2 | -2 |  |  | 5.4 | 2.5 |  |  | 2.8 | 2.7 | 2.2 | 2.7 | 2 | 2 |  |  |  | 2.3 |  |  |  | 1.4 |  | 1.6 |  |  | -3.1 | 1.6 |  | 1.4 | -0.1 | -0.1 |  |  | -3.7 | -4 | 0.8 | 0.8 | 7.3 | 10.5 | 7.9 | 5.3 | 3.4 | 3.4 | 0.1 | 1.3 | 1.3 | 0.4 | 0.4 |  | 0.1 |  |  |  |  | 2.9 |  | 7.6 |  | 4.3 | 3.5 | 3.5 | 1.5 | 1.6 | 3.5 | 3.6 | 2.3 | 3.5 | 2.1 | 3.2 | 3.6 | 2.8 | 3.2 | 3.5 | 2.9 | 3.8 | 2.6 | 3.2 | 3.1 | 3.5 | 2.9 | 2.8 | 2.8 | 3.3 | 3.7 | 3.3 | 3.3 | 3.6 |  | -8.2 | [18 empty] | 0 |  |  |  | 10.5 | 1.3 | 0.4 | [13 empty] | 2.8 |  |  | 3.7 | 4.1 | 3 | -6.7 | -6.7 | -6.7 | -7.4 | -7.4 | -7.4 | -4.2 | -4.2 | -4.2 | -2 | -2 | -2 | -2.1 | -2.1 | 2.7 | 2.7 | 2.7 | 2.7 | 2.7 | 2.7 | 3.4 | 3.4 | 3.2 | 3.2 | 3.2 | 2.6 | 2.6 |  |  | -3.1 | -3.1 | -3.1 | 7.3 | 7.3 | 7.3 | -1.4 | -1.4 | -1.4 | 5.9 | 5.9 | 6.7 | 6.7 | 6.7 | 5.1 | 5.1 | 5.1 | 4.5 | 4.5 | 4.5 | 4.4 | 4.4 | 4.4 | 4 | 5.3 | 5.3 | 5.3 |  |  |  | 6.4 | 6.4 | 6.4 | 5.5 | 5.5 | 5.9 | 5.9 | 5.9 | 5
|  |  | 40～60 |  | -7.6 | -6.8 | -7.6 | -7.6 | -7.4 | -6.9 | -7 | -7.1 | -6.8 | -7.3 | -3.3 | -4.1 | -1.9 |  |  | 5.6 | 2.7 |  |  | 3 | 3 | 2.4 | 3 | 2.3 | 2.3 |  |  |  | 2.6 |  |  |  | 1.8 |  | 1.9 |  |  | -3 | 1.9 |  | 1.7 | 0.2 | 0.2 |  |  | -3.4 | -3.9 | 1.3 | 1.3 | 8 | 11.3 | 8.5 | 5.9 | 4 | 4 | 0.5 | 1.7 | 1.7 | 0.9 | 0.9 |  | 0.5 |  |  |  |  | 3.1 |  | 7.8 |  | 4.5 | 3.8 | 3.8 | 1.8 | 1.8 | 3.9 | 4 | 2.5 | 3.8 | 2.3 | 3.5 | 3.8 | 3 | 3.5 | 3.8 | 3.2 | 4 | 2.9 | 3.5 | 3.4 | 3.8 | 3.1 | 3.1 | 3.1 | 3.6 | 4.1 | 3.6 | 3.6 | 4 |  | -8 | [18 empty] | 0 |  |  |  | 11.3 | 1.7 | 0.9 | [13 empty] | 3.1 |  |  | 4 | 4.4 | 3.4 | -6.8 | -6.8 | -6.8 | -7.4 | -7.4 | -7.4 | -4.1 | -4.1 | -4.1 | -1.9 | -1.9 | -1.9 | -2 | -2 | 2.9 | 2.9 | 2.9 | 2.9 | 2.9 | 2.9 | 3.6 | 3.6 | 3.4 | 3.4 | 3.4 | 2.9 | 2.9 |  |  | -3 | -3 | -3 | 7.9 | 7.9 | 7.9 | -1.3 | -1.3 | -1.3 | 6.2 | 6.2 | 7 | 7 | 7 | 5.3 | 5.3 | 5.3 | 4.8 | 4.8 | 4.8 | 4.6 | 4.6 | 4.6 | 4.2 | 5.6 | 5.6 | 5.6 |  |  |  | 6.7 | 6.7 | 6.7 | 5.7 | 5.7 | 6.3 | 6.3 | 6.3 | 5.2
|  |  | 60～80 |  | -7.7 | -6.8 | -7.7 | -7.6 | -7.3 | -6.8 | -6.9 | -7 | -6.8 | -7.3 | -3 | -4 | -1.9 |  |  | 5.7 | 2.9 |  |  | 3.2 | 3.2 | 2.6 | 3.2 | 2.4 | 2.4 |  |  |  | 2.7 |  |  |  | 2 |  | 2.2 |  |  | -3 | 2.2 |  | 1.8 | 0.4 | 0.4 |  |  | -3.2 | -3.8 | 1.8 | 1.8 | 8.6 | 11.9 | 9.1 | 6.4 | 4.4 | 4.4 | 0.9 | 2 | 2 | 1.3 | 1.3 |  | 0.8 |  |  |  |  | 3.3 |  | 7.9 |  | 4.7 | 4 | 4 | 2 | 2 | 4.3 | 4.3 | 2.6 | 4.1 | 2.4 | 3.7 | 4 | 3.2 | 3.7 | 3.9 | 3.4 | 4.2 | 3.1 | 3.7 | 3.6 | 4.1 | 3.3 | 3.4 | 3.4 | 3.8 | 4.3 | 3.8 | 3.8 | 4.3 |  | -7.8 | [18 empty] | 0 |  |  |  | 11.9 | 2 | 1.3 | [13 empty] | 3.2 |  |  | 4.2 | 4.8 | 3.7 | -6.8 | -6.8 | -6.8 | -7.3 | -7.3 | -7.3 | -4 | -4 | -4 | -1.8 | -1.8 | -1.8 | -1.8 | -1.8 | 3 | 3 | 3 | 3 | 3 | 3 | 3.8 | 3.8 | 3.6 | 3.6 | 3.6 | 3 | 3 |  |  | -3 | -3 | -3 | 8.6 | 8.6 | 8.6 | -1.1 | -1.1 | -1.1 | 6.4 | 6.4 | 7.2 | 7.2 | 7.2 | 5.6 | 5.6 | 5.6 | 5 | 5 | 5 | 4.7 | 4.7 | 4.7 | 4.4 | 5.8 | 5.8 | 5.8 |  |  |  | 7 | 7 | 7 | 6 | 6 | 6.6 | 6.6 | 6.6 | 5.4
|  |  | 80～100 |  | -7.8 | -6.8 | -7.8 | -7.7 | -7.1 | -6.8 | -6.9 | -7 | -6.7 | -7.4 | -2.8 | -3.8 | -1.8 |  |  | 5.8 | 3 |  |  | 3.5 | 3.4 | 2.8 | 3.5 | 2.6 | 2.6 |  |  |  | 2.7 |  |  |  | 2.3 |  | 2.4 |  |  | -2.9 | 2.4 |  | 1.9 | 0.6 | 0.6 |  |  | -3 | -3.9 | 2.2 | 2.2 | 9.1 | 12.5 | 9.5 | 6.9 | 4.8 | 4.8 | 1.1 | 2.3 | 2.3 | 1.7 | 1.7 |  | 1 |  |  |  |  | 3.5 |  | 7.9 |  | 4.8 | 4.2 | 4.2 | 2.2 | 2.2 | 4.6 | 4.6 | 2.7 | 4.3 | 2.6 | 3.9 | 4.1 | 3.3 | 4 | 4 | 3.6 | 4.4 | 3.3 | 3.7 | 3.9 | 4.3 | 3.4 | 3.6 | 3.6 | 4 | 4.5 | 4 | 4 | 4.6 |  | -7.5 | [18 empty] | 0 |  |  |  | 12.5 | 2.3 | 1.7 | [13 empty] | 3.3 |  |  | 4.4 | 5 | 4 | -6.8 | -6.8 | -6.8 | -7.1 | -7.1 | -7.1 | -3.8 | -3.8 | -3.8 | -1.8 | -1.8 | -1.8 | -1.6 | -1.6 | 3.1 | 3.1 | 3.1 | 3.1 | 3.1 | 3.1 | 4 | 4 | 3.7 | 3.7 | 3.7 | 3.2 | 3.2 |  |  | -2.9 | -2.9 | -2.9 | 9.1 | 9.1 | 9.1 | -1 | -1 | -1 | 6.6 | 6.6 | 7.4 | 7.4 | 7.4 | 5.7 | 5.7 | 5.7 | 5.1 | 5.2 | 5.2 | 4.8 | 4.8 | 4.8 | 4.5 | 5.9 | 5.9 | 5.9 |  |  |  | 7.3 | 7.3 | 7.3 | 6.2 | 6.2 | 6.8 | 6.8 | 6.8 | 5.6
|  |  | 100～120 |  | -7.9 | -6.8 | -7.9 | -7.7 | -6.9 | -6.8 | -7 | -6.9 | -6.6 | -7.5 | -2.6 | -3.7 | -1.8 |  |  | 5.8 | 3 |  |  | 3.6 | 3.5 | 2.8 | 3.6 | 2.7 | 2.7 |  |  |  | 2.7 |  |  |  | 2.5 |  | 2.6 |  |  | -2.9 | 2.5 |  | 2 | 0.7 | 0.7 |  |  | -2.7 | -4 | 2.5 | 2.5 | 9.6 | 13 | 9.9 | 7.4 | 5.1 | 5.1 | 1.2 | 2.5 | 2.5 | 2.1 | 2.1 |  | 1.2 |  |  |  |  | 3.6 |  | 7.7 |  | 4.8 | 4.3 | 4.3 | 2.4 | 2.3 | 4.9 | 4.8 | 2.7 | 4.6 | 2.7 | 4.2 | 4.2 | 3.4 | 4.2 | 3.9 | 3.7 | 4.5 | 3.4 | 3.7 | 4.1 | 4.4 | 3.3 | 3.8 | 3.8 | 4.2 | 4.7 | 4 | 4 | 4.8 |  | -7.1 | [18 empty] | 0 |  |  |  | 13 | 2.5 | 2.1 | [13 empty] | 3.4 |  |  | 4.6 | 5.3 | 4.3 | -6.8 | -6.8 | -6.8 | -6.9 | -6.9 | -6.9 | -3.7 | -3.7 | -3.7 | -1.8 | -1.8 | -1.8 | -1.3 | -1.3 | 3.1 | 3.1 | 3.1 | 3.1 | 3.1 | 3.1 | 4.2 | 4.2 | 3.8 | 3.8 | 3.8 | 3.3 | 3.3 |  |  | -2.9 | -2.9 | -2.9 | 9.6 | 9.6 | 9.6 | -1 | -1 | -1 | 6.8 | 6.8 | 7.7 | 7.7 | 7.7 | 5.9 | 5.9 | 5.9 | 5.3 | 5.3 | 5.3 | 4.8 | 4.8 | 4.8 | 4.7 | 6.1 | 6.1 | 6.1 |  |  |  | 7.4 | 7.4 | 7.4 | 6.4 | 6.4 | 7.1 | 7.1 | 7.1 | 5.8
|  |  | 120～140 |  | -8 | -6.8 | -8 | -7.7 | -6.5 | -6.8 | -7.1 | -6.8 | -6.5 | -7.6 | -2.5 | -3.5 | -1.7 |  |  | 5.8 | 3 |  |  | 3.8 | 3.7 | 2.9 | 3.8 | 2.8 | 2.8 |  |  |  | 2.5 |  |  |  | 2.6 |  | 2.6 |  |  | -2.9 | 2.6 |  | 1.9 | 0.7 | 0.7 |  |  | -2.6 | -4.2 | 2.9 | 2.9 | 10.1 | 13.4 | 10.2 | 7.8 | 5.4 | 5.4 | 1.3 | 2.7 | 2.7 | 2.4 | 2.4 |  | 1.4 |  |  |  |  | 3.7 |  | 7.4 |  | 4.7 | 4.4 | 4.4 | 2.6 | 2.4 | 5.1 | 5 | 2.7 | 4.7 | 2.8 | 4.4 | 4.3 | 3.4 | 4.4 | 3.8 | 3.8 | 4.5 | 3.5 | 3.6 | 4.3 | 4.6 | 3.2 | 3.9 | 3.9 | 4.4 | 4.7 | 4 | 4 | 4.9 |  | -6.6 | [18 empty] | 0 |  |  |  | 13.4 | 2.7 | 2.4 | [13 empty] | 3.3 |  |  | 4.7 | 5.5 | 4.6 | -6.8 | -6.8 | -6.8 | -6.5 | -6.5 | -6.5 | -3.5 | -3.5 | -3.5 | -1.7 | -1.7 | -1.7 | -1.1 | -1.1 | 3.1 | 3.1 | 3.1 | 3.1 | 3.1 | 3.1 | 4.3 | 4.3 | 3.8 | 3.8 | 3.8 | 3.3 | 3.3 |  |  | -2.9 | -2.9 | -2.9 | 10.1 | 10.1 | 10.1 | -1.1 | -1.1 | -1.1 | 6.9 | 6.9 | 7.8 | 7.8 | 7.8 | 6 | 6 | 6 | 5.4 | 5.4 | 5.4 | 4.7 | 4.7 | 4.7 | 4.9 | 6.2 | 6.2 | 6.2 |  |  |  | 7.5 | 7.5 | 7.5 | 6.6 | 6.6 | 7.3 | 7.3 | 7.3 | 5.9
|  |  | 140～150 |  | -8 | -6.7 | -8 | -7.6 | -6.2 | -6.9 | -7.2 | -6.8 | -6.4 | -7.6 | -2.3 | -3.4 | -1.7 |  |  | 5.7 | 3 |  |  | 3.9 | 3.7 | 2.9 | 3.9 | 2.8 | 2.8 |  |  |  | 2.3 |  |  |  | 2.6 |  | 2.7 |  |  | -2.9 | 2.6 |  | 1.8 | 0.7 | 0.7 |  |  | -2.4 | -4.3 | 3.1 | 3.1 | 10.4 | 13.7 | 10.3 | 8.1 | 5.5 | 5.5 | 1.3 | 2.8 | 2.8 | 2.6 | 2.6 |  | 1.5 |  |  |  |  | 3.8 |  | 7.1 |  | 4.6 | 4.5 | 4.5 | 2.7 | 2.4 | 5.3 | 5.1 | 2.6 | 4.8 | 2.8 | 4.6 | 4.3 | 3.4 | 4.6 | 3.6 | 3.8 | 4.5 | 3.5 | 3.5 | 4.4 | 4.6 | 3.1 | 4 | 4 | 4.5 | 4.7 | 3.9 | 3.9 | 5 |  | -6.3 | [18 empty] | 0 |  |  |  | 13.7 | 2.8 | 2.6 | [13 empty] | 3.3 |  |  | 4.7 | 5.6 | 4.8 | -6.7 | -6.7 | -6.7 | -6.2 | -6.2 | -6.2 | -3.4 | -3.4 | -3.4 | -1.7 | -1.7 | -1.7 | -0.9 | -0.9 | 3 | 3 | 3 | 3 | 3 | 3 | 4.5 | 4.5 | 3.8 | 3.8 | 3.8 | 3.4 | 3.4 |  |  | -2.9 | -2.9 | -2.9 | 10.4 | 10.4 | 10.4 | -1.1 | -1.1 | -1.1 | 7 | 7 | 8 | 8 | 8 | 6 | 6 | 6 | 5.4 | 5.4 | 5.4 | 4.5 | 4.5 | 4.5 | 5 | 6.2 | 6.2 | 6.2 |  |  |  | 7.5 | 7.5 | 7.5 | 6.7 | 6.7 | 7.5 | 7.5 | 7.5 | 6
| dnd/dT (587.56) (×10-6/℃) | rel. | -40～-20 |  | -5.1 | -4.5 | -5.1 | -5.1 | -4.8 | -5.2 | -5.7 | -5.4 | -4.7 | -5.1 | -2.2 | -2.3 | -0.4 |  |  | 6.3 | 3.5 |  |  | 4 | 4 | 3.6 | 4 | 3.4 | 3.4 |  |  |  | 2.8 |  |  |  | 2 |  | 2.1 |  |  | -1.6 | 2.1 |  | 2.3 | 0.4 | 0.4 |  |  | -2.5 | -3.1 | 1.1 | 1.1 | 6.5 | 9.2 | 7.2 | 5.2 | 3.2 | 3.2 | 0.2 | 2.1 | 2.1 | 0.8 | 0.8 |  | 0.9 |  |  |  |  | 3.9 |  | 8.1 |  | 5.4 | 4.7 | 4.7 | 2.6 | 2.8 | 4.2 | 4.3 | 3.2 | 4.4 | 3.3 | 4.5 | 4.9 | 4.1 | 4.6 | 4.5 | 3.9 | 4.9 | 3.8 | 4 | 4.5 | 4.4 | 3.9 | 3.5 | 3.5 | 4.5 | 4.3 | 4 | 4 | 4.1 |  | -6.2 | [18 empty] | 2.4 |  |  |  | 9.2 | 2.1 | 0.8 | [13 empty] | 4 |  |  | 4.9 | 4.9 | 4.2 | -4.5 | -4.5 | -4.5 | -4.8 | -4.8 | -4.8 | -2.3 | -2.3 | -2.3 | -0.4 | -0.4 | -0.4 | -0.6 | -0.6 | 3.8 | 3.8 | 3.8 | 3.8 | 3.8 | 3.8 | 4.8 | 4.8 | 4.5 | 4.5 | 4.5 | 3.9 | 3.9 |  |  | -1.6 | -1.6 | -1.6 | 6.5 | 6.5 | 6.5 | -0.1 | -0.1 | -0.1 | 6.8 | 6.8 | 7.8 | 7.8 | 7.8 | 6.3 | 6.3 | 6.3 | 5.7 | 5.7 | 5.7 | 5.6 | 5.6 | 5.6 | 5.6 | 6.6 | 6.6 | 6.6 |  |  |  | 7 | 7 | 7 | 7 | 7 | 7 | 7 | 7 | 6.2
|  |  | -20～0 |  | -5.6 | -4.9 | -5.5 | -5.6 | -5.4 | -5.4 | -5.7 | -5.6 | -5.1 | -5.4 | -2.2 | -2.6 | -0.5 |  |  | 6.4 | 3.6 |  |  | 4 | 3.9 | 3.5 | 4 | 3.4 | 3.4 |  |  |  | 3.1 |  |  |  | 2.1 |  | 2.3 |  |  | -1.8 | 2.3 |  | 2.4 | 0.6 | 0.6 |  |  | -2.6 | -3.1 | 1.3 | 1.3 | 6.9 | 9.7 | 7.6 | 5.4 | 3.6 | 3.6 | 0.5 | 2.2 | 2.2 | 0.9 | 0.9 |  | 1 |  |  |  |  | 3.9 |  | 8.4 |  | 5.5 | 4.7 | 4.7 | 2.5 | 2.7 | 4.3 | 4.4 | 3.3 | 4.4 | 3.2 | 4.4 | 4.9 | 4.1 | 4.5 | 4.6 | 3.9 | 4.9 | 3.8 | 4.2 | 4.5 | 4.5 | 4 | 3.6 | 3.6 | 4.4 | 4.5 | 4.1 | 4.1 | 4.3 |  | -6.6 | [18 empty] | 2 |  |  |  | 9.7 | 2.2 | 0.9 | [13 empty] | 4 |  |  | 4.9 | 5 | 4.2 | -4.9 | -4.9 | -4.9 | -5.4 | -5.4 | -5.4 | -2.6 | -2.6 | -2.6 | -0.5 | -0.5 | -0.5 | -0.7 | -0.7 | 3.8 | 3.8 | 3.8 | 3.8 | 3.8 | 3.8 | 4.7 | 4.7 | 4.5 | 4.5 | 4.5 | 3.9 | 3.9 |  |  | -1.8 | -1.8 | -1.8 | 6.9 | 6.9 | 6.9 | -0.1 | -0.1 | -0.1 | 6.9 | 6.9 | 7.8 | 7.8 | 7.8 | 6.3 | 6.3 | 6.3 | 5.7 | 5.7 | 5.7 | 5.6 | 5.6 | 5.6 | 5.4 | 6.6 | 6.6 | 6.6 |  |  |  | 7.2 | 7.2 | 7.2 | 6.9 | 6.9 | 7 | 7 | 7 | 6.2
|  |  | 0～20 |  | -5.9 | -5.2 | -5.9 | -6 | -5.8 | -5.5 | -5.8 | -5.8 | -5.4 | -5.7 | -2.2 | -2.8 | -0.6 |  |  | 6.5 | 3.6 |  |  | 4 | 4 | 3.5 | 4 | 3.4 | 3.4 |  |  |  | 3.3 |  |  |  | 2.3 |  | 2.5 |  |  | -1.9 | 2.5 |  | 2.4 | 0.7 | 0.7 |  |  | -2.7 | -3.1 | 1.5 | 1.5 | 7.3 | 10.2 | 8.1 | 5.7 | 3.9 | 3.9 | 0.8 | 2.3 | 2.3 | 1.2 | 1.2 |  | 1.1 |  |  |  |  | 4 |  | 8.6 |  | 5.5 | 4.7 | 4.7 | 2.6 | 2.7 | 4.4 | 4.5 | 3.3 | 4.5 | 3.2 | 4.4 | 4.9 | 4.1 | 4.5 | 4.7 | 4 | 5 | 3.8 | 4.4 | 4.4 | 4.6 | 4.1 | 3.7 | 3.7 | 4.4 | 4.7 | 4.3 | 4.3 | 4.5 |  | -6.8 | [18 empty] | 1.8 |  |  |  | 10.2 | 2.3 | 1.2 | [13 empty] | 4.1 |  |  | 5 | 5.2 | 4.2 | -5.2 | -5.2 | -5.2 | -5.8 | -5.8 | -5.8 | -2.8 | -2.8 | -2.8 | -0.6 | -0.6 | -0.6 | -0.8 | -0.8 | 3.9 | 3.9 | 3.9 | 3.9 | 3.9 | 3.9 | 4.7 | 4.7 | 4.5 | 4.5 | 4.5 | 3.9 | 3.9 |  |  | -1.9 | -1.9 | -1.9 | 7.3 | 7.3 | 7.3 | -0.1 | -0.1 | -0.1 | 6.9 | 6.9 | 7.8 | 7.8 | 7.8 | 6.3 | 6.3 | 6.3 | 5.7 | 5.7 | 5.7 | 5.7 | 5.7 | 5.7 | 5.3 | 6.6 | 6.6 | 6.6 |  |  |  | 7.4 | 7.4 | 7.4 | 6.8 | 6.8 | 7 | 7 | 7 | 6.2
|  |  | 20～40 |  | -6.2 | -5.5 | -6.2 | -6.3 | -6.1 | -5.7 | -5.8 | -5.9 | -5.6 | -6 | -2.2 | -2.9 | -0.7 |  |  | 6.6 | 3.7 |  |  | 4.1 | 4 | 3.6 | 4.1 | 3.4 | 3.4 |  |  |  | 3.4 |  |  |  | 2.5 |  | 2.6 |  |  | -2 | 2.6 |  | 2.5 | 0.9 | 0.9 |  |  | -2.7 | -3.1 | 1.8 | 1.8 | 7.7 | 10.7 | 8.5 | 6 | 4.2 | 4.2 | 1 | 2.4 | 2.4 | 1.4 | 1.4 |  | 1.3 |  |  |  |  | 4.1 |  | 8.8 |  | 5.6 | 4.7 | 4.7 | 2.6 | 2.7 | 4.6 | 4.7 | 3.4 | 4.6 | 3.2 | 4.4 | 4.9 | 4.1 | 4.5 | 4.8 | 4 | 5.1 | 3.9 | 4.5 | 4.5 | 4.7 | 4.2 | 3.8 | 3.8 | 4.5 | 4.9 | 4.4 | 4.4 | 4.6 |  | -6.9 | [18 empty] | 1.5 |  |  |  | 10.7 | 2.4 | 1.4 | [13 empty] | 4.2 |  |  | 5 | 5.3 | 4.3 | -5.5 | -5.5 | -5.5 | -6.1 | -6.1 | -6.1 | -2.9 | -2.9 | -2.9 | -0.7 | -0.7 | -0.7 | -0.9 | -0.9 | 3.9 | 3.9 | 3.9 | 3.9 | 3.9 | 3.9 | 4.7 | 4.7 | 4.5 | 4.5 | 4.5 | 3.9 | 3.9 |  |  | -2 | -2 | -2 | 7.6 | 7.6 | 7.6 | -0.1 | -0.1 | -0.1 | 7.1 | 7.1 | 7.9 | 7.9 | 7.9 | 6.4 | 6.4 | 6.4 | 5.8 | 5.8 | 5.8 | 5.7 | 5.7 | 5.7 | 5.3 | 6.6 | 6.6 | 6.6 |  |  |  | 7.6 | 7.6 | 7.6 | 6.8 | 6.8 | 7.1 | 7.1 | 7.1 | 6.2
|  |  | 40～60 |  | -6.5 | -5.7 | -6.5 | -6.5 | -6.3 | -5.7 | -5.9 | -6 | -5.7 | -6.2 | -2.1 | -3 | -0.8 |  |  | 6.6 | 3.8 |  |  | 4.1 | 4.1 | 3.6 | 4.1 | 3.4 | 3.4 |  |  |  | 3.5 |  |  |  | 2.6 |  | 2.8 |  |  | -2.1 | 2.8 |  | 2.6 | 1 | 1 |  |  | -2.6 | -3.2 | 2 | 2 | 8 | 11.1 | 8.8 | 6.3 | 4.5 | 4.5 | 1.2 | 2.5 | 2.5 | 1.6 | 1.6 |  | 1.4 |  |  |  |  | 4.1 |  | 8.8 |  | 5.6 | 4.7 | 4.7 | 2.7 | 2.7 | 4.7 | 4.8 | 3.4 | 4.7 | 3.2 | 4.5 | 5 | 4.2 | 4.6 | 4.9 | 4.1 | 5.1 | 4 | 4.5 | 4.5 | 4.9 | 4.2 | 3.9 | 3.9 | 4.6 | 5 | 4.5 | 4.5 | 4.8 |  | -6.9 | [18 empty] | 1.4 |  |  |  | 11.1 | 2.5 | 1.6 | [13 empty] | 4.2 |  |  | 5.1 | 5.4 | 4.4 | -5.7 | -5.7 | -5.7 | -6.3 | -6.3 | -6.3 | -3 | -3 | -3 | -0.8 | -0.8 | -0.8 | -0.8 | -0.8 | 3.9 | 3.9 | 3.9 | 3.9 | 3.9 | 3.9 | 4.7 | 4.7 | 4.5 | 4.5 | 4.5 | 4 | 4 |  |  | -2.1 | -2.1 | -2.1 | 8 | 8 | 8 | -0.1 | -0.1 | -0.1 | 7.2 | 7.2 | 8 | 8 | 8 | 6.4 | 6.4 | 6.4 | 5.9 | 5.9 | 5.9 | 5.7 | 5.7 | 5.7 | 5.3 | 6.7 | 6.7 | 6.7 |  |  |  | 7.7 | 7.7 | 7.7 | 6.8 | 6.8 | 7.2 | 7.2 | 7.2 | 6.2
|  |  | 60～80 |  | -6.7 | -5.9 | -6.8 | -6.7 | -6.3 | -5.8 | -6 | -6.1 | -5.8 | -6.4 | -2 | -3 | -0.9 |  |  | 6.6 | 3.8 |  |  | 4.2 | 4.2 | 3.6 | 4.2 | 3.5 | 3.5 |  |  |  | 3.5 |  |  |  | 2.7 |  | 2.9 |  |  | -2.2 | 2.9 |  | 2.6 | 1.1 | 1.1 |  |  | -2.6 | -3.3 | 2.3 | 2.3 | 8.4 | 11.5 | 9.1 | 6.6 | 4.7 | 4.7 | 1.3 | 2.6 | 2.6 | 1.9 | 1.9 |  | 1.5 |  |  |  |  | 4.2 |  | 8.7 |  | 5.6 | 4.8 | 4.8 | 2.7 | 2.7 | 4.9 | 5 | 3.3 | 4.8 | 3.2 | 4.6 | 5 | 4.2 | 4.7 | 4.8 | 4.1 | 5.1 | 4 | 4.5 | 4.6 | 4.9 | 4.2 | 4 | 4 | 4.6 | 5.1 | 4.5 | 4.5 | 4.9 |  | -6.8 | [18 empty] | 1.2 |  |  |  | 11.5 | 2.6 | 1.9 | [13 empty] | 4.2 |  |  | 5.1 | 5.6 | 4.6 | -5.9 | -5.9 | -5.9 | -6.3 | -6.3 | -6.3 | -3 | -3 | -3 | -0.9 | -0.9 | -0.9 | -0.8 | -0.8 | 3.9 | 3.9 | 3.9 | 3.9 | 3.9 | 3.9 | 4.8 | 4.8 | 4.5 | 4.5 | 4.5 | 4 | 4 |  |  | -2.2 | -2.2 | -2.2 | 8.4 | 8.4 | 8.4 | -0.2 | -0.2 | -0.2 | 7.2 | 7.2 | 8.1 | 8.1 | 8.1 | 6.5 | 6.5 | 6.5 | 5.9 | 5.9 | 5.9 | 5.7 | 5.7 | 5.7 | 5.3 | 6.7 | 6.7 | 6.7 |  |  |  | 7.8 | 7.8 | 7.8 | 6.8 | 6.8 | 7.4 | 7.4 | 7.4 | 6.3
|  |  | 80～100 |  | -6.9 | -6 | -7 | -6.8 | -6.3 | -5.9 | -6.1 | -6.1 | -5.8 | -6.5 | -2 | -3 | -0.9 |  |  | 6.6 | 3.8 |  |  | 4.3 | 4.2 | 3.6 | 4.3 | 3.5 | 3.5 |  |  |  | 3.4 |  |  |  | 2.8 |  | 2.9 |  |  | -2.3 | 2.9 |  | 2.5 | 1.1 | 1.1 |  |  | -2.5 | -3.5 | 2.5 | 2.5 | 8.7 | 11.9 | 9.4 | 6.9 | 4.9 | 4.9 | 1.4 | 2.7 | 2.7 | 2.1 | 2.1 |  | 1.6 |  |  |  |  | 4.3 |  | 8.6 |  | 5.6 | 4.8 | 4.8 | 2.8 | 2.7 | 5.1 | 5.1 | 3.3 | 4.9 | 3.2 | 4.7 | 5 | 4.2 | 4.8 | 4.7 | 4.2 | 5.2 | 4 | 4.5 | 4.7 | 5 | 4.1 | 4.1 | 4.1 | 4.7 | 5.1 | 4.5 | 4.5 | 5 |  | -6.6 | [18 empty] | 1.1 |  |  |  | 11.9 | 2.7 | 2.1 | [13 empty] | 4.2 |  |  | 5.2 | 5.7 | 4.7 | -6 | -6 | -6 | -6.3 | -6.3 | -6.3 | -3 | -3 | -3 | -0.9 | -0.9 | -0.9 | -0.7 | -0.7 | 3.9 | 3.9 | 3.9 | 3.9 | 3.9 | 3.9 | 4.8 | 4.8 | 4.5 | 4.5 | 4.5 | 4 | 4 |  |  | -2.3 | -2.3 | -2.3 | 8.7 | 8.7 | 8.7 | -0.2 | -0.2 | -0.2 | 7.3 | 7.3 | 8.2 | 8.2 | 8.2 | 6.5 | 6.5 | 6.5 | 5.9 | 6 | 6 | 5.6 | 5.6 | 5.6 | 5.4 | 6.7 | 6.7 | 6.7 |  |  |  | 7.9 | 7.9 | 7.9 | 6.9 | 6.9 | 7.5 | 7.5 | 7.5 | 6.3
|  |  | 100～120 |  | -7.1 | -6.1 | -7.1 | -6.9 | -6.1 | -6 | -6.2 | -6.1 | -5.8 | -6.7 | -1.9 | -3 | -1 |  |  | 6.5 | 3.8 |  |  | 4.4 | 4.3 | 3.6 | 4.4 | 3.5 | 3.5 |  |  |  | 3.3 |  |  |  | 2.9 |  | 3 |  |  | -2.4 | 2.9 |  | 2.4 | 1 | 1 |  |  | -2.4 | -3.7 | 2.7 | 2.7 | 9.1 | 12.2 | 9.6 | 7.2 | 5.1 | 5.1 | 1.4 | 2.8 | 2.8 | 2.3 | 2.3 |  | 1.7 |  |  |  |  | 4.3 |  | 8.3 |  | 5.5 | 4.9 | 4.9 | 2.9 | 2.7 | 5.2 | 5.2 | 3.2 | 5 | 3.2 | 4.8 | 5 | 4.1 | 4.9 | 4.6 | 4.2 | 5.1 | 4 | 4.3 | 4.8 | 5 | 3.9 | 4.1 | 4.1 | 4.7 | 5.1 | 4.4 | 4.4 | 5.1 |  | -6.3 | [18 empty] | 1 |  |  |  | 12.2 | 2.8 | 2.3 | [13 empty] | 4.1 |  |  | 5.2 | 5.8 | 4.9 | -6.1 | -6.1 | -6.1 | -6.1 | -6.1 | -6.1 | -3 | -3 | -3 | -1 | -1 | -1 | -0.6 | -0.6 | 3.8 | 3.8 | 3.8 | 3.8 | 3.8 | 3.8 | 4.9 | 4.9 | 4.5 | 4.5 | 4.5 | 4 | 4 |  |  | -2.4 | -2.4 | -2.4 | 9 | 9 | 9 | -0.3 | -0.3 | -0.3 | 7.4 | 7.4 | 8.3 | 8.3 | 8.3 | 6.6 | 6.6 | 6.6 | 6 | 6 | 6 | 5.5 | 5.5 | 5.5 | 5.5 | 6.7 | 6.7 | 6.7 |  |  |  | 7.9 | 7.9 | 7.9 | 7 | 7 | 7.6 | 7.6 | 7.6 | 6.4
|  |  | 120～140 |  | -7.3 | -6.1 | -7.3 | -7 | -5.8 | -6.1 | -6.4 | -6.1 | -5.8 | -6.9 | -1.8 | -2.9 | -1.1 |  |  | 6.3 | 3.7 |  |  | 4.4 | 4.3 | 3.5 | 4.4 | 3.4 | 3.4 |  |  |  | 3 |  |  |  | 2.9 |  | 2.9 |  |  | -2.5 | 2.9 |  | 2.3 | 0.9 | 0.9 |  |  | -2.4 | -4 | 2.9 | 2.9 | 9.3 | 12.4 | 9.7 | 7.5 | 5.1 | 5.1 | 1.3 | 2.9 | 2.9 | 2.5 | 2.5 |  | 1.7 |  |  |  |  | 4.3 |  | 7.8 |  | 5.3 | 4.9 | 4.9 | 2.9 | 2.6 | 5.3 | 5.2 | 3 | 5 | 3.2 | 4.9 | 4.9 | 4 | 5 | 4.3 | 4.1 | 5.1 | 4 | 4.1 | 4.9 | 5 | 3.7 | 4.1 | 4.1 | 4.7 | 5 | 4.3 | 4.3 | 5.1 |  | -6 | [18 empty] | 0.9 |  |  |  | 12.4 | 2.9 | 2.5 | [13 empty] | 4 |  |  | 5.2 | 5.9 | 5 | -6.1 | -6.1 | -6.1 | -5.8 | -5.8 | -5.8 | -2.9 | -2.9 | -2.9 | -1.1 | -1.1 | -1.1 | -0.5 | -0.5 | 3.7 | 3.7 | 3.7 | 3.7 | 3.7 | 3.7 | 5 | 5 | 4.4 | 4.4 | 4.4 | 4 | 4 |  |  | -2.5 | -2.5 | -2.5 | 9.3 | 9.3 | 9.3 | -0.5 | -0.5 | -0.5 | 7.4 | 7.4 | 8.4 | 8.4 | 8.4 | 6.6 | 6.6 | 6.6 | 6 | 6 | 6 | 5.3 | 5.3 | 5.3 | 5.5 | 6.7 | 6.7 | 6.7 |  |  |  | 7.9 | 7.9 | 7.9 | 7 | 7 | 7.7 | 7.7 | 7.7 | 6.4
|  |  | 140～150 |  | -7.4 | -6.1 | -7.4 | -7 | -5.6 | -6.2 | -6.6 | -6.1 | -5.8 | -7 | -1.7 | -2.8 | -1.1 |  |  | 6.2 | 3.6 |  |  | 4.4 | 4.3 | 3.5 | 4.4 | 3.4 | 3.4 |  |  |  | 2.7 |  |  |  | 2.9 |  | 2.8 |  |  | -2.6 | 2.8 |  | 2.1 | 0.8 | 0.8 |  |  | -2.3 | -4.3 | 3 | 3 | 9.5 | 12.6 | 9.7 | 7.7 | 5.1 | 5.1 | 1.2 | 2.9 | 2.9 | 2.7 | 2.7 |  | 1.7 |  |  |  |  | 4.3 |  | 7.4 |  | 5.1 | 4.9 | 4.9 | 2.9 | 2.6 | 5.4 | 5.2 | 2.9 | 5.1 | 3.1 | 5.1 | 4.9 | 4 | 5.1 | 4.1 | 4.1 | 5 | 4 | 3.9 | 5 | 5 | 3.5 | 4 | 4 | 4.8 | 4.9 | 4.1 | 4.1 | 5 |  | -5.7 | [18 empty] | 0.8 |  |  |  | 12.6 | 2.9 | 2.7 | [13 empty] | 3.8 |  |  | 5.2 | 5.9 | 5.2 | -6.1 | -6.1 | -6.1 | -5.6 | -5.6 | -5.6 | -2.8 | -2.8 | -2.8 | -1.1 | -1.1 | -1.1 | -0.3 | -0.3 | 3.6 | 3.6 | 3.6 | 3.6 | 3.6 | 3.6 | 5 | 5 | 4.3 | 4.3 | 4.3 | 3.9 | 3.9 |  |  | -2.6 | -2.6 | -2.6 | 9.5 | 9.5 | 9.5 | -0.6 | -0.6 | -0.6 | 7.4 | 7.4 | 8.5 | 8.5 | 8.5 | 6.5 | 6.5 | 6.5 | 6 | 6 | 6 | 5.1 | 5.1 | 5.1 | 5.6 | 6.7 | 6.7 | 6.7 |  |  |  | 7.8 | 7.8 | 7.8 | 7.1 | 7.1 | 7.8 | 7.8 | 7.8 | 6.4
|  | abs. | -40～-20 |  | -7.2 | -6.5 | -7.1 | -7.1 | -7 | -7.4 | -7.8 | -7.5 | -6.8 | -7.1 | -4.4 | -4.5 | -2.5 |  |  | 4.2 | 1.3 |  |  | 1.6 | 1.6 | 1.2 | 1.6 | 1 | 1 |  |  |  | 0.6 |  |  |  | -0.4 |  | -0.3 |  |  | -3.9 | -0.2 |  | 0 | -2.1 | -2.1 |  |  | -5 | -5.4 | -1.5 | -1.5 | 3.8 | 6.4 | 4.5 | 2.5 | 0.6 | 0.6 | -2.4 | -0.5 | -0.5 | -1.7 | -1.7 |  | -1.5 |  |  |  |  | 1.7 |  | 5.6 |  | 2.9 | 2.3 | 2.3 | 0 | 0.3 | 1.5 | 1.7 | 0.8 | 1.9 | 1 | 2.2 | 2.5 | 1.6 | 2.2 | 2 | 1.3 | 2.4 | 1.2 | 1.5 | 2 | 1.8 | 1.3 | 0.8 | 0.8 | 1.8 | 1.7 | 1.3 | 1.3 | 1.3 |  | -8.4 | [18 empty] | 0 |  |  |  | 6.4 | -0.5 | -1.7 | [13 empty] | 1.5 |  |  | 2.4 | 2.3 | 1.6 | -6.5 | -6.5 | -6.5 | -7 | -7 | -7 | -4.5 | -4.5 | -4.5 | -2.5 | -2.5 | -2.5 | -2.8 | -2.8 | 1.6 | 1.6 | 1.6 | 1.6 | 1.6 | 1.6 | 2.6 | 2.6 | 2.2 | 2.2 | 2.2 | 1.6 | 1.6 |  |  | -3.9 | -3.9 | -3.9 | 3.8 | 3.8 | 3.8 | -2.6 | -2.6 | -2.6 | 4.3 | 4.3 | 5.4 | 5.4 | 5.4 | 3.9 | 3.9 | 3.9 | 3.3 | 3.3 | 3.3 | 3.1 | 3.1 | 3.1 | 3.2 | 4.2 | 4.2 | 4.2 |  |  |  | 4.5 | 4.5 | 4.5 | 4.5 | 4.5 | 4.4 | 4.4 | 4.4 | 3.7
|  |  | -20～0 |  | -7.3 | -6.6 | -7.2 | -7.3 | -7.2 | -7.2 | -7.6 | -7.4 | -6.9 | -7.1 | -4.1 | -4.5 | -2.4 |  |  | 4.6 | 1.7 |  |  | 2 | 2 | 1.5 | 1.9 | 1.3 | 1.3 |  |  |  | 1.2 |  |  |  | 0.1 |  | 0.3 |  |  | -3.7 | 0.3 |  | 0.4 | -1.5 | -1.5 |  |  | -4.7 | -5 | -0.9 | -0.9 | 4.6 | 7.3 | 5.3 | 3.1 | 1.3 | 1.3 | -1.7 | -0.1 | -0.1 | -1.2 | -1.2 |  | -1 |  |  |  |  | 2.1 |  | 6.3 |  | 3.4 | 2.6 | 2.6 | 0.4 | 0.6 | 2 | 2.2 | 1.2 | 2.3 | 1.2 | 2.5 | 2.8 | 2 | 2.5 | 2.5 | 1.7 | 2.8 | 1.6 | 2 | 2.3 | 2.3 | 1.8 | 1.3 | 1.3 | 2.2 | 2.3 | 1.8 | 1.8 | 1.9 |  | -8.4 | [18 empty] | 0 |  |  |  | 7.3 | -0.1 | -1.2 | [13 empty] | 1.9 |  |  | 2.8 | 2.8 | 2 | -6.6 | -6.6 | -6.6 | -7.2 | -7.2 | -7.2 | -4.5 | -4.5 | -4.5 | -2.4 | -2.4 | -2.4 | -2.6 | -2.6 | 2 | 2 | 2 | 2 | 2 | 2 | 2.8 | 2.8 | 2.5 | 2.5 | 2.5 | 1.9 | 1.9 |  |  | -3.7 | -3.7 | -3.7 | 4.6 | 4.6 | 4.6 | -2.2 | -2.2 | -2.2 | 4.7 | 4.7 | 5.7 | 5.7 | 5.7 | 4.2 | 4.2 | 4.2 | 3.6 | 3.6 | 3.6 | 3.6 | 3.6 | 3.6 | 3.4 | 4.5 | 4.5 | 4.5 |  |  |  | 5.1 | 5.1 | 5.1 | 4.7 | 4.7 | 4.8 | 4.8 | 4.8 | 4
|  |  | 0～20 |  | -7.4 | -6.7 | -7.4 | -7.4 | -7.4 | -7.1 | -7.4 | -7.4 | -6.9 | -7.2 | -3.9 | -4.4 | -2.2 |  |  | 4.9 | 2 |  |  | 2.3 | 2.3 | 1.8 | 2.2 | 1.6 | 1.6 |  |  |  | 1.7 |  |  |  | 0.6 |  | 0.7 |  |  | -3.6 | 0.8 |  | 0.7 | -1.1 | -1.1 |  |  | -4.5 | -4.8 | -0.4 | -0.4 | 5.3 | 8.1 | 6.1 | 3.7 | 2 | 2 | -1.1 | 0.3 | 0.3 | -0.7 | -0.7 |  | -0.6 |  |  |  |  | 2.4 |  | 6.8 |  | 3.7 | 2.9 | 2.9 | 0.7 | 0.9 | 2.5 | 2.6 | 1.6 | 2.7 | 1.5 | 2.7 | 3.1 | 2.3 | 2.7 | 2.9 | 2.1 | 3.1 | 2 | 2.5 | 2.6 | 2.7 | 2.2 | 1.7 | 1.7 | 2.5 | 2.8 | 2.3 | 2.3 | 2.4 |  | -8.4 | [18 empty] | 0 |  |  |  | 8.1 | 0.3 | -0.7 | [13 empty] | 2.3 |  |  | 3.1 | 3.2 | 2.3 | -6.7 | -6.7 | -6.7 | -7.4 | -7.4 | -7.4 | -4.4 | -4.4 | -4.4 | -2.2 | -2.2 | -2.2 | -2.5 | -2.5 | 2.3 | 2.3 | 2.3 | 2.3 | 2.3 | 2.3 | 3.1 | 3.1 | 2.8 | 2.8 | 2.8 | 2.2 | 2.2 |  |  | -3.6 | -3.6 | -3.6 | 5.3 | 5.3 | 5.3 | -1.9 | -1.9 | -1.9 | 5.1 | 5.1 | 6 | 6 | 6 | 4.5 | 4.5 | 4.5 | 4 | 4 | 4 | 3.9 | 3.9 | 3.9 | 3.6 | 4.8 | 4.8 | 4.8 |  |  |  | 5.6 | 5.6 | 5.6 | 4.9 | 4.9 | 5.1 | 5.1 | 5.1 | 4.3
|  |  | 20～40 |  | -7.5 | -6.8 | -7.5 | -7.5 | -7.5 | -7 | -7.2 | -7.3 | -6.9 | -7.2 | -3.6 | -4.3 | -2.1 |  |  | 5.2 | 2.3 |  |  | 2.6 | 2.6 | 2 | 2.5 | 1.9 | 1.9 |  |  |  | 2.1 |  |  |  | 1 |  | 1.1 |  |  | -3.5 | 1.1 |  | 1 | -0.7 | -0.7 |  |  | -4.2 | -4.6 | 0.1 | 0.1 | 5.9 | 8.8 | 6.7 | 4.3 | 2.5 | 2.5 | -0.6 | 0.7 | 0.7 | -0.2 | -0.2 |  | -0.3 |  |  |  |  | 2.7 |  | 7.2 |  | 4 | 3.1 | 3.1 | 1 | 1.1 | 2.9 | 3 | 1.8 | 3 | 1.7 | 3 | 3.4 | 2.6 | 3 | 3.2 | 2.4 | 3.4 | 2.3 | 2.8 | 2.9 | 3.1 | 2.5 | 2.1 | 2.1 | 2.8 | 3.2 | 2.7 | 2.7 | 2.9 |  | -8.3 | [18 empty] | 0 |  |  |  | 8.8 | 0.7 | -0.2 | [13 empty] | 2.6 |  |  | 3.4 | 3.6 | 2.7 | -6.8 | -6.8 | -6.8 | -7.5 | -7.5 | -7.5 | -4.3 | -4.3 | -4.3 | -2.1 | -2.1 | -2.1 | -2.3 | -2.3 | 2.5 | 2.5 | 2.5 | 2.5 | 2.5 | 2.5 | 3.3 | 3.3 | 3 | 3 | 3 | 2.5 | 2.5 |  |  | -3.5 | -3.5 | -3.5 | 5.9 | 5.9 | 5.9 | -1.7 | -1.7 | -1.7 | 5.5 | 5.5 | 6.3 | 6.3 | 6.3 | 4.8 | 4.8 | 4.8 | 4.2 | 4.2 | 4.2 | 4.2 | 4.2 | 4.2 | 3.7 | 5.1 | 5.1 | 5.1 |  |  |  | 6 | 6 | 6 | 5.2 | 5.2 | 5.5 | 5.5 | 5.5 | 4.5
|  |  | 40～60 |  | -7.6 | -6.9 | -7.6 | -7.6 | -7.5 | -7 | -7.1 | -7.2 | -6.9 | -7.3 | -3.4 | -4.3 | -2 |  |  | 5.4 | 2.6 |  |  | 2.8 | 2.8 | 2.2 | 2.8 | 2.1 | 2.1 |  |  |  | 2.3 |  |  |  | 1.3 |  | 1.4 |  |  | -3.4 | 1.5 |  | 1.3 | -0.4 | -0.4 |  |  | -4 | -4.5 | 0.5 | 0.5 | 6.5 | 9.5 | 7.3 | 4.8 | 3 | 3 | -0.2 | 1 | 1 | 0.2 | 0.2 |  | 0 |  |  |  |  | 2.9 |  | 7.4 |  | 4.3 | 3.4 | 3.4 | 1.2 | 1.3 | 3.2 | 3.4 | 2 | 3.3 | 1.9 | 3.2 | 3.6 | 2.8 | 3.2 | 3.4 | 2.6 | 3.7 | 2.5 | 3.1 | 3.1 | 3.4 | 2.7 | 2.4 | 2.4 | 3.1 | 3.5 | 3 | 3 | 3.2 |  | -8.1 | [18 empty] | 0 |  |  |  | 9.5 | 1 | 0.2 | [13 empty] | 2.8 |  |  | 3.7 | 4 | 3 | -6.9 | -6.9 | -6.9 | -7.5 | -7.5 | -7.5 | -4.2 | -4.2 | -4.2 | -2 | -2 | -2 | -2.1 | -2.1 | 2.7 | 2.7 | 2.7 | 2.7 | 2.7 | 2.7 | 3.5 | 3.5 | 3.2 | 3.2 | 3.2 | 2.7 | 2.7 |  |  | -3.4 | -3.4 | -3.4 | 6.5 | 6.5 | 6.5 | -1.5 | -1.5 | -1.5 | 5.8 | 5.8 | 6.6 | 6.6 | 6.6 | 5.1 | 5.1 | 5.1 | 4.5 | 4.5 | 4.5 | 4.4 | 4.4 | 4.4 | 3.9 | 5.3 | 5.3 | 5.3 |  |  |  | 6.3 | 6.3 | 6.3 | 5.4 | 5.4 | 5.8 | 5.8 | 5.8 | 4.8
|  |  | 60～80 |  | -7.8 | -6.9 | -7.7 | -7.7 | -7.4 | -6.9 | -7.1 | -7.1 | -6.8 | -7.4 | -3.1 | -4.1 | -2 |  |  | 5.5 | 2.7 |  |  | 3.1 | 3 | 2.4 | 3 | 2.3 | 2.3 |  |  |  | 2.4 |  |  |  | 1.6 |  | 1.7 |  |  | -3.4 | 1.7 |  | 1.4 | -0.2 | -0.2 |  |  | -3.8 | -4.4 | 0.9 | 0.9 | 7 | 10.1 | 7.8 | 5.3 | 3.4 | 3.4 | 0.1 | 1.3 | 1.3 | 0.6 | 0.6 |  | 0.3 |  |  |  |  | 3.1 |  | 7.5 |  | 4.4 | 3.6 | 3.6 | 1.5 | 1.4 | 3.6 | 3.7 | 2.1 | 3.6 | 2 | 3.4 | 3.8 | 3 | 3.5 | 3.6 | 2.8 | 3.9 | 2.7 | 3.3 | 3.3 | 3.6 | 2.9 | 2.6 | 2.6 | 3.3 | 3.8 | 3.2 | 3.2 | 3.6 |  | -7.9 | [18 empty] | 0 |  |  |  | 10.1 | 1.3 | 0.6 | [13 empty] | 3 |  |  | 3.9 | 4.3 | 3.3 | -6.9 | -6.9 | -6.9 | -7.4 | -7.4 | -7.4 | -4.1 | -4.1 | -4.1 | -2 | -2 | -2 | -1.9 | -1.9 | 2.8 | 2.8 | 2.8 | 2.8 | 2.8 | 2.8 | 3.7 | 3.7 | 3.4 | 3.4 | 3.4 | 2.8 | 2.8 |  |  | -3.4 | -3.4 | -3.4 | 7 | 7 | 7 | -1.4 | -1.4 | -1.4 | 6 | 6 | 6.9 | 6.9 | 6.9 | 5.3 | 5.3 | 5.3 | 4.7 | 4.7 | 4.7 | 4.5 | 4.5 | 4.5 | 4.1 | 5.5 | 5.5 | 5.5 |  |  |  | 6.6 | 6.6 | 6.6 | 5.6 | 5.6 | 6.1 | 6.1 | 6.1 | 5
|  |  | 80～100 |  | -7.9 | -6.9 | -7.8 | -7.7 | -7.2 | -6.9 | -7.1 | -7.1 | -6.8 | -7.4 | -2.9 | -4 | -1.9 |  |  | 5.6 | 2.8 |  |  | 3.3 | 3.2 | 2.5 | 3.2 | 2.4 | 2.4 |  |  |  | 2.5 |  |  |  | 1.8 |  | 1.9 |  |  | -3.3 | 1.9 |  | 1.5 | 0 | 0 |  |  | -3.6 | -4.5 | 1.3 | 1.3 | 7.5 | 10.6 | 8.2 | 5.7 | 3.8 | 3.8 | 0.3 | 1.5 | 1.5 | 1 | 1 |  | 0.5 |  |  |  |  | 3.3 |  | 7.4 |  | 4.5 | 3.7 | 3.7 | 1.7 | 1.6 | 3.9 | 3.9 | 2.2 | 3.8 | 2.2 | 3.7 | 3.9 | 3.1 | 3.7 | 3.6 | 3 | 4 | 2.9 | 3.3 | 3.6 | 3.8 | 2.9 | 2.8 | 2.8 | 3.5 | 3.9 | 3.3 | 3.3 | 3.8 |  | -7.6 | [18 empty] | 0 |  |  |  | 10.6 | 1.5 | 1 | [13 empty] | 3.1 |  |  | 4.1 | 4.5 | 3.6 | -6.9 | -6.9 | -6.9 | -7.2 | -7.2 | -7.2 | -4 | -4 | -4 | -1.9 | -1.9 | -1.9 | -1.7 | -1.7 | 2.9 | 2.9 | 2.9 | 2.9 | 2.9 | 2.9 | 3.8 | 3.8 | 3.5 | 3.5 | 3.5 | 3 | 3 |  |  | -3.3 | -3.3 | -3.3 | 7.5 | 7.5 | 7.5 | -1.3 | -1.3 | -1.3 | 6.2 | 6.2 | 7.1 | 7.1 | 7.1 | 5.4 | 5.4 | 5.4 | 4.9 | 4.9 | 4.9 | 4.5 | 4.5 | 4.5 | 4.3 | 5.6 | 5.6 | 5.6 |  |  |  | 6.8 | 6.8 | 6.8 | 5.8 | 5.8 | 6.4 | 6.4 | 6.4 | 5.2
|  |  | 100～120 |  | -8 | -6.9 | -7.9 | -7.7 | -7 | -6.9 | -7.1 | -7 | -6.7 | -7.5 | -2.7 | -3.9 | -1.9 |  |  | 5.6 | 2.9 |  |  | 3.4 | 3.4 | 2.6 | 3.4 | 2.5 | 2.5 |  |  |  | 2.4 |  |  |  | 1.9 |  | 2 |  |  | -3.3 | 2 |  | 1.5 | 0.1 | 0.1 |  |  | -3.4 | -4.6 | 1.6 | 1.6 | 8 | 11 | 8.5 | 6.1 | 4 | 4 | 0.4 | 1.7 | 1.7 | 1.3 | 1.3 |  | 0.7 |  |  |  |  | 3.4 |  | 7.2 |  | 4.5 | 3.9 | 3.9 | 1.8 | 1.7 | 4.1 | 4.1 | 2.2 | 4 | 2.2 | 3.9 | 4 | 3.1 | 3.9 | 3.6 | 3.1 | 4.1 | 3 | 3.3 | 3.8 | 4 | 2.9 | 3 | 3 | 3.7 | 4 | 3.3 | 3.3 | 4 |  | -7.2 | [18 empty] | 0 |  |  |  | 11 | 1.7 | 1.3 | [13 empty] | 3.1 |  |  | 4.2 | 4.8 | 3.9 | -6.9 | -6.9 | -6.9 | -6.9 | -7 | -7 | -3.9 | -3.9 | -3.9 | -1.9 | -1.9 | -1.9 | -1.5 | -1.5 | 2.9 | 2.9 | 2.9 | 2.9 | 2.9 | 2.9 | 4 | 4 | 3.5 | 3.5 | 3.5 | 3.1 | 3.1 |  |  | -3.3 | -3.3 | -3.3 | 7.9 | 7.9 | 7.9 | -1.3 | -1.3 | -1.3 | 6.4 | 6.4 | 7.3 | 7.3 | 7.3 | 5.6 | 5.6 | 5.6 | 5 | 5 | 5 | 4.5 | 4.5 | 4.5 | 4.5 | 5.8 | 5.8 | 5.8 |  |  |  | 6.9 | 6.9 | 6.9 | 5.9 | 5.9 | 6.6 | 6.6 | 6.6 | 5.3
|  |  | 120～140 |  | -8 | -6.9 | -8 | -7.7 | -6.6 | -6.9 | -7.2 | -6.9 | -6.6 | -7.6 | -2.6 | -3.7 | -1.9 |  |  | 5.6 | 2.9 |  |  | 3.6 | 3.5 | 2.7 | 3.5 | 2.6 | 2.6 |  |  |  | 2.2 |  |  |  | 2 |  | 2 |  |  | -3.3 | 2 |  | 1.4 | 0.1 | 0.1 |  |  | -3.3 | -4.8 | 1.9 | 1.9 | 8.3 | 11.4 | 8.7 | 6.5 | 4.2 | 4.2 | 0.4 | 1.9 | 1.9 | 1.6 | 1.6 |  | 0.8 |  |  |  |  | 3.5 |  | 6.9 |  | 4.4 | 4 | 4 | 2 | 1.7 | 4.4 | 4.3 | 2.1 | 4.1 | 2.3 | 4.1 | 4 | 3.2 | 4.2 | 3.4 | 3.2 | 4.1 | 3.1 | 3.2 | 4 | 4.1 | 2.8 | 3.1 | 3.1 | 3.8 | 4.1 | 3.3 | 3.3 | 4.1 |  | -6.8 | [18 empty] | 0 |  |  |  | 11.4 | 1.9 | 1.6 | [13 empty] | 3.1 |  |  | 4.3 | 4.9 | 4.1 | -6.9 | -6.9 | -6.9 | -6.6 | -6.6 | -6.6 | -3.7 | -3.7 | -3.7 | -1.9 | -1.9 | -1.9 | -1.3 | -1.3 | 2.9 | 2.9 | 2.9 | 2.9 | 2.9 | 2.9 | 4.2 | 4.2 | 3.5 | 3.5 | 3.5 | 3.1 | 3.1 |  |  | -3.3 | -3.3 | -3.3 | 8.3 | 8.3 | 8.3 | -1.4 | -1.4 | -1.4 | 6.5 | 6.5 | 7.5 | 7.5 | 7.5 | 5.7 | 5.7 | 5.7 | 5.1 | 5.1 | 5.1 | 4.4 | 4.4 | 4.4 | 4.7 | 5.8 | 5.8 | 5.8 |  |  |  | 7 | 7 | 7 | 6.1 | 6.1 | 6.8 | 6.8 | 6.8 | 5.5
|  |  | 140～150 |  | -8.1 | -6.8 | -8.1 | -7.7 | -6.3 | -7 | -7.3 | -6.9 | -6.5 | -7.7 | -2.5 | -3.6 | -1.9 |  |  | 5.5 | 2.8 |  |  | 3.6 | 3.6 | 2.7 | 3.6 | 2.6 | 2.6 |  |  |  | 2 |  |  |  | 2.1 |  | 2 |  |  | -3.3 | 2 |  | 1.4 | 0 | 0 |  |  | -3.2 | -5 | 2.1 | 2.1 | 8.6 | 11.6 | 8.8 | 6.8 | 4.3 | 4.3 | 0.3 | 2 | 2 | 1.8 | 1.8 |  | 0.9 |  |  |  |  | 3.5 |  | 6.6 |  | 4.3 | 4 | 4 | 2.1 | 1.7 | 4.5 | 4.4 | 2 | 4.2 | 2.3 | 4.3 | 4 | 3.1 | 4.3 | 3.3 | 3.2 | 4.1 | 3.1 | 3 | 4.1 | 4.1 | 2.6 | 3.1 | 3.1 | 3.9 | 4 | 3.2 | 3.2 | 4.1 |  | -6.4 | [18 empty] | 0 |  |  |  | 11.6 | 2 | 1.8 | [13 empty] | 3 |  |  | 4.4 | 5 | 4.3 | -6.8 | -6.8 | -6.8 | -6.3 | -6.3 | -6.3 | -3.6 | -3.6 | -3.6 | -1.9 | -1.9 | -1.9 | -1.1 | -1.1 | 2.8 | 2.8 | 2.8 | 2.8 | 2.8 | 2.8 | 4.3 | 4.3 | 3.5 | 3.5 | 3.5 | 3.2 | 3.2 |  |  | -3.3 | -3.3 | -3.3 | 8.6 | 8.6 | 8.6 | -1.5 | -1.5 | -1.5 | 6.5 | 6.5 | 7.6 | 7.6 | 7.6 | 5.7 | 5.7 | 5.7 | 5.1 | 5.1 | 5.1 | 4.3 | 4.3 | 4.3 | 4.8 | 5.9 | 5.9 | 5.9 |  |  |  | 7 | 7 | 7 | 6.2 | 6.2 | 7 | 7 | 7 | 5.5
| dnHe-Ne/dT (632.8) (×10-6/℃) | rel. | -40～-20 | -1.6 | -5.2 | -4.5 | -5.2 | -5.2 | -4.9 | -5.3 | -5.8 | -5.5 | -4.8 | -5.1 | -2.3 | -2.4 | -0.4 | 2.4 | -0.1 | 6.2 | 3.4 | 2.3 | 3.5 | 3.8 | 3.8 | 3.4 | 3.8 | 3.2 | 3.2 | 0.3 | 1.8 | 1.1 | 2.6 | 3.3 | 1.8 | 2.2 | 1.7 | 1.1 | 1.8 | 1.2 | 0.5 | -1.9 | 1.8 | 1 | 2 | 0 | 0 | 0.5 | 1.7 | -2.9 | -3.5 | 0.7 | 0.7 | 5.6 | 8 | 6.4 | 4.5 | 2.7 | 2.7 | -0.3 | 1.6 | 1.6 | 0.4 | 0.4 | 0.4 | 0.6 | 4.6 | 4.4 | 2.7 | 1.6 | 3.7 | 8 | 7.8 | 7.2 | 5.2 | 4.4 | 4.4 | 2.2 | 2.4 | 3.7 | 3.8 | 2.9 | 4 | 3 | 4.2 | 4.7 | 3.9 | 4.4 | 4.2 | 3.5 | 4.6 | 3.5 | 3.7 | 4.3 | 4.1 | 3.6 | 3 | 3 | 4.1 | 4 | 3.5 | 3.5 | 3.6 | -5 | -6.3 | -7.9 | 4 | 2.4 | 2.9 | 1.9 | 3.1 | 2.3 | 1.9 | 5 | 3 | 1 | 5.3 | 3.1 | 0 | 1.3 | 2.6 | 2.1 | 0.9 | 1.3 | 1.3 | 1 | 1.5 | 8 | 1.6 | 0.4 | 6.6 | 6.6 | 4.6 | 4.5 | 5.6 | 6.6 | 2.4 | 3.2 | 3.1 | 3.2 | 8.2 | 7.9 | 4.7 | 3.8 | 4.7 | 4.3 | 4.7 | 4.6 | 3.9 | -4.5 | -4.5 | -4.5 | -4.9 | -4.9 | -4.9 | -2.4 | -2.4 | -2.4 | -0.4 | -0.4 | -0.4 | -0.7 | -0.7 | 3.7 | 3.7 | 3.7 | 3.7 | 3.7 | 3.7 | 4.7 | 4.7 | 4.3 | 4.3 | 4.3 | 3.8 | 3.8 | 4 | 4 | -1.9 | -1.9 | -1.9 | 5.6 | 5.6 | 5.6 | -0.3 | -0.3 | -0.3 | 6.5 | 6.5 | 7.5 | 7.5 | 7.5 | 6.1 | 6.1 | 6.1 | 5.5 | 5.5 | 5.5 | 5.4 | 5.4 | 5.4 | 5.4 | 6.3 | 6.3 | 6.3 | 5.9 | 5.9 | 5.9 | 6.7 | 6.7 | 6.7 | 6.7 | 6.7 | 6.6 | 6.6 | 6.6 | 5.9 | 4.6 | 4.6 | 4.5 | 4.5 | 2.3 | 2.3 | 2.5 | 2.5 | 7.8 | 7.8 | 7.8 | 7.7 | 3.7 | 3.7 | 7.4 | 7.4
|  |  | -20～0 | -1.6 | -5.6 | -4.9 | -5.6 | -5.6 | -5.5 | -5.4 | -5.8 | -5.7 | -5.1 | -5.5 | -2.3 | -2.7 | -0.6 | 2.5 | 0 | 6.3 | 3.5 | 2.3 | 3.6 | 3.8 | 3.8 | 3.4 | 3.8 | 3.2 | 3.2 | 0.4 | 1.8 | 1.2 | 2.9 | 3.2 | 1.9 | 2.4 | 1.8 | 1.2 | 1.9 | 1.2 | 0.6 | -2.1 | 2 | 1.1 | 2.1 | 0.2 | 0.2 | 0.6 | 1.7 | -3 | -3.5 | 0.8 | 0.8 | 5.9 | 8.5 | 6.8 | 4.7 | 3 | 3 | 0 | 1.7 | 1.7 | 0.5 | 0.5 | 0.5 | 0.7 | 4.7 | 4.5 | 2.7 | 1.5 | 3.8 | 7.9 | 8 | 7.6 | 5.3 | 4.4 | 4.4 | 2.2 | 2.3 | 3.8 | 3.9 | 2.9 | 4.1 | 3 | 4.2 | 4.7 | 3.9 | 4.3 | 4.4 | 3.5 | 4.7 | 3.5 | 3.9 | 4.2 | 4.2 | 3.7 | 3.1 | 3.1 | 4 | 4.2 | 3.7 | 3.7 | 3.7 | -5.4 | -6.7 | -8.1 | 3.9 | 2.5 | 2.9 | 1.8 | 2.9 | 2.3 | 1.9 | 5.1 | 2.9 | 0.8 | 5.3 | 3 | 0 | 1.4 | 2.8 | 2.2 | 1 | 1.4 | 1.4 | 1.1 | 1.5 | 8.5 | 1.7 | 0.5 | 6.7 | 6.6 | 4.6 | 4.5 | 5.7 | 6.7 | 2.5 | 3.2 | 3.2 | 3.2 | 8.4 | 8 | 4.8 | 3.9 | 4.7 | 4.3 | 4.7 | 4.7 | 3.9 | -4.9 | -4.9 | -4.9 | -5.5 | -5.5 | -5.5 | -2.7 | -2.7 | -2.7 | -0.6 | -0.6 | -0.6 | -0.9 | -0.9 | 3.7 | 3.7 | 3.7 | 3.7 | 3.7 | 3.7 | 4.6 | 4.6 | 4.3 | 4.3 | 4.3 | 3.8 | 3.8 | 4 | 4 | -2 | -2 | -2 | 5.9 | 5.9 | 5.9 | -0.3 | -0.3 | -0.3 | 6.5 | 6.5 | 7.5 | 7.5 | 7.5 | 6.2 | 6.2 | 6.2 | 5.5 | 5.5 | 5.5 | 5.4 | 5.4 | 5.4 | 5.2 | 6.3 | 6.3 | 6.3 | 5.9 | 5.9 | 5.9 | 6.9 | 6.9 | 6.9 | 6.6 | 6.6 | 6.6 | 6.6 | 6.6 | 5.8 | 4.5 | 4.5 | 4.6 | 4.6 | 2.5 | 2.5 | 2.5 | 2.5 | 7.8 | 7.8 | 7.8 | 7.7 | 3.7 | 3.7 | 7.5 | 7.5
|  |  | 0～20 | -1.5 | -6 | -5.3 | -6 | -6 | -5.9 | -5.6 | -5.9 | -5.9 | -5.4 | -5.8 | -2.3 | -2.9 | -0.7 | 2.6 | 0 | 6.4 | 3.5 | 2.3 | 3.6 | 3.8 | 3.9 | 3.4 | 3.8 | 3.2 | 3.2 | 0.5 | 1.8 | 1.3 | 3.1 | 3.1 | 2 | 2.5 | 2 | 1.3 | 2.1 | 1.3 | 0.7 | -2.2 | 2.1 | 1.2 | 2.1 | 0.3 | 0.3 | 0.7 | 1.9 | -3.1 | -3.5 | 1 | 1 | 6.3 | 8.9 | 7.2 | 4.9 | 3.3 | 3.3 | 0.2 | 1.8 | 1.8 | 0.7 | 0.7 | 0.7 | 0.8 | 4.8 | 4.6 | 2.8 | 1.4 | 3.8 | 7.9 | 8.3 | 7.9 | 5.3 | 4.4 | 4.4 | 2.2 | 2.3 | 3.9 | 4.1 | 3 | 4.2 | 2.9 | 4.2 | 4.7 | 3.9 | 4.3 | 4.5 | 3.6 | 4.7 | 3.5 | 4.1 | 4.2 | 4.3 | 3.8 | 3.2 | 3.2 | 4 | 4.3 | 3.8 | 3.8 | 3.9 | -5.7 | -6.9 | -8.2 | 4 | 2.6 | 3 | 2 | 2.9 | 2.4 | 1.9 | 5.2 | 2.8 | 0.9 | 5.3 | 3.1 | 0.1 | 1.6 | 3 | 2.3 | 1.1 | 1.5 | 1.6 | 1.2 | 1.6 | 8.9 | 1.8 | 0.7 | 6.8 | 6.6 | 4.7 | 4.5 | 5.9 | 6.9 | 2.7 | 3.2 | 3.3 | 3.3 | 8.6 | 8 | 4.9 | 3.9 | 4.8 | 4.3 | 4.7 | 4.8 | 3.9 | -5.3 | -5.3 | -5.3 | -5.9 | -5.9 | -5.9 | -2.9 | -2.9 | -2.9 | -0.7 | -0.7 | -0.7 | -1 | -1 | 3.7 | 3.7 | 3.7 | 3.7 | 3.7 | 3.7 | 4.6 | 4.6 | 4.3 | 4.3 | 4.3 | 3.8 | 3.8 | 4.1 | 4.1 | -2.2 | -2.2 | -2.2 | 6.2 | 6.2 | 6.2 | -0.3 | -0.3 | -0.3 | 6.6 | 6.6 | 7.5 | 7.5 | 7.5 | 6.3 | 6.3 | 6.3 | 5.5 | 5.5 | 5.5 | 5.5 | 5.5 | 5.5 | 5.1 | 6.3 | 6.3 | 6.3 | 6 | 6 | 6 | 7.1 | 7.1 | 7.1 | 6.5 | 6.5 | 6.7 | 6.7 | 6.7 | 5.8 | 4.6 | 4.6 | 4.6 | 4.6 | 2.7 | 2.7 | 2.5 | 2.5 | 8 | 8 | 8 | 7.8 | 3.7 | 3.7 | 7.6 | 7.6
|  |  | 20～40 | -1.4 | -6.3 | -5.6 | -6.3 | -6.3 | -6.2 | -5.7 | -5.9 | -6 | -5.6 | -6 | -2.3 | -3.1 | -0.8 | 2.7 | 0 | 6.4 | 3.6 | 2.4 | 3.7 | 3.9 | 3.9 | 3.4 | 3.9 | 3.3 | 3.3 | 0.6 | 1.9 | 1.4 | 3.2 | 3.1 | 2.1 | 2.7 | 2.1 | 1.4 | 2.2 | 1.3 | 0.9 | -2.3 | 2.3 | 1.3 | 2.2 | 0.4 | 0.4 | 0.8 | 2 | -3.1 | -3.5 | 1.2 | 1.2 | 6.6 | 9.3 | 7.5 | 5.2 | 3.5 | 3.5 | 0.4 | 1.9 | 1.9 | 0.9 | 0.9 | 0.8 | 0.9 | 5 | 4.6 | 2.9 | 1.4 | 3.9 | 7.9 | 8.4 | 8.2 | 5.4 | 4.4 | 4.4 | 2.2 | 2.2 | 4.1 | 4.2 | 3 | 4.2 | 2.9 | 4.2 | 4.8 | 3.9 | 4.3 | 4.5 | 3.6 | 4.8 | 3.6 | 4.2 | 4.2 | 4.4 | 3.8 | 3.2 | 3.2 | 4.1 | 4.4 | 3.9 | 3.9 | 4.1 | -5.9 | -7 | -8.2 | 4 | 2.6 | 3.1 | 2 | 2.9 | 2.4 | 1.9 | 5.3 | 2.9 | 0.9 | 5.4 | 3.1 | 0.2 | 1.7 | 3.1 | 2.4 | 1.3 | 1.6 | 1.6 | 1.3 | 1.8 | 9.3 | 1.9 | 0.9 | 6.9 | 6.7 | 4.7 | 4.6 | 6 | 7.1 | 2.8 | 3.3 | 3.5 | 3.4 | 8.8 | 8.1 | 5 | 4 | 4.9 | 4.5 | 4.8 | 4.9 | 4 | -5.6 | -5.6 | -5.6 | -6.2 | -6.2 | -6.2 | -3.1 | -3.1 | -3.1 | -0.8 | -0.8 | -0.8 | -1 | -1 | 3.8 | 3.8 | 3.8 | 3.8 | 3.8 | 3.8 | 4.6 | 4.6 | 4.3 | 4.3 | 4.3 | 3.8 | 3.8 | 4.2 | 4.2 | -2.3 | -2.3 | -2.3 | 6.6 | 6.6 | 6.6 | -0.3 | -0.3 | -0.3 | 6.7 | 6.7 | 7.6 | 7.6 | 7.6 | 6.4 | 6.4 | 6.4 | 5.6 | 5.6 | 5.6 | 5.5 | 5.5 | 5.5 | 5.1 | 6.4 | 6.4 | 6.4 | 6.1 | 6.1 | 6.1 | 7.2 | 7.2 | 7.2 | 6.4 | 6.4 | 6.7 | 6.7 | 6.7 | 5.8 | 4.6 | 4.6 | 4.7 | 4.7 | 3 | 3 | 2.5 | 2.5 | 8.1 | 8.1 | 8.1 | 7.9 | 3.7 | 3.7 | 7.6 | 7.6
|  |  | 40～60 | -1.3 | -6.5 | -5.8 | -6.6 | -6.5 | -6.4 | -5.8 | -6 | -6.1 | -5.8 | -6.2 | -2.2 | -3.1 | -0.9 | 2.8 | -0.1 | 6.4 | 3.7 | 2.5 | 3.9 | 4 | 4 | 3.4 | 3.9 | 3.3 | 3.3 | 0.6 | 2 | 1.4 | 3.3 | 3.2 | 2.2 | 2.8 | 2.2 | 1.5 | 2.4 | 1.4 | 1 | -2.4 | 2.4 | 1.3 | 2.2 | 0.5 | 0.5 | 0.9 | 2.2 | -3.1 | -3.6 | 1.4 | 1.4 | 6.9 | 9.7 | 7.9 | 5.5 | 3.8 | 3.8 | 0.6 | 2 | 2 | 1.1 | 1.1 | 1 | 1 | 5 | 4.7 | 2.9 | 1.4 | 4 | 8 | 8.4 | 8.5 | 5.4 | 4.4 | 4.4 | 2.3 | 2.2 | 4.2 | 4.3 | 3 | 4.3 | 2.9 | 4.3 | 4.8 | 4 | 4.4 | 4.6 | 3.7 | 4.8 | 3.6 | 4.2 | 4.3 | 4.5 | 3.8 | 3.3 | 3.3 | 4.1 | 4.6 | 4 | 4 | 4.2 | -6.1 | -7 | -8.2 | 4.2 | 2.7 | 3.2 | 2.1 | 2.9 | 2.6 | 2 | 5.4 | 3 | 0.9 | 5.5 | 3.3 | 0.3 | 1.8 | 3.2 | 2.6 | 1.5 | 1.8 | 1.7 | 1.5 | 1.9 | 9.7 | 2 | 1.1 | 7 | 6.9 | 4.9 | 4.6 | 6.2 | 7.3 | 3 | 3.4 | 3.6 | 3.6 | 9 | 8.2 | 5.2 | 4 | 5 | 4.6 | 4.8 | 5.1 | 4.1 | -5.8 | -5.8 | -5.8 | -6.3 | -6.3 | -6.3 | -3.1 | -3.1 | -3.1 | -0.9 | -0.9 | -0.9 | -1 | -1 | 3.8 | 3.8 | 3.8 | 3.8 | 3.8 | 3.8 | 4.6 | 4.6 | 4.3 | 4.3 | 4.3 | 3.8 | 3.8 | 4.3 | 4.3 | -2.4 | -2.4 | -2.4 | 6.9 | 6.9 | 6.9 | -0.4 | -0.4 | -0.4 | 6.8 | 6.8 | 7.7 | 7.7 | 7.7 | 6.5 | 6.5 | 6.5 | 5.6 | 5.6 | 5.6 | 5.5 | 5.5 | 5.5 | 5.1 | 6.4 | 6.4 | 6.4 | 6.2 | 6.2 | 6.2 | 7.4 | 7.4 | 7.4 | 6.5 | 6.5 | 6.9 | 6.9 | 6.9 | 5.9 | 4.7 | 4.7 | 4.8 | 4.8 | 3.2 | 3.2 | 2.5 | 2.5 | 8.3 | 8.3 | 8.3 | 8 | 3.7 | 3.7 | 7.6 | 7.6
|  |  | 60～80 | -1.1 | -6.8 | -5.9 | -6.8 | -6.7 | -6.4 | -5.9 | -6.1 | -6.1 | -5.9 | -6.4 | -2.1 | -3.2 | -1 | 2.8 | -0.3 | 6.4 | 3.7 | 2.6 | 4 | 4.1 | 4 | 3.4 | 4 | 3.3 | 3.3 | 0.6 | 2 | 1.4 | 3.3 | 3.3 | 2.3 | 2.9 | 2.3 | 1.5 | 2.4 | 1.5 | 1.2 | -2.6 | 2.5 | 1.4 | 2.2 | 0.6 | 0.6 | 1 | 2.4 | -3.1 | -3.8 | 1.6 | 1.6 | 7.2 | 10.1 | 8.1 | 5.7 | 4 | 4 | 0.7 | 2 | 2 | 1.4 | 1.4 | 1.1 | 1.1 | 5.1 | 4.8 | 3 | 1.5 | 4 | 8.1 | 8.3 | 8.6 | 5.4 | 4.4 | 4.4 | 2.3 | 2.2 | 4.4 | 4.4 | 3 | 4.4 | 2.9 | 4.3 | 4.8 | 4 | 4.5 | 4.5 | 3.7 | 4.8 | 3.7 | 4.2 | 4.3 | 4.6 | 3.8 | 3.4 | 3.4 | 4.2 | 4.6 | 4 | 4 | 4.3 | -6.4 | -6.9 | -8.1 | 4.3 | 2.8 | 3.4 | 2.2 | 3 | 2.7 | 2.1 | 5.6 | 3.1 | 0.9 | 5.7 | 3.5 | 0.4 | 1.9 | 3.3 | 2.7 | 1.7 | 1.9 | 1.7 | 1.6 | 2.1 | 10.1 | 2 | 1.4 | 7.2 | 7.1 | 5 | 4.7 | 6.4 | 7.6 | 3.2 | 3.5 | 3.8 | 3.8 | 9.2 | 8.3 | 5.3 | 4 | 5.2 | 4.8 | 4.9 | 5.2 | 4.2 | -5.9 | -5.9 | -5.9 | -6.4 | -6.4 | -6.4 | -3.2 | -3.2 | -3.2 | -1 | -1 | -1 | -0.9 | -0.9 | 3.8 | 3.8 | 3.8 | 3.8 | 3.8 | 3.8 | 4.6 | 4.6 | 4.3 | 4.3 | 4.3 | 3.8 | 3.8 | 4.5 | 4.5 | -2.5 | -2.5 | -2.5 | 7.2 | 7.2 | 7.2 | -0.4 | -0.4 | -0.4 | 6.9 | 6.9 | 7.8 | 7.8 | 7.8 | 6.6 | 6.6 | 6.6 | 5.7 | 5.7 | 5.7 | 5.5 | 5.5 | 5.5 | 5.1 | 6.4 | 6.4 | 6.4 | 6.4 | 6.4 | 6.4 | 7.4 | 7.4 | 7.4 | 6.5 | 6.5 | 7 | 7 | 7 | 5.9 | 4.8 | 4.8 | 4.9 | 4.9 | 3.5 | 3.5 | 2.6 | 2.6 | 8.4 | 8.4 | 8.4 | 8.2 | 3.8 | 3.8 | 7.7 | 7.7
|  |  | 80～100 |  | -7 | -6.1 | -7 | -6.9 | -6.3 | -6 | -6.2 | -6.2 | -5.9 | -6.6 | -2 | -3.2 | -1 |  |  | 6.4 | 3.7 |  |  | 4.1 | 4.1 | 3.4 | 4.1 | 3.3 | 3.3 |  |  |  | 3.2 |  |  |  | 2.4 |  | 2.5 |  |  | -2.6 | 2.5 |  | 2.2 | 0.6 | 0.6 |  |  | -3 | -3.9 | 1.8 | 1.8 | 7.5 | 10.4 | 8.3 | 6 | 4.1 | 4.1 | 0.8 | 2.1 | 2.1 | 1.6 | 1.6 |  | 1.2 |  |  |  |  | 4.1 |  | 8.1 |  | 5.3 | 4.5 | 4.5 | 2.4 | 2.2 | 4.5 | 4.5 | 2.9 | 4.5 | 2.9 | 4.5 | 4.8 | 3.9 | 4.6 | 4.4 | 3.7 | 4.9 | 3.7 | 4.1 | 4.4 | 4.6 | 3.7 | 3.4 | 3.4 | 4.2 | 4.6 | 4 | 4 | 4.4 |  | -6.7 | [22 empty] | 10.4 | 2.1 | 1.6 | [13 empty] | 4 |  |  | 4.9 | 5.3 | 4.4 | -6.1 | -6.1 | -6.1 | -6.3 | -6.3 | -6.3 | -3.2 | -3.2 | -3.2 | -1 | -1 | -1 | -0.8 | -0.8 | 3.7 | 3.7 | 3.7 | 3.7 | 3.7 | 3.7 | 4.7 | 4.7 | 4.3 | 4.3 | 4.3 | 3.8 | 3.8 |  |  | -2.6 | -2.6 | -2.6 | 7.5 | 7.5 | 7.5 | -0.5 | -0.5 | -0.5 | 6.9 | 6.9 | 7.9 | 7.9 | 7.9 |  |  |  | 5.7 | 5.7 | 5.7 | 5.4 | 5.4 | 5.4 | 5.2 | 6.5 | 6.5 | 6.5 |  |  |  | 7.5 | 7.5 | 7.5 | 6.5 | 6.5 | 7.1 | 7.1 | 7.1 | 5.9
|  |  | 100～120 |  | -7.2 | -6.1 | -7.2 | -7 | -6.2 | -6.1 | -6.3 | -6.2 | -5.9 | -6.8 | -2 | -3.1 | -1.1 |  |  | 6.3 | 3.6 |  |  | 4.2 | 4.1 | 3.4 | 4.1 | 3.3 | 3.3 |  |  |  | 3 |  |  |  | 2.4 |  | 2.5 |  |  | -2.8 | 2.5 |  | 2 | 0.5 | 0.5 |  |  | -3 | -4.2 | 2 | 2 | 7.7 | 10.6 | 8.4 | 6.2 | 4.2 | 4.2 | 0.7 | 2.2 | 2.2 | 1.8 | 1.8 |  | 1.3 |  |  |  |  | 4.1 |  | 7.8 |  | 5.2 | 4.5 | 4.5 | 2.4 | 2.1 | 4.6 | 4.6 | 2.7 | 4.5 | 2.8 | 4.6 | 4.8 | 3.9 | 4.7 | 4.3 | 3.7 | 4.8 | 3.7 | 4 | 4.5 | 4.6 | 3.5 | 3.4 | 3.4 | 4.2 | 4.6 | 3.8 | 3.8 | 4.4 |  | -6.4 | [22 empty] | 10.6 | 2.2 | 1.8 | [13 empty] | 3.9 |  |  | 4.9 | 5.4 | 4.5 | -6.1 | -6.1 | -6.1 | -6.2 | -6.2 | -6.2 | -3.1 | -3.1 | -3.1 | -1.1 | -1.1 | -1.1 | -0.7 | -0.7 | 3.6 | 3.6 | 3.6 | 3.6 | 3.6 | 3.6 | 4.7 | 4.7 | 4.2 | 4.2 | 4.2 | 3.8 | 3.8 |  |  | -2.8 | -2.8 | -2.8 | 7.7 | 7.7 | 7.7 | -0.6 | -0.6 | -0.6 | 7 | 7 | 8 | 8 | 8 |  |  |  | 5.7 | 5.7 | 5.7 | 5.3 | 5.3 | 5.3 | 5.2 | 6.5 | 6.5 | 6.5 |  |  |  | 7.5 | 7.5 | 7.5 | 6.6 | 6.6 | 7.2 | 7.2 | 7.2 | 5.9
|  |  | 120～140 |  | -7.4 | -6.2 | -7.3 | -7.1 | -5.9 | -6.2 | -6.5 | -6.2 | -5.9 | -6.9 | -1.9 | -3.1 | -1.2 |  |  | 6.1 | 3.5 |  |  | 4.2 | 4.2 | 3.4 | 4.2 | 3.3 | 3.3 |  |  |  | 2.8 |  |  |  | 2.4 |  | 2.4 |  |  | -2.9 | 2.4 |  | 1.9 | 0.4 | 0.4 |  |  | -2.9 | -4.5 | 2.2 | 2.2 | 8 | 10.8 | 8.5 | 6.5 | 4.2 | 4.2 | 0.6 | 2.2 | 2.2 | 1.9 | 1.9 |  | 1.3 |  |  |  |  | 4.1 |  | 7.4 |  | 5 | 4.5 | 4.5 | 2.4 | 2.1 | 4.7 | 4.6 | 2.6 | 4.6 | 2.8 | 4.7 | 4.7 | 3.8 | 4.8 | 4 | 3.6 | 4.8 | 3.6 | 3.7 | 4.6 | 4.6 | 3.3 | 3.4 | 3.4 | 4.3 | 4.5 | 3.7 | 3.7 | 4.4 |  | -6.1 | [22 empty] | 10.8 | 2.2 | 1.9 | [13 empty] | 3.7 |  |  | 4.9 | 5.4 | 4.7 | -6.2 | -6.2 | -6.2 | -5.9 | -5.9 | -5.9 | -3.1 | -3.1 | -3.1 | -1.2 | -1.2 | -1.2 | -0.6 | -0.6 | 3.5 | 3.5 | 3.5 | 3.5 | 3.5 | 3.5 | 4.8 | 4.8 | 4.1 | 4.1 | 4.1 | 3.8 | 3.8 |  |  | -2.9 | -2.9 | -2.9 | 7.9 | 7.9 | 7.9 | -0.8 | -0.8 | -0.8 | 7 | 7 | 8.1 | 8.1 | 8.1 |  |  |  | 5.7 | 5.7 | 5.7 | 5.1 | 5.1 | 5.1 | 5.3 | 6.5 | 6.5 | 6.5 |  |  |  | 7.4 | 7.4 | 7.4 | 6.7 | 6.7 | 7.3 | 7.3 | 7.3 | 6
|  |  | 140～150 |  | -7.5 | -6.2 | -7.4 | -7.1 | -5.7 | -6.3 | -6.7 | -6.2 | -5.8 | -7 | -1.8 | -3 | -1.2 |  |  | 6 | 3.4 |  |  | 4.2 | 4.2 | 3.3 | 4.2 | 3.3 | 3.3 |  |  |  | 2.5 |  |  |  | 2.4 |  | 2.4 |  |  | -2.9 | 2.3 |  | 1.7 | 0.3 | 0.3 |  |  | -2.9 | -4.8 | 2.3 | 2.3 | 8.1 | 10.9 | 8.5 | 6.7 | 4.2 | 4.2 | 0.5 | 2.2 | 2.2 | 2.1 | 2.1 |  | 1.3 |  |  |  |  | 4.1 |  | 7 |  | 4.8 | 4.5 | 4.5 | 2.4 | 2 | 4.8 | 4.6 | 2.4 | 4.6 | 2.8 | 4.8 | 4.7 | 3.7 | 4.9 | 3.8 | 3.6 | 4.7 | 3.6 | 3.5 | 4.7 | 4.6 | 3.1 | 3.3 | 3.3 | 4.3 | 4.4 | 3.5 | 3.5 | 4.3 |  | -5.8 | [22 empty] | 10.9 | 2.2 | 2.1 | [13 empty] | 3.6 |  |  | 4.9 | 5.5 | 4.8 | -6.2 | -6.2 | -6.2 | -5.7 | -5.7 | -5.7 | -3 | -3 | -3 | -1.2 | -1.2 | -1.2 | -0.5 | -0.5 | 3.4 | 3.4 | 3.4 | 3.4 | 3.4 | 3.4 | 4.9 | 4.9 | 4.1 | 4.1 | 4.1 | 3.8 | 3.8 |  |  | -2.9 | -2.9 | -2.9 | 8.1 | 8.1 | 8.1 | -0.9 | -0.9 | -0.9 | 7 | 7 | 8.2 | 8.2 | 8.2 |  |  |  | 5.7 | 5.7 | 5.7 | 4.9 | 4.9 | 4.9 | 5.4 | 6.4 | 6.4 | 6.4 |  |  |  | 7.4 | 7.4 | 7.4 | 6.7 | 6.7 | 7.4 | 7.4 | 7.4 | 6
|  | abs. | -40～-20 | -3.6 | -7.2 | -6.5 | -7.1 | -7.1 | -7 | -7.4 | -7.9 | -7.6 | -6.9 | -7.1 | -4.5 | -4.6 | -2.6 | 0.4 | -2.2 | 4.1 | 1.2 | 0.1 | 1.3 | 1.5 | 1.5 | 1 | 1.4 | 0.9 | 0.9 | -1.7 | -0.3 | -0.9 | 0.5 | 0.9 | -0.4 | 0.1 | -0.7 | -1.1 | -0.6 | -1.1 | -1.8 | -4.1 | -0.6 | -1.3 | -0.3 | -2.4 | -2.4 | -1.9 | -0.7 | -5.3 | -5.7 | -1.9 | -1.9 | 2.9 | 5.2 | 3.8 | 1.9 | 0 | 0 | -2.8 | -0.9 | -0.9 | -2.1 | -2.1 | -1.8 | -1.7 | 2.3 | 2.1 | 0.4 | -0.7 | 1.5 | 5.6 | 5.3 | 4.7 | 2.7 | 2 | 2 | -0.3 | -0.1 | 1.1 | 1.3 | 0.5 | 1.5 | 0.7 | 2 | 2.3 | 1.4 | 2 | 1.8 | 0.9 | 2.1 | 1 | 1.2 | 1.8 | 1.5 | 1 | 0.3 | 0.3 | 1.4 | 1.3 | 0.8 | 0.8 | 0.8 | -7 | -8.5 | -10.1 | 1.8 | 0.2 | 0.8 | -0.3 | 0.9 | 0.1 | -0.3 | 2.7 | 0.7 | -1.3 | 3 | 0.9 | -2.1 | -0.9 | 0.4 | -0.1 | -1.4 | -1.1 | -0.9 | -1.3 | -0.8 | 5.2 | -0.9 | -2.1 | 4.3 | 4.2 | 2.4 | 2.2 | 3.5 | 4.4 | 0.2 | 1 | 0.9 | 0.8 | 5.8 | 5.5 | 2.3 | 1.4 | 2.3 | 1.8 | 2.2 | 2 | 1.3 | -6.5 | -6.5 | -6.5 | -7 | -7 | -7 | -4.6 | -4.6 | -4.6 | -2.6 | -2.6 | -2.6 | -2.9 | -2.9 | 1.5 | 1.5 | 1.5 | 1.5 | 1.5 | 1.5 | 2.5 | 2.5 | 2 | 2 | 2 | 1.5 | 1.5 | 1.7 | 1.7 | -4.1 | -4.1 | -4.1 | 2.9 | 2.9 | 2.9 | -2.7 | -2.8 | -2.8 | 4 | 4 | 5.1 | 5.1 | 5.1 | 3.7 | 3.7 | 3.7 | 3.1 | 3.1 | 3.1 | 3 | 3 | 3 | 3 | 4 | 4 | 4 | 3.4 | 3.4 | 3.4 | 4.2 | 4.2 | 4.2 | 4.2 | 4.2 | 4.1 | 4.1 | 4.1 | 3.4 | 2.3 | 2.3 | 2.2 | 2.2 | -0.3 | -0.3 | 0.2 | 0.2 | 5.4 | 5.4 | 5.4 | 5.2 | 1.5 | 1.5 | 4.8 | 4.8
|  |  | -20～0 | -3.3 | -7.3 | -6.7 | -7.3 | -7.3 | -7.3 | -7.3 | -7.7 | -7.5 | -6.9 | -7.2 | -4.2 | -4.6 | -2.4 | 0.8 | -1.8 | 4.5 | 1.6 | 0.4 | 1.6 | 1.8 | 1.9 | 1.3 | 1.8 | 1.2 | 1.2 | -1.3 | 0 | -0.6 | 1 | 1.2 | 0 | 0.5 | -0.2 | -0.6 | -0.1 | -0.7 | -1.3 | -4 | 0 | -0.9 | 0.1 | -1.9 | -1.9 | -1.5 | -0.3 | -5.1 | -5.4 | -1.4 | -1.4 | 3.6 | 6 | 4.5 | 2.4 | 0.7 | 0.7 | -2.2 | -0.5 | -0.5 | -1.6 | -1.6 | -1.3 | -1.3 | 2.7 | 2.5 | 0.7 | -0.5 | 1.9 | 5.9 | 5.9 | 5.5 | 3.2 | 2.3 | 2.3 | 0 | 0.2 | 1.5 | 1.8 | 0.9 | 1.9 | 1 | 2.3 | 2.7 | 1.8 | 2.3 | 2.2 | 1.3 | 2.5 | 1.3 | 1.7 | 2.1 | 2 | 1.5 | 0.8 | 0.8 | 1.8 | 1.9 | 1.4 | 1.4 | 1.4 | -7.1 | -8.5 | -9.9 | 2.1 | 0.6 | 1.1 | 0 | 1.1 | 0.4 | 0 | 3.1 | 0.9 | -1.1 | 3.3 | 1.1 | -1.7 | -0.4 | 1 | 0.3 | -1 | -0.6 | -0.4 | -0.9 | -0.4 | 6 | -0.5 | -1.6 | 4.7 | 4.6 | 2.7 | 2.6 | 3.9 | 4.8 | 0.7 | 1.3 | 1.4 | 1.2 | 6.3 | 5.9 | 2.7 | 1.8 | 2.7 | 2.2 | 2.6 | 2.5 | 1.7 | -6.7 | -6.7 | -6.7 | -7.3 | -7.3 | -7.3 | -4.6 | -4.6 | -4.6 | -2.4 | -2.4 | -2.4 | -2.8 | -2.8 | 1.9 | 1.9 | 1.9 | 1.9 | 1.9 | 1.9 | 2.7 | 2.7 | 2.3 | 2.3 | 2.3 | 1.8 | 1.8 | 2.1 | 2.1 | -4 | -4 | -4 | 3.6 | 3.6 | 3.6 | -2.4 | -2.4 | -2.4 | 4.4 | 4.4 | 5.4 | 5.4 | 5.4 | 4.1 | 4.1 | 4.1 | 3.4 | 3.4 | 3.4 | 3.4 | 3.4 | 3.4 | 3.2 | 4.3 | 4.3 | 4.3 | 3.8 | 3.8 | 3.8 | 4.7 | 4.7 | 4.7 | 4.4 | 4.4 | 4.4 | 4.4 | 4.4 | 3.7 | 2.6 | 2.6 | 2.6 | 2.6 | 0.3 | 0.3 | 0.5 | 0.5 | 5.8 | 5.8 | 5.8 | 5.6 | 1.7 | 1.7 | 5.3 | 5.3
|  |  | 0～20 | -3 | -7.5 | -6.8 | -7.4 | -7.4 | -7.5 | -7.2 | -7.5 | -7.4 | -7 | -7.2 | -4 | -4.5 | -2.3 | 1.1 | -1.5 | 4.8 | 1.9 | 0.7 | 2 | 2.1 | 2.2 | 1.6 | 2.1 | 1.5 | 1.5 | -1 | 0.3 | -0.2 | 1.5 | 1.4 | 0.4 | 1 | 0.3 | -0.3 | 0.3 | -0.4 | -0.9 | -3.9 | 0.4 | -0.5 | 0.4 | -1.5 | -1.5 | -1.1 | 0.1 | -4.9 | -5.2 | -0.9 | -0.9 | 4.3 | 6.8 | 5.2 | 3 | 1.3 | 1.3 | -1.6 | -0.1 | -0.1 | -1.1 | -1.1 | -0.9 | -0.9 | 3.1 | 2.9 | 1.1 | -0.3 | 2.2 | 6.2 | 6.4 | 6.2 | 3.5 | 2.6 | 2.6 | 0.3 | 0.4 | 2 | 2.2 | 1.2 | 2.3 | 1.2 | 2.5 | 3 | 2.1 | 2.5 | 2.6 | 1.7 | 2.8 | 1.7 | 2.2 | 2.4 | 2.4 | 1.9 | 1.2 | 1.2 | 2.1 | 2.4 | 1.8 | 1.8 | 1.9 | -7.1 | -8.5 | -9.8 | 2.4 | 1 | 1.4 | 0.4 | 1.3 | 0.7 | 0.2 | 3.5 | 1.1 | -0.8 | 3.7 | 1.4 | -1.4 | -0.1 | 1.4 | 0.7 | -0.6 | -0.2 | -0.1 | -0.5 | 0 | 6.8 | -0.1 | -1.1 | 5.1 | 5 | 3 | 2.8 | 4.3 | 5.3 | 1.1 | 1.6 | 1.7 | 1.6 | 6.8 | 6.3 | 3.1 | 2.1 | 3 | 2.5 | 2.9 | 2.9 | 2 | -6.8 | -6.8 | -6.8 | -7.5 | -7.5 | -7.5 | -4.5 | -4.5 | -4.5 | -2.3 | -2.3 | -2.3 | -2.6 | -2.6 | 2.2 | 2.2 | 2.2 | 2.2 | 2.2 | 2.2 | 2.9 | 2.9 | 2.6 | 2.6 | 2.6 | 2.1 | 2.1 | 2.4 | 2.4 | -3.9 | -3.9 | -3.9 | 4.3 | 4.3 | 4.3 | -2.1 | -2.1 | -2.1 | 4.8 | 4.8 | 5.7 | 5.7 | 5.7 | 4.5 | 4.5 | 4.5 | 3.7 | 3.7 | 3.7 | 3.7 | 3.7 | 3.7 | 3.4 | 4.6 | 4.6 | 4.6 | 4.2 | 4.2 | 4.2 | 5.2 | 5.2 | 5.2 | 4.6 | 4.6 | 4.8 | 4.8 | 4.8 | 3.9 | 2.9 | 2.9 | 2.9 | 2.9 | 0.8 | 0.8 | 0.8 | 0.8 | 6.2 | 6.2 | 6.2 | 6 | 1.9 | 1.9 | 5.7 | 5.7
|  |  | 20～40 | -2.7 | -7.6 | -6.9 | -7.6 | -7.6 | -7.5 | -7.1 | -7.3 | -7.3 | -7 | -7.3 | -3.7 | -4.5 | -2.2 | 1.4 | -1.4 | 5 | 2.2 | 1 | 2.3 | 2.4 | 2.4 | 1.9 | 2.4 | 1.8 | 1.8 | -0.7 | 0.6 | 0 | 1.9 | 1.6 | 0.7 | 1.3 | 0.6 | 0 | 0.7 | -0.1 | -0.6 | -3.8 | 0.8 | -0.2 | 0.7 | -1.1 | -1.1 | -0.8 | 0.5 | -4.7 | -5 | -0.5 | -0.5 | 4.8 | 7.5 | 5.8 | 3.5 | 1.8 | 1.8 | -1.2 | 0.2 | 0.2 | -0.7 | -0.7 | -0.6 | -0.6 | 3.4 | 3.2 | 1.3 | -0.1 | 2.5 | 6.4 | 6.8 | 6.7 | 3.8 | 2.8 | 2.8 | 0.6 | 0.7 | 2.4 | 2.5 | 1.5 | 2.6 | 1.4 | 2.8 | 3.2 | 2.4 | 2.8 | 3 | 2 | 3.1 | 2 | 2.5 | 2.6 | 2.7 | 2.2 | 1.5 | 1.5 | 2.4 | 2.8 | 2.2 | 2.2 | 2.3 | -7.2 | -8.4 | -9.6 | 2.6 | 1.2 | 1.7 | 0.6 | 1.5 | 1 | 0.5 | 3.8 | 1.4 | -0.6 | 4 | 1.7 | -1.1 | 0.3 | 1.7 | 1.1 | -0.2 | 0.1 | 0.2 | -0.2 | 0.3 | 7.5 | 0.2 | -0.7 | 5.4 | 5.4 | 3.3 | 3.1 | 4.6 | 5.7 | 1.4 | 1.9 | 2.1 | 1.9 | 7.3 | 6.6 | 3.5 | 2.4 | 3.4 | 2.9 | 3.2 | 3.3 | 2.3 | -6.9 | -6.9 | -6.9 | -7.5 | -7.5 | -7.5 | -4.5 | -4.5 | -4.5 | -2.2 | -2.2 | -2.2 | -2.4 | -2.4 | 2.4 | 2.4 | 2.4 | 2.4 | 2.4 | 2.4 | 3.2 | 3.2 | 2.8 | 2.8 | 2.8 | 2.3 | 2.3 | 2.7 | 2.7 | -3.8 | -3.8 | -3.8 | 4.8 | 4.8 | 4.8 | -1.9 | -1.9 | -1.9 | 5.1 | 5.1 | 6.1 | 6.1 | 6.1 | 4.8 | 4.8 | 4.8 | 4 | 4 | 4 | 4 | 4 | 4 | 3.5 | 4.8 | 4.8 | 4.8 | 4.5 | 4.5 | 4.5 | 5.6 | 5.6 | 5.6 | 4.8 | 4.8 | 5.1 | 5.1 | 5.1 | 4.2 | 3.1 | 3.1 | 3.2 | 3.2 | 1.3 | 1.3 | 1 | 1 | 6.6 | 6.6 | 6.6 | 6.3 | 2.1 | 2.1 | 5.9 | 5.9
|  |  | 40～60 | -2.4 | -7.7 | -6.9 | -7.7 | -7.7 | -7.5 | -7 | -7.2 | -7.3 | -6.9 | -7.4 | -3.5 | -4.4 | -2.1 | 1.6 | -1.3 | 5.2 | 2.4 | 1.3 | 2.6 | 2.7 | 2.7 | 2.1 | 2.6 | 2 | 2 | -0.5 | 0.8 | 0.2 | 2.1 | 1.9 | 1 | 1.6 | 0.9 | 0.2 | 1 | 0.1 | -0.3 | -3.7 | 1.1 | 0 | 0.9 | -0.8 | -0.8 | -0.5 | 0.8 | -4.5 | -4.9 | 0 | 0 | 5.4 | 8.1 | 6.3 | 3.9 | 2.3 | 2.3 | -0.8 | 0.5 | 0.5 | -0.3 | -0.3 | -0.3 | -0.3 | 3.7 | 3.4 | 1.6 | 0.1 | 2.7 | 6.7 | 7 | 7.1 | 4 | 3 | 3 | 0.8 | 0.8 | 2.7 | 2.9 | 1.6 | 2.9 | 1.6 | 3 | 3.4 | 2.6 | 3 | 3.2 | 2.2 | 3.4 | 2.2 | 2.8 | 2.9 | 3 | 2.4 | 1.8 | 1.8 | 2.6 | 3.1 | 2.4 | 2.4 | 2.7 | -7.3 | -8.2 | -9.4 | 2.9 | 1.5 | 2 | 0.9 | 1.7 | 1.3 | 0.8 | 4.2 | 1.7 | -0.4 | 4.3 | 2 | -0.9 | 0.6 | 1.9 | 1.4 | 0.2 | 0.4 | 0.4 | 0.2 | 0.7 | 8.1 | 0.5 | -0.3 | 5.7 | 5.7 | 3.6 | 3.4 | 5 | 6.1 | 1.8 | 2.2 | 2.4 | 2.3 | 7.7 | 6.8 | 3.8 | 2.6 | 3.7 | 3.2 | 3.4 | 3.6 | 2.7 | -6.9 | -6.9 | -6.9 | -7.5 | -7.5 | -7.5 | -4.4 | -4.4 | -4.4 | -2.1 | -2.1 | -2.1 | -2.2 | -2.2 | 2.6 | 2.6 | 2.6 | 2.6 | 2.6 | 2.6 | 3.4 | 3.4 | 3 | 3 | 3 | 2.5 | 2.5 | 3 | 3 | -3.7 | -3.7 | -3.7 | 5.4 | 5.4 | 5.4 | -1.8 | -1.8 | -1.8 | 5.4 | 5.4 | 6.3 | 6.3 | 6.3 | 5.1 | 5.1 | 5.1 | 4.3 | 4.3 | 4.3 | 4.2 | 4.2 | 4.2 | 3.7 | 5.1 | 5.1 | 5.1 | 4.8 | 4.8 | 4.8 | 5.9 | 5.9 | 5.9 | 5 | 5 | 5.4 | 5.4 | 5.4 | 4.4 | 3.4 | 3.4 | 3.5 | 3.5 | 1.8 | 1.8 | 1.2 | 1.2 | 6.9 | 6.9 | 6.9 | 6.6 | 2.4 | 2.4 | 6.1 | 6.1
|  |  | 60～80 | -2.1 | -7.8 | -7 | -7.8 | -7.7 | -7.5 | -7 | -7.2 | -7.2 | -6.9 | -7.4 | -3.2 | -4.3 | -2.1 | 1.8 | -1.3 | 5.4 | 2.6 | 1.5 | 2.9 | 2.9 | 2.9 | 2.2 | 2.8 | 2.2 | 2.2 | -0.4 | 1 | 0.4 | 2.2 | 2.1 | 1.2 | 1.9 | 1.2 | 0.4 | 1.3 | 0.3 | 0 | -3.7 | 1.3 | 0.3 | 1 | -0.6 | -0.6 | -0.2 | 1.2 | -4.3 | -4.9 | 0.3 | 0.3 | 5.9 | 8.6 | 6.8 | 4.4 | 2.6 | 2.6 | -0.5 | 0.7 | 0.7 | 0.1 | 0.1 | 0 | 0 | 4 | 3.7 | 1.8 | 0.3 | 2.9 | 6.9 | 7.1 | 7.4 | 4.2 | 3.2 | 3.2 | 1 | 1 | 3 | 3.1 | 1.8 | 3.2 | 1.7 | 3.2 | 3.6 | 2.7 | 3.2 | 3.3 | 2.4 | 3.6 | 2.4 | 2.9 | 3.1 | 3.3 | 2.5 | 2 | 2 | 2.8 | 3.3 | 2.6 | 2.6 | 2.9 | -7.3 | -8 | -9.2 | 3.2 | 1.7 | 2.3 | 1.1 | 1.9 | 1.5 | 1 | 4.4 | 2 | -0.2 | 4.5 | 2.3 | -0.6 | 0.8 | 2.2 | 1.6 | 0.5 | 0.7 | 0.6 | 0.5 | 1 | 8.6 | 0.7 | 0.1 | 6.1 | 6.1 | 3.9 | 3.6 | 5.3 | 6.4 | 2.1 | 2.4 | 2.7 | 2.6 | 7.8 | 7 | 4.1 | 2.8 | 4 | 3.5 | 3.6 | 3.9 | 2.9 | -7 | -7 | -7 | -7.5 | -7.5 | -7.5 | -4.3 | -4.3 | -4.3 | -2.1 | -2.1 | -2.1 | -2 | -2 | 2.7 | 2.7 | 2.7 | 2.7 | 2.7 | 2.7 | 3.5 | 3.5 | 3.2 | 3.2 | 3.2 | 2.7 | 2.7 | 3.3 | 3.3 | -3.7 | -3.7 | -3.7 | 5.9 | 5.9 | 5.9 | -1.7 | -1.7 | -1.7 | 5.6 | 5.6 | 6.6 | 6.6 | 6.6 | 5.4 | 5.4 | 5.4 | 4.5 | 4.5 | 4.5 | 4.3 | 4.3 | 4.3 | 3.9 | 5.2 | 5.2 | 5.2 | 5.1 | 5.1 | 5.1 | 6.2 | 6.2 | 6.2 | 5.2 | 5.2 | 5.7 | 5.7 | 5.7 | 4.6 | 3.7 | 3.7 | 3.7 | 3.7 | 2.2 | 2.2 | 1.4 | 1.4 | 7.2 | 7.2 | 7.2 | 6.9 | 2.6 | 2.6 | 6.3 | 6.3
|  |  | 80～100 |  | -7.9 | -7 | -7.9 | -7.8 | -7.3 | -7 | -7.1 | -7.1 | -6.8 | -7.5 | -3 | -4.2 | -2 |  |  | 5.4 | 2.7 |  |  | 3.1 | 3.1 | 2.4 | 3 | 2.3 | 2.3 |  |  |  | 2.3 |  |  |  | 1.4 |  | 1.4 |  |  | -3.7 | 1.5 |  | 1.1 | -0.5 | -0.5 |  |  | -4.1 | -5 | 0.7 | 0.7 | 6.3 | 9.1 | 7.1 | 4.8 | 2.9 | 2.9 | -0.4 | 1 | 1 | 0.4 | 0.4 |  | 0.2 |  |  |  |  | 3.1 |  | 7 |  | 4.2 | 3.4 | 3.4 | 1.2 | 1.1 | 3.3 | 3.4 | 1.8 | 3.4 | 1.8 | 3.5 | 3.7 | 2.8 | 3.5 | 3.3 | 2.5 | 3.7 | 2.6 | 3 | 3.3 | 3.5 | 2.6 | 2.2 | 2.2 | 3 | 3.4 | 2.7 | 2.7 | 3.2 |  | -7.7 | [22 empty] | 9.1 | 1 | 0.4 | [13 empty] | 2.9 |  |  | 3.8 | 4.1 | 3.2 | -7 | -7 | -7 | -7.3 | -7.3 | -7.3 | -4.2 | -4.2 | -4.2 | -2 | -2 | -2 | -1.8 | -1.8 | 2.8 | 2.8 | 2.8 | 2.8 | 2.8 | 2.8 | 3.7 | 3.7 | 3.3 | 3.3 | 3.3 | 2.8 | 2.8 |  |  | -3.7 | -3.7 | -3.7 | 6.3 | 6.3 | 6.3 | -1.6 | -1.6 | -1.6 | 5.8 | 5.8 | 6.8 | 6.8 | 6.8 |  |  |  | 4.6 | 4.6 | 4.6 | 4.3 | 4.3 | 4.3 | 4.1 | 5.4 | 5.4 | 5.4 |  |  |  | 6.4 | 6.4 | 6.4 | 5.4 | 5.4 | 5.9 | 5.9 | 5.9 | 4.8
|  |  | 100～120 |  | -8 | -7 | -8 | -7.8 | -7 | -7 | -7.2 | -7.1 | -6.8 | -7.6 | -2.8 | -4 | -2 |  |  | 5.4 | 2.7 |  |  | 3.2 | 3.2 | 2.5 | 3.2 | 2.4 | 2.4 |  |  |  | 2.2 |  |  |  | 1.5 |  | 1.5 |  |  | -3.7 | 1.5 |  | 1.1 | -0.5 | -0.5 |  |  | -4 | -5.1 | 1 | 1 | 6.7 | 9.5 | 7.4 | 5.2 | 3.1 | 3.1 | -0.3 | 1.1 | 1.1 | 0.8 | 0.8 |  | 0.3 |  |  |  |  | 3.2 |  | 6.8 |  | 4.2 | 3.5 | 3.5 | 1.4 | 1.1 | 3.6 | 3.6 | 1.8 | 3.5 | 1.9 | 3.7 | 3.8 | 2.9 | 3.7 | 3.3 | 2.6 | 3.8 | 2.7 | 2.9 | 3.5 | 3.6 | 2.5 | 2.3 | 2.3 | 3.2 | 3.5 | 2.8 | 2.8 | 3.3 |  | -7.3 | [22 empty] | 9.5 | 1.1 | 0.8 | [13 empty] | 2.9 |  |  | 3.9 | 4.3 | 3.5 | -7 | -7 | -7 | -7 | -7 | -7 | -4 | -4 | -4 | -2 | -2 | -2 | -1.6 | -1.6 | 2.8 | 2.8 | 2.8 | 2.8 | 2.8 | 2.8 | 3.9 | 3.9 | 3.3 | 3.3 | 3.3 | 2.9 | 2.9 |  |  | -3.7 | -3.7 | -3.7 | 6.7 | 6.7 | 6.7 | -1.6 | -1.6 | -1.6 | 6 | 6 | 7 | 7 | 7 |  |  |  | 4.8 | 4.8 | 4.8 | 4.3 | 4.3 | 4.3 | 4.3 | 5.5 | 5.5 | 5.5 |  |  |  | 6.5 | 6.5 | 6.5 | 5.6 | 5.6 | 6.2 | 6.2 | 6.2 | 4.9
|  |  | 120～140 |  | -8.1 | -6.9 | -8.1 | -7.8 | -6.7 | -7 | -7.3 | -7 | -6.7 | -7.6 | -2.7 | -3.9 | -2 |  |  | 5.4 | 2.7 |  |  | 3.4 | 3.3 | 2.5 | 3.3 | 2.5 | 2.5 |  |  |  | 2 |  |  |  | 1.6 |  | 1.6 |  |  | -3.7 | 1.6 |  | 1.1 | -0.5 | -0.5 |  |  | -3.8 | -5.3 | 1.2 | 1.2 | 7 | 9.8 | 7.5 | 5.5 | 3.3 | 3.3 | -0.3 | 1.3 | 1.3 | 1 | 1 |  | 0.4 |  |  |  |  | 3.3 |  | 6.5 |  | 4.1 | 3.6 | 3.6 | 1.5 | 1.2 | 3.8 | 3.7 | 1.7 | 3.7 | 2 | 3.9 | 3.8 | 2.9 | 3.9 | 3.1 | 2.7 | 3.8 | 2.7 | 2.8 | 3.7 | 3.7 | 2.4 | 2.4 | 2.4 | 3.3 | 3.5 | 2.7 | 2.7 | 3.4 |  | -6.9 | [22 empty] | 9.8 | 1.3 | 1 | [13 empty] | 2.8 |  |  | 4 | 4.5 | 3.7 | -6.9 | -6.9 | -6.9 | -6.7 | -6.7 | -6.7 | -3.8 | -3.9 | -3.9 | -2 | -2 | -2 | -1.4 | -1.4 | 2.7 | 2.7 | 2.7 | 2.7 | 2.7 | 2.7 | 4 | 4 | 3.3 | 3.3 | 3.3 | 3 | 3 |  |  | -3.7 | -3.7 | -3.7 | 7 | 7 | 7 | -1.7 | -1.7 | -1.7 | 6.1 | 6.1 | 7.2 | 7.2 | 7.2 |  |  |  | 4.8 | 4.8 | 4.8 | 4.2 | 4.2 | 4.2 | 4.4 | 5.6 | 5.6 | 5.6 |  |  |  | 6.5 | 6.5 | 6.5 | 5.8 | 5.8 | 6.4 | 6.4 | 6.4 | 5.1
|  |  | 140～150 |  | -8.2 | -6.9 | -8.1 | -7.7 | -6.4 | -7 | -7.4 | -6.9 | -6.6 | -7.7 | -2.6 | -3.7 | -2 |  |  | 5.3 | 2.7 |  |  | 3.5 | 3.4 | 2.5 | 3.4 | 2.5 | 2.5 |  |  |  | 1.8 |  |  |  | 1.6 |  | 1.6 |  |  | -3.7 | 1.5 |  | 1 | -0.6 | -0.6 |  |  | -3.7 | -5.6 | 1.4 | 1.4 | 7.2 | 10 | 7.6 | 5.8 | 3.3 | 3.3 | -0.4 | 1.4 | 1.4 | 1.2 | 1.2 |  | 0.5 |  |  |  |  | 3.3 |  | 6.1 |  | 4 | 3.7 | 3.7 | 1.6 | 1.2 | 3.9 | 3.8 | 1.6 | 3.7 | 2 | 4.1 | 3.8 | 2.9 | 4.1 | 2.9 | 2.7 | 3.8 | 2.7 | 2.7 | 3.8 | 3.7 | 2.2 | 2.4 | 2.4 | 3.4 | 3.5 | 2.6 | 2.6 | 3.4 |  | -6.5 | [22 empty] | 10 | 1.4 | 1.2 | [13 empty] | 2.8 |  |  | 4.1 | 4.6 | 3.9 | -6.9 | -6.9 | -6.9 | -6.4 | -6.4 | -6.4 | -3.7 | -3.7 | -3.7 | -2 | -2 | -2 | -1.2 | -1.2 | 2.7 | 2.7 | 2.7 | 2.7 | 2.7 | 2.7 | 4.1 | 4.1 | 3.3 | 3.3 | 3.3 | 3 | 3 |  |  | -3.7 | -3.7 | -3.7 | 7.2 | 7.2 | 7.2 | -1.8 | -1.8 | -1.8 | 6.1 | 6.1 | 7.4 | 7.4 | 7.4 |  |  |  | 4.9 | 4.9 | 4.9 | 4.1 | 4.1 | 4.1 | 4.6 | 5.6 | 5.6 | 5.6 |  |  |  | 6.5 | 6.5 | 6.5 | 5.9 | 5.9 | 6.5 | 6.5 | 6.5 | 5.1
| dnC'/dT (643.85) (×10-6/℃) | rel. | -40～-20 |  | -5.2 | -4.5 | -5.2 | -5.2 | -4.9 | -5.3 | -5.8 | -5.5 | -4.8 | -5.2 | -2.3 | -2.5 | -0.5 |  |  | 6.2 | 3.3 |  |  | 3.8 | 3.8 | 3.3 | 3.8 | 3.2 | 3.2 |  |  |  | 2.6 |  |  |  | 1.6 |  | 1.7 |  |  | -1.9 | 1.7 |  | 1.9 | -0.1 | -0.1 |  |  | -3 | -3.5 | 0.6 | 0.6 | 5.4 | 7.8 | 6.3 | 4.4 | 2.6 | 2.6 | -0.4 | 1.6 | 1.6 | 0.3 | 0.3 |  | 0.6 |  |  |  |  | 3.7 |  | 7.7 |  | 5.1 | 4.4 | 4.4 | 2.1 | 2.3 | 3.6 | 3.8 | 2.8 | 4 | 3 | 4.2 | 4.7 | 3.8 | 4.4 | 4.2 | 3.4 | 4.6 | 3.4 | 3.7 | 4.2 | 4 | 3.5 | 2.9 | 2.9 | 4 | 3.9 | 3.4 | 3.4 | 3.5 |  | -6.4 | [18 empty] | 2.4 |  |  |  | 7.8 | 1.6 | 0.3 | [13 empty] | 3.8 |  |  | 4.6 | 4.5 | 3.8 | -4.5 | -4.5 | -4.5 | -4.9 | -4.9 | -4.9 | -2.5 | -2.5 | -2.5 | -0.5 | -0.5 | -0.5 | -0.7 | -0.7 | 3.6 | 3.6 | 3.6 | 3.6 | 3.6 | 3.6 | 4.7 | 4.7 | 4.3 | 4.3 | 4.3 | 3.8 | 3.8 |  |  | -1.9 | -1.9 | -1.9 | 5.4 | 5.4 | 5.4 | -0.3 | -0.3 | -0.3 | 6.4 | 6.4 | 7.4 | 7.4 | 7.4 | 6 | 6 | 6 | 5.4 | 5.4 | 5.4 | 5.3 | 5.3 | 5.3 | 5.3 | 6.3 | 6.3 | 6.3 |  |  |  | 6.6 | 6.6 | 6.6 | 6.6 | 6.6 | 6.5 | 6.5 | 6.5 | 5.8
|  |  | -20～0 |  | -5.6 | -5 | -5.6 | -5.6 | -5.5 | -5.5 | -5.8 | -5.7 | -5.2 | -5.5 | -2.4 | -2.7 | -0.6 |  |  | 6.3 | 3.4 |  |  | 3.8 | 3.8 | 3.3 | 3.8 | 3.2 | 3.2 |  |  |  | 2.8 |  |  |  | 1.8 |  | 1.9 |  |  | -2.1 | 1.9 |  | 2 | 0.1 | 0.1 |  |  | -3.1 | -3.5 | 0.7 | 0.7 | 5.7 | 8.2 | 6.7 | 4.6 | 2.9 | 2.9 | -0.1 | 1.6 | 1.6 | 0.4 | 0.4 |  | 0.6 |  |  |  |  | 3.7 |  | 8 |  | 5.2 | 4.3 | 4.3 | 2.1 | 2.2 | 3.7 | 3.9 | 2.9 | 4 | 2.9 | 4.1 | 4.7 | 3.8 | 4.3 | 4.3 | 3.5 | 4.6 | 3.4 | 3.9 | 4.2 | 4.1 | 3.6 | 3 | 3 | 4 | 4.1 | 3.6 | 3.6 | 3.6 |  | -6.7 | [18 empty] | 2 |  |  |  | 8.2 | 1.6 | 0.4 | [13 empty] | 3.8 |  |  | 4.6 | 4.6 | 3.8 | -5 | -5 | -5 | -5.5 | -5.5 | -5.5 | -2.7 | -2.7 | -2.7 | -0.6 | -0.6 | -0.6 | -0.9 | -0.9 | 3.7 | 3.7 | 3.7 | 3.7 | 3.7 | 3.7 | 4.6 | 4.6 | 4.3 | 4.3 | 4.3 | 3.7 | 3.7 |  |  | -2.1 | -2.1 | -2.1 | 5.7 | 5.7 | 5.7 | -0.4 | -0.4 | -0.4 | 6.5 | 6.5 | 7.5 | 7.5 | 7.5 | 6 | 6 | 6 | 5.4 | 5.4 | 5.4 | 5.4 | 5.4 | 5.4 | 5.2 | 6.3 | 6.3 | 6.3 |  |  |  | 6.8 | 6.8 | 6.8 | 6.5 | 6.5 | 6.5 | 6.5 | 6.5 | 5.8
|  |  | 0～20 |  | -6 | -5.3 | -6 | -6 | -5.9 | -5.6 | -5.9 | -5.9 | -5.4 | -5.8 | -2.4 | -3 | -0.7 |  |  | 6.3 | 3.5 |  |  | 3.8 | 3.8 | 3.3 | 3.8 | 3.2 | 3.2 |  |  |  | 3 |  |  |  | 1.9 |  | 2 |  |  | -2.3 | 2.1 |  | 2.1 | 0.2 | 0.2 |  |  | -3.2 | -3.6 | 0.9 | 0.9 | 6.1 | 8.6 | 7 | 4.8 | 3.1 | 3.1 | 0.1 | 1.7 | 1.7 | 0.6 | 0.6 |  | 0.8 |  |  |  |  | 3.8 |  | 8.2 |  | 5.3 | 4.3 | 4.3 | 2.1 | 2.2 | 3.8 | 4 | 2.9 | 4.1 | 2.9 | 4.1 | 4.7 | 3.9 | 4.3 | 4.4 | 3.5 | 4.6 | 3.5 | 4 | 4.1 | 4.2 | 3.7 | 3 | 3 | 4 | 4.2 | 3.7 | 3.7 | 3.8 |  | -6.9 | [18 empty] | 1.7 |  |  |  | 8.6 | 1.7 | 0.6 | [13 empty] | 3.9 |  |  | 4.7 | 4.7 | 3.9 | -5.3 | -5.3 | -5.3 | -5.9 | -5.9 | -5.9 | -2.9 | -2.9 | -2.9 | -0.7 | -0.7 | -0.7 | -1 | -1 | 3.7 | 3.7 | 3.7 | 3.7 | 3.7 | 3.7 | 4.5 | 4.5 | 4.3 | 4.3 | 4.3 | 3.7 | 3.7 |  |  | -2.3 | -2.3 | -2.3 | 6 | 6 | 6 | -0.4 | -0.4 | -0.4 | 6.6 | 6.6 | 7.5 | 7.5 | 7.5 | 6.1 | 6.1 | 6.1 | 5.5 | 5.5 | 5.5 | 5.4 | 5.4 | 5.4 | 5.1 | 6.3 | 6.3 | 6.3 |  |  |  | 7 | 7 | 7 | 6.4 | 6.4 | 6.6 | 6.6 | 6.6 | 5.7
|  |  | 20～40 |  | -6.3 | -5.6 | -6.3 | -6.3 | -6.2 | -5.7 | -5.9 | -6 | -5.6 | -6 | -2.3 | -3.1 | -0.8 |  |  | 6.4 | 3.6 |  |  | 3.9 | 3.9 | 3.4 | 3.8 | 3.2 | 3.2 |  |  |  | 3.2 |  |  |  | 2 |  | 2.2 |  |  | -2.4 | 2.2 |  | 2.1 | 0.4 | 0.4 |  |  | -3.2 | -3.6 | 1.1 | 1.1 | 6.4 | 9 | 7.4 | 5 | 3.4 | 3.4 | 0.3 | 1.7 | 1.7 | 0.8 | 0.8 |  | 0.9 |  |  |  |  | 3.9 |  | 8.3 |  | 5.3 | 4.3 | 4.3 | 2.1 | 2.2 | 3.9 | 4.1 | 2.9 | 4.2 | 2.8 | 4.1 | 4.7 | 3.9 | 4.3 | 4.5 | 3.5 | 4.7 | 3.5 | 4.1 | 4.2 | 4.3 | 3.8 | 3.1 | 3.1 | 4 | 4.4 | 3.8 | 3.8 | 4 |  | -7 | [18 empty] | 1.5 |  |  |  | 9 | 1.7 | 0.8 | [13 empty] | 3.9 |  |  | 4.7 | 4.8 | 3.9 | -5.6 | -5.6 | -5.6 | -6.2 | -6.2 | -6.2 | -3.1 | -3.1 | -3.1 | -0.8 | -0.8 | -0.8 | -1 | -1 | 3.7 | 3.7 | 3.7 | 3.7 | 3.7 | 3.7 | 4.5 | 4.5 | 4.3 | 4.3 | 4.3 | 3.8 | 3.8 |  |  | -2.4 | -2.4 | -2.4 | 6.4 | 6.4 | 6.4 | -0.4 | -0.4 | -0.4 | 6.6 | 6.6 | 7.6 | 7.6 | 7.6 | 6.1 | 6.1 | 6.1 | 5.5 | 5.5 | 5.5 | 5.5 | 5.5 | 5.5 | 5 | 6.3 | 6.3 | 6.3 |  |  |  | 7.1 | 7.1 | 7.1 | 6.4 | 6.4 | 6.7 | 6.7 | 6.7 | 5.8
|  |  | 40～60 |  | -6.6 | -5.8 | -6.6 | -6.6 | -6.4 | -5.8 | -6 | -6.1 | -5.8 | -6.2 | -2.2 | -3.2 | -0.9 |  |  | 6.4 | 3.6 |  |  | 4 | 3.9 | 3.4 | 3.9 | 3.3 | 3.3 |  |  |  | 3.3 |  |  |  | 2.2 |  | 2.3 |  |  | -2.5 | 2.3 |  | 2.1 | 0.5 | 0.5 |  |  | -3.2 | -3.7 | 1.3 | 1.3 | 6.7 | 9.4 | 7.7 | 5.3 | 3.6 | 3.6 | 0.5 | 1.8 | 1.8 | 1 | 1 |  | 1 |  |  |  |  | 3.9 |  | 8.3 |  | 5.4 | 4.3 | 4.3 | 2.2 | 2.1 | 4.1 | 4.2 | 2.9 | 4.3 | 2.8 | 4.2 | 4.8 | 3.9 | 4.3 | 4.5 | 3.6 | 4.8 | 3.6 | 4.1 | 4.2 | 4.4 | 3.8 | 3.2 | 3.2 | 4 | 4.5 | 3.9 | 3.9 | 4.1 |  | -7 | [18 empty] | 1.3 |  |  |  | 9.4 | 1.8 | 1 | [13 empty] | 4 |  |  | 4.8 | 5 | 4 | -5.8 | -5.8 | -5.8 | -6.4 | -6.4 | -6.4 | -3.2 | -3.2 | -3.2 | -0.9 | -0.9 | -0.9 | -1 | -1 | 3.8 | 3.8 | 3.8 | 3.8 | 3.8 | 3.8 | 4.6 | 4.6 | 4.3 | 4.3 | 4.3 | 3.8 | 3.8 |  |  | -2.5 | -2.5 | -2.5 | 6.7 | 6.7 | 6.7 | -0.4 | -0.4 | -0.4 | 6.7 | 6.7 | 7.7 | 7.7 | 7.7 | 6.2 | 6.2 | 6.2 | 5.6 | 5.6 | 5.6 | 5.5 | 5.5 | 5.5 | 5 | 6.4 | 6.4 | 6.4 |  |  |  | 7.3 | 7.3 | 7.3 | 6.4 | 6.4 | 6.8 | 6.8 | 6.8 | 5.8
|  |  | 60～80 |  | -6.8 | -6 | -6.8 | -6.8 | -6.4 | -5.9 | -6.1 | -6.1 | -5.9 | -6.4 | -2.2 | -3.2 | -1 |  |  | 6.4 | 3.6 |  |  | 4 | 4 | 3.4 | 4 | 3.3 | 3.3 |  |  |  | 3.3 |  |  |  | 2.3 |  | 2.4 |  |  | -2.6 | 2.4 |  | 2.1 | 0.5 | 0.5 |  |  | -3.2 | -3.8 | 1.5 | 1.5 | 7 | 9.8 | 7.9 | 5.6 | 3.8 | 3.8 | 0.6 | 1.9 | 1.9 | 1.2 | 1.2 |  | 1.1 |  |  |  |  | 4 |  | 8.2 |  | 5.3 | 4.4 | 4.4 | 2.2 | 2.1 | 4.2 | 4.3 | 2.9 | 4.3 | 2.8 | 4.3 | 4.8 | 3.9 | 4.4 | 4.5 | 3.6 | 4.8 | 3.6 | 4.1 | 4.3 | 4.5 | 3.7 | 3.3 | 3.3 | 4.1 | 4.5 | 3.9 | 3.9 | 4.2 |  | -6.9 | [18 empty] | 1.2 |  |  |  | 9.8 | 1.9 | 1.2 | [13 empty] | 4 |  |  | 4.8 | 5.1 | 4.2 | -6 | -6 | -6 | -6.4 | -6.4 | -6.4 | -3.2 | -3.2 | -3.2 | -1 | -1 | -1 | -1 | -1 | 3.7 | 3.7 | 3.7 | 3.7 | 3.7 | 3.7 | 4.6 | 4.6 | 4.3 | 4.3 | 4.3 | 3.8 | 3.8 |  |  | -2.6 | -2.6 | -2.6 | 7 | 7 | 7 | -0.5 | -0.5 | -0.5 | 6.8 | 6.8 | 7.8 | 7.8 | 7.8 | 6.2 | 6.2 | 6.2 | 5.6 | 5.6 | 5.6 | 5.4 | 5.4 | 5.4 | 5.1 | 6.4 | 6.4 | 6.4 |  |  |  | 7.4 | 7.4 | 7.4 | 6.4 | 6.4 | 6.9 | 6.9 | 6.9 | 5.8
|  |  | 80～100 |  | -7 | -6.1 | -7 | -6.9 | -6.4 | -6 | -6.2 | -6.2 | -5.9 | -6.6 | -2.1 | -3.2 | -1.1 |  |  | 6.4 | 3.6 |  |  | 4.1 | 4.1 | 3.4 | 4 | 3.3 | 3.3 |  |  |  | 3.2 |  |  |  | 2.3 |  | 2.4 |  |  | -2.7 | 2.4 |  | 2.1 | 0.5 | 0.5 |  |  | -3.1 | -4 | 1.7 | 1.7 | 7.3 | 10.1 | 8.1 | 5.8 | 3.9 | 3.9 | 0.6 | 2 | 2 | 1.5 | 1.5 |  | 1.1 |  |  |  |  | 4 |  | 8.1 |  | 5.3 | 4.4 | 4.4 | 2.3 | 2.1 | 4.4 | 4.4 | 2.8 | 4.4 | 2.8 | 4.4 | 4.8 | 3.9 | 4.5 | 4.4 | 3.6 | 4.8 | 3.6 | 4.1 | 4.4 | 4.6 | 3.6 | 3.3 | 3.3 | 4.1 | 4.5 | 3.8 | 3.8 | 4.3 |  | -6.7 | [18 empty] | 1.1 |  |  |  | 10.1 | 2 | 1.5 | [13 empty] | 3.9 |  |  | 4.9 | 5.2 | 4.3 | -6.1 | -6.1 | -6.1 | -6.4 | -6.4 | -6.4 | -3.2 | -3.2 | -3.2 | -1.1 | -1.1 | -1.1 | -0.9 | -0.9 | 3.7 | 3.7 | 3.7 | 3.7 | 3.7 | 3.7 | 4.7 | 4.7 | 4.2 | 4.2 | 4.2 | 3.8 | 3.8 |  |  | -2.7 | -2.7 | -2.7 | 7.3 | 7.3 | 7.3 | -0.6 | -0.6 | -0.6 | 6.9 | 6.9 | 7.9 | 7.9 | 7.9 | 6.2 | 6.2 | 6.2 | 5.7 | 5.7 | 5.7 | 5.4 | 5.4 | 5.4 | 5.1 | 6.4 | 6.4 | 6.4 |  |  |  | 7.4 | 7.4 | 7.4 | 6.5 | 6.5 | 7 | 7 | 7 | 5.9
|  |  | 100～120 |  | -7.2 | -6.2 | -7.2 | -7 | -6.2 | -6.1 | -6.4 | -6.2 | -5.9 | -6.8 | -2 | -3.2 | -1.1 |  |  | 6.2 | 3.6 |  |  | 4.1 | 4.1 | 3.4 | 4.1 | 3.3 | 3.3 |  |  |  | 3 |  |  |  | 2.4 |  | 2.4 |  |  | -2.8 | 2.4 |  | 2 | 0.4 | 0.4 |  |  | -3.1 | -4.3 | 1.9 | 1.9 | 7.5 | 10.3 | 8.2 | 6.1 | 4 | 4 | 0.6 | 2.1 | 2.1 | 1.6 | 1.6 |  | 1.2 |  |  |  |  | 4 |  | 7.7 |  | 5.1 | 4.4 | 4.4 | 2.3 | 2 | 4.5 | 4.5 | 2.7 | 4.4 | 2.8 | 4.5 | 4.7 | 3.8 | 4.6 | 4.2 | 3.6 | 4.7 | 3.6 | 3.9 | 4.4 | 4.5 | 3.5 | 3.3 | 3.3 | 4.1 | 4.5 | 3.7 | 3.7 | 4.3 |  | -6.5 | [18 empty] | 0.9 |  |  |  | 10.3 | 2.1 | 1.6 | [13 empty] | 3.8 |  |  | 4.9 | 5.3 | 4.4 | -6.2 | -6.2 | -6.2 | -6.2 | -6.2 | -6.2 | -3.2 | -3.2 | -3.2 | -1.1 | -1.1 | -1.1 | -0.8 | -0.8 | 3.6 | 3.6 | 3.6 | 3.6 | 3.6 | 3.6 | 4.7 | 4.7 | 4.2 | 4.2 | 4.2 | 3.8 | 3.8 |  |  | -2.8 | -2.8 | -2.8 | 7.5 | 7.5 | 7.5 | -0.7 | -0.7 | -0.7 | 6.9 | 6.9 | 8 | 8 | 8 | 6.2 | 6.2 | 6.2 | 5.7 | 5.7 | 5.7 | 5.2 | 5.2 | 5.2 | 5.2 | 6.4 | 6.4 | 6.4 |  |  |  | 7.4 | 7.4 | 7.4 | 6.5 | 6.5 | 7.1 | 7.1 | 7.1 | 5.9
|  |  | 120～140 |  | -7.4 | -6.2 | -7.4 | -7.1 | -6 | -6.2 | -6.5 | -6.2 | -5.9 | -6.9 | -1.9 | -3.1 | -1.2 |  |  | 6.1 | 3.5 |  |  | 4.2 | 4.1 | 3.3 | 4.1 | 3.3 | 3.3 |  |  |  | 2.7 |  |  |  | 2.4 |  | 2.3 |  |  | -2.9 | 2.3 |  | 1.8 | 0.3 | 0.3 |  |  | -3.1 | -4.6 | 2 | 2 | 7.7 | 10.5 | 8.3 | 6.3 | 4 | 4 | 0.5 | 2.1 | 2.1 | 1.8 | 1.8 |  | 1.2 |  |  |  |  | 4 |  | 7.3 |  | 5 | 4.4 | 4.4 | 2.3 | 2 | 4.6 | 4.5 | 2.5 | 4.5 | 2.7 | 4.7 | 4.7 | 3.7 | 4.7 | 4 | 3.5 | 4.7 | 3.6 | 3.7 | 4.5 | 4.5 | 3.2 | 3.2 | 3.2 | 4.2 | 4.4 | 3.6 | 3.6 | 4.2 |  | -6.1 | [18 empty] | 0.9 |  |  |  | 10.5 | 2.1 | 1.8 | [13 empty] | 3.7 |  |  | 4.8 | 5.3 | 4.6 | -6.2 | -6.2 | -6.2 | -5.9 | -5.9 | -5.9 | -3.1 | -3.1 | -3.1 | -1.2 | -1.2 | -1.2 | -0.6 | -0.6 | 3.5 | 3.5 | 3.5 | 3.5 | 3.5 | 3.5 | 4.8 | 4.8 | 4.1 | 4.1 | 4.1 | 3.7 | 3.8 |  |  | -2.9 | -2.9 | -2.9 | 7.7 | 7.7 | 7.7 | -0.8 | -0.8 | -0.8 | 6.9 | 6.9 | 8.1 | 8.1 | 8.1 | 6.2 | 6.2 | 6.2 | 5.6 | 5.7 | 5.7 | 5 | 5 | 5 | 5.3 | 6.4 | 6.4 | 6.4 |  |  |  | 7.4 | 7.4 | 7.4 | 6.6 | 6.6 | 7.2 | 7.2 | 7.2 | 5.9
|  |  | 140～150 |  | -7.5 | -6.2 | -7.4 | -7.1 | -5.7 | -6.3 | -6.7 | -6.2 | -5.9 | -7 | -1.8 | -3 | -1.3 |  |  | 6 | 3.4 |  |  | 4.2 | 4.1 | 3.3 | 4.2 | 3.3 | 3.3 |  |  |  | 2.5 |  |  |  | 2.3 |  | 2.3 |  |  | -3 | 2.2 |  | 1.7 | 0.2 | 0.2 |  |  | -3 | -4.9 | 2.1 | 2.1 | 7.8 | 10.6 | 8.3 | 6.5 | 4 | 4 | 0.3 | 2.1 | 2.1 | 2 | 2 |  | 1.2 |  |  |  |  | 4 |  | 6.9 |  | 4.8 | 4.4 | 4.4 | 2.3 | 1.9 | 4.7 | 4.5 | 2.3 | 4.5 | 2.7 | 4.8 | 4.6 | 3.7 | 4.8 | 3.7 | 3.5 | 4.6 | 3.5 | 3.4 | 4.6 | 4.5 | 3 | 3.2 | 3.2 | 4.2 | 4.2 | 3.4 | 3.4 | 4.2 |  | -5.8 | [18 empty] | 0.8 |  |  |  | 10.6 | 2.1 | 2 | [13 empty] | 3.5 |  |  | 4.8 | 5.4 | 4.7 | -6.2 | -6.2 | -6.2 | -5.7 | -5.7 | -5.7 | -3 | -3 | -3 | -1.3 | -1.3 | -1.3 | -0.5 | -0.5 | 3.4 | 3.4 | 3.4 | 3.4 | 3.4 | 3.4 | 4.8 | 4.8 | 4 | 4 | 4 | 3.7 | 3.7 |  |  | -3 | -3 | -3 | 7.8 | 7.8 | 7.8 | -1 | -1 | -1 | 6.9 | 6.9 | 8.1 | 8.1 | 8.1 | 6.2 | 6.2 | 6.2 | 5.6 | 5.6 | 5.6 | 4.8 | 4.8 | 4.8 | 5.3 | 6.4 | 6.4 | 6.4 |  |  |  | 7.3 | 7.3 | 7.3 | 6.6 | 6.6 | 7.3 | 7.3 | 7.3 | 5.9
|  | abs. | -40～-20 |  | -7.2 | -6.6 | -7.1 | -7.1 | -7 | -7.4 | -7.9 | -7.6 | -6.9 | -7.1 | -4.5 | -4.6 | -2.6 |  |  | 4.1 | 1.2 |  |  | 1.5 | 1.5 | 1 | 1.4 | 0.9 | 0.9 |  |  |  | 0.4 |  |  |  | -0.7 |  | -0.7 |  |  | -4.2 | -0.6 |  | -0.4 | -2.5 | -2.5 |  |  | -5.4 | -5.8 | -2 | -2 | 2.7 | 5 | 3.6 | 1.7 | -0.1 | -0.1 | -2.9 | -1 | -1 | -2.2 | -2.2 |  | -1.8 |  |  |  |  | 1.5 |  | 5.2 |  | 2.7 | 2 | 2 | -0.4 | -0.1 | 1 | 1.2 | 0.5 | 1.5 | 0.7 | 2 | 2.3 | 1.4 | 2 | 1.7 | 0.9 | 2 | 0.9 | 1.1 | 1.7 | 1.5 | 1 | 0.2 | 0.2 | 1.4 | 1.3 | 0.7 | 0.7 | 0.7 |  | -8.5 | [18 empty] | 0 |  |  |  | 5 | -1 | -2.2 | [13 empty] | 1.3 |  |  | 2.2 | 2 | 1.3 | -6.6 | -6.6 | -6.6 | -7 | -7 | -7 | -4.6 | -4.6 | -4.6 | -2.6 | -2.6 | -2.6 | -2.9 | -2.9 | 1.5 | 1.5 | 1.5 | 1.5 | 1.5 | 1.5 | 2.5 | 2.5 | 2 | 2 | 2 | 1.5 | 1.5 |  |  | -4.2 | -4.2 | -4.2 | 2.7 | 2.7 | 2.7 | -2.8 | -2.8 | -2.8 | 3.9 | 3.9 | 5 | 5 | 5 | 3.6 | 3.6 | 3.6 | 3 | 3 | 3 | 2.9 | 2.9 | 2.9 | 2.9 | 3.9 | 3.9 | 3.9 |  |  |  | 4.1 | 4.1 | 4.1 | 4.1 | 4.1 | 4 | 4 | 4 | 3.3
|  |  | -20～0 |  | -7.3 | -6.7 | -7.3 | -7.3 | -7.3 | -7.3 | -7.7 | -7.5 | -7 | -7.2 | -4.2 | -4.6 | -2.5 |  |  | 4.4 | 1.6 |  |  | 1.8 | 1.8 | 1.3 | 1.7 | 1.2 | 1.2 |  |  |  | 1 |  |  |  | -0.2 |  | -0.2 |  |  | -4.1 | -0.1 |  | 0 | -2 | -2 |  |  | -5.2 | -5.5 | -1.5 | -1.5 | 3.4 | 5.8 | 4.4 | 2.3 | 0.6 | 0.6 | -2.3 | -0.6 | -0.6 | -1.7 | -1.7 |  | -1.4 |  |  |  |  | 1.9 |  | 5.9 |  | 3.1 | 2.2 | 2.2 | -0.1 | 0.1 | 1.5 | 1.7 | 0.8 | 1.9 | 0.9 | 2.2 | 2.6 | 1.8 | 2.2 | 2.2 | 1.3 | 2.4 | 1.3 | 1.7 | 2 | 1.9 | 1.4 | 0.7 | 0.7 | 1.7 | 1.8 | 1.3 | 1.3 | 1.3 |  | -8.5 | [18 empty] | 0 |  |  |  | 5.8 | -0.6 | -1.7 | [13 empty] | 1.7 |  |  | 2.5 | 2.4 | 1.6 | -6.7 | -6.7 | -6.7 | -7.3 | -7.3 | -7.3 | -4.6 | -4.6 | -4.6 | -2.5 | -2.5 | -2.5 | -2.8 | -2.8 | 1.8 | 1.8 | 1.8 | 1.8 | 1.8 | 1.8 | 2.7 | 2.7 | 2.3 | 2.3 | 2.3 | 1.8 | 1.8 |  |  | -4.1 | -4.1 | -4.1 | 3.4 | 3.4 | 3.4 | -2.5 | -2.5 | -2.5 | 4.4 | 4.4 | 5.4 | 5.4 | 5.4 | 4 | 4 | 4 | 3.4 | 3.4 | 3.4 | 3.3 | 3.3 | 3.3 | 3.1 | 4.2 | 4.2 | 4.2 |  |  |  | 4.7 | 4.7 | 4.7 | 4.4 | 4.4 | 4.4 | 4.4 | 4.4 | 3.6
|  |  | 0～20 |  | -7.5 | -6.8 | -7.4 | -7.4 | -7.5 | -7.2 | -7.5 | -7.4 | -7 | -7.2 | -4 | -4.6 | -2.3 |  |  | 4.8 | 1.9 |  |  | 2.1 | 2.1 | 1.6 | 2 | 1.5 | 1.5 |  |  |  | 1.5 |  |  |  | 0.2 |  | 0.3 |  |  | -4 | 0.3 |  | 0.4 | -1.6 | -1.6 |  |  | -5 | -5.2 | -1 | -1 | 4.1 | 6.5 | 5.1 | 2.8 | 1.2 | 1.2 | -1.7 | -0.2 | -0.2 | -1.2 | -1.2 |  | -1 |  |  |  |  | 2.2 |  | 6.3 |  | 3.5 | 2.5 | 2.5 | 0.2 | 0.4 | 1.9 | 2.1 | 1.1 | 2.2 | 1.1 | 2.5 | 2.9 | 2.1 | 2.5 | 2.6 | 1.6 | 2.8 | 1.6 | 2.1 | 2.3 | 2.3 | 1.8 | 1.1 | 1.1 | 2 | 2.3 | 1.7 | 1.7 | 1.8 |  | -8.5 | [18 empty] | 0 |  |  |  | 6.5 | -0.2 | -1.2 | [13 empty] | 2.1 |  |  | 2.8 | 2.8 | 2 | -6.8 | -6.8 | -6.8 | -7.5 | -7.5 | -7.5 | -4.6 | -4.6 | -4.6 | -2.3 | -2.3 | -2.3 | -2.6 | -2.6 | 2.1 | 2.1 | 2.1 | 2.1 | 2.1 | 2.1 | 2.9 | 2.9 | 2.6 | 2.6 | 2.6 | 2.1 | 2.1 |  |  | -4 | -4 | -4 | 4.1 | 4.1 | 4.1 | -2.2 | -2.2 | -2.2 | 4.7 | 4.7 | 5.7 | 5.7 | 5.7 | 4.3 | 4.3 | 4.3 | 3.7 | 3.7 | 3.7 | 3.7 | 3.7 | 3.7 | 3.3 | 4.5 | 4.5 | 4.5 |  |  |  | 5.1 | 5.1 | 5.1 | 4.6 | 4.6 | 4.7 | 4.7 | 4.7 | 3.9
|  |  | 20～40 |  | -7.6 | -6.9 | -7.6 | -7.6 | -7.6 | -7.1 | -7.3 | -7.4 | -7 | -7.3 | -3.7 | -4.5 | -2.2 |  |  | 5 | 2.2 |  |  | 2.4 | 2.4 | 1.8 | 2.3 | 1.7 | 1.7 |  |  |  | 1.8 |  |  |  | 0.5 |  | 0.6 |  |  | -3.9 | 0.7 |  | 0.6 | -1.2 | -1.2 |  |  | -4.7 | -5.1 | -0.6 | -0.6 | 4.6 | 7.2 | 5.7 | 3.3 | 1.7 | 1.7 | -1.3 | 0.1 | 0.1 | -0.8 | -0.8 |  | -0.7 |  |  |  |  | 2.5 |  | 6.7 |  | 3.8 | 2.7 | 2.7 | 0.5 | 0.6 | 2.3 | 2.4 | 1.4 | 2.5 | 1.3 | 2.7 | 3.2 | 2.3 | 2.7 | 2.9 | 1.9 | 3.1 | 1.9 | 2.5 | 2.6 | 2.7 | 2.1 | 1.4 | 1.4 | 2.3 | 2.7 | 2.1 | 2.1 | 2.2 |  | -8.4 | [18 empty] | 0 |  |  |  | 7.2 | 0.1 | -0.8 | [13 empty] | 2.4 |  |  | 3.1 | 3.2 | 2.3 | -6.9 | -6.9 | -6.9 | -7.6 | -7.6 | -7.6 | -4.5 | -4.5 | -4.5 | -2.2 | -2.2 | -2.2 | -2.4 | -2.4 | 2.4 | 2.4 | 2.4 | 2.4 | 2.4 | 2.4 | 3.1 | 3.1 | 2.8 | 2.8 | 2.8 | 2.3 | 2.3 |  |  | -3.9 | -3.9 | -3.9 | 4.6 | 4.6 | 4.6 | -2 | -2 | -2 | 5.1 | 5.1 | 6 | 6 | 6 | 4.5 | 4.5 | 4.5 | 4 | 4 | 4 | 3.9 | 3.9 | 3.9 | 3.5 | 4.8 | 4.8 | 4.8 |  |  |  | 5.5 | 5.5 | 5.5 | 4.8 | 4.8 | 5 | 5 | 5 | 4.1
|  |  | 40～60 |  | -7.7 | -6.9 | -7.7 | -7.7 | -7.6 | -7.1 | -7.2 | -7.3 | -7 | -7.4 | -3.5 | -4.4 | -2.1 |  |  | 5.2 | 2.4 |  |  | 2.6 | 2.6 | 2 | 2.6 | 1.9 | 1.9 |  |  |  | 2.1 |  |  |  | 0.9 |  | 0.9 |  |  | -3.8 | 1 |  | 0.8 | -0.9 | -0.9 |  |  | -4.6 | -5 | -0.2 | -0.2 | 5.2 | 7.8 | 6.2 | 3.8 | 2.1 | 2.1 | -0.9 | 0.4 | 0.4 | -0.4 | -0.4 |  | -0.4 |  |  |  |  | 2.7 |  | 6.9 |  | 4 | 3 | 3 | 0.8 | 0.7 | 2.6 | 2.8 | 1.6 | 2.8 | 1.5 | 3 | 3.4 | 2.5 | 3 | 3.1 | 2.1 | 3.3 | 2.1 | 2.7 | 2.8 | 3 | 2.3 | 1.7 | 1.7 | 2.5 | 3 | 2.3 | 2.3 | 2.5 |  | -8.2 | [18 empty] | 0 |  |  |  | 7.8 | 0.4 | -0.4 | [13 empty] | 2.6 |  |  | 3.4 | 3.5 | 2.6 | -6.9 | -6.9 | -6.9 | -7.6 | -7.6 | -7.6 | -4.4 | -4.4 | -4.4 | -2.1 | -2.1 | -2.1 | -2.3 | -2.3 | 2.5 | 2.5 | 2.5 | 2.5 | 2.5 | 2.5 | 3.3 | 3.3 | 3 | 3 | 3 | 2.5 | 2.5 |  |  | -3.8 | -3.8 | -3.8 | 5.2 | 5.2 | 5.2 | -1.8 | -1.8 | -1.8 | 5.3 | 5.3 | 6.3 | 6.3 | 6.3 | 4.8 | 4.8 | 4.8 | 4.2 | 4.2 | 4.2 | 4.1 | 4.1 | 4.1 | 3.7 | 5 | 5 | 5 |  |  |  | 5.9 | 5.9 | 5.9 | 5 | 5 | 5.3 | 5.3 | 5.3 | 4.3
|  |  | 60～80 |  | -7.8 | -7 | -7.8 | -7.7 | -7.5 | -7 | -7.2 | -7.2 | -6.9 | -7.4 | -3.3 | -4.3 | -2.1 |  |  | 5.3 | 2.6 |  |  | 2.9 | 2.8 | 2.2 | 2.8 | 2.1 | 2.1 |  |  |  | 2.2 |  |  |  | 1.1 |  | 1.2 |  |  | -3.8 | 1.2 |  | 1 | -0.7 | -0.7 |  |  | -4.4 | -5 | 0.2 | 0.2 | 5.6 | 8.4 | 6.6 | 4.2 | 2.5 | 2.5 | -0.7 | 0.6 | 0.6 | 0 | 0 |  | -0.1 |  |  |  |  | 2.9 |  | 7 |  | 4.1 | 3.1 | 3.1 | 1 | 0.9 | 2.9 | 3 | 1.7 | 3.1 | 1.6 | 3.2 | 3.6 | 2.7 | 3.2 | 3.2 | 2.3 | 3.5 | 2.3 | 2.9 | 3 | 3.2 | 2.4 | 1.9 | 1.9 | 2.8 | 3.2 | 2.5 | 2.5 | 2.8 |  | -8 | [18 empty] | 0 |  |  |  | 8.4 | 0.6 | 0 | [13 empty] | 2.7 |  |  | 3.6 | 3.8 | 2.9 | -7 | -7 | -7 | -7.5 | -7.5 | -7.5 | -4.3 | -4.3 | -4.3 | -2.1 | -2.1 | -2.1 | -2.1 | -2.1 | 2.7 | 2.7 | 2.7 | 2.7 | 2.7 | 2.7 | 3.5 | 3.5 | 3.1 | 3.1 | 3.1 | 2.6 | 2.7 |  |  | -3.8 | -3.8 | -3.8 | 5.6 | 5.6 | 5.6 | -1.7 | -1.7 | -1.7 | 5.6 | 5.6 | 6.5 | 6.5 | 6.5 | 5 | 5 | 5 | 4.4 | 4.4 | 4.4 | 4.2 | 4.2 | 4.2 | 3.9 | 5.2 | 5.2 | 5.2 |  |  |  | 6.1 | 6.1 | 6.1 | 5.2 | 5.2 | 5.6 | 5.6 | 5.6 | 4.5
|  |  | 80～100 |  | -7.9 | -7 | -7.9 | -7.8 | -7.3 | -7 | -7.2 | -7.1 | -6.9 | -7.5 | -3.1 | -4.2 | -2 |  |  | 5.4 | 2.7 |  |  | 3 | 3 | 2.3 | 3 | 2.3 | 2.3 |  |  |  | 2.2 |  |  |  | 1.3 |  | 1.3 |  |  | -3.7 | 1.4 |  | 1 | -0.6 | -0.6 |  |  | -4.2 | -5.1 | 0.5 | 0.5 | 6 | 8.8 | 6.9 | 4.6 | 2.8 | 2.8 | -0.5 | 0.8 | 0.8 | 0.3 | 0.3 |  | 0.1 |  |  |  |  | 3.1 |  | 6.9 |  | 4.2 | 3.3 | 3.3 | 1.1 | 1 | 3.2 | 3.3 | 1.7 | 3.3 | 1.7 | 3.4 | 3.7 | 2.8 | 3.4 | 3.3 | 2.4 | 3.6 | 2.5 | 2.9 | 3.2 | 3.4 | 2.5 | 2.1 | 2.1 | 2.9 | 3.3 | 2.6 | 2.6 | 3 |  | -7.7 | [18 empty] | 0 |  |  |  | 8.8 | 0.8 | 0.3 | [13 empty] | 2.8 |  |  | 3.7 | 4 | 3.2 | -7 | -7 | -7 | -7.3 | -7.3 | -7.3 | -4.2 | -4.2 | -4.2 | -2 | -2 | -2 | -1.9 | -1.9 | 2.7 | 2.7 | 2.7 | 2.7 | 2.7 | 2.7 | 3.7 | 3.7 | 3.2 | 3.2 | 3.2 | 2.8 | 2.8 |  |  | -3.7 | -3.7 | -3.7 | 6 | 6 | 6 | -1.7 | -1.7 | -1.7 | 5.8 | 5.8 | 6.8 | 6.8 | 6.8 | 5.1 | 5.1 | 5.1 | 4.6 | 4.6 | 4.6 | 4.3 | 4.3 | 4.3 | 4 | 5.3 | 5.3 | 5.3 |  |  |  | 6.3 | 6.3 | 6.3 | 5.3 | 5.3 | 5.9 | 5.9 | 5.9 | 4.7
|  |  | 100～120 |  | -8 | -7 | -8 | -7.8 | -7.1 | -7 | -7.2 | -7.1 | -6.8 | -7.6 | -2.9 | -4 | -2 |  |  | 5.4 | 2.7 |  |  | 3.2 | 3.2 | 2.4 | 3.1 | 2.4 | 2.4 |  |  |  | 2.1 |  |  |  | 1.4 |  | 1.4 |  |  | -3.7 | 1.5 |  | 1 | -0.6 | -0.6 |  |  | -4.1 | -5.2 | 0.8 | 0.8 | 6.4 | 9.2 | 7.2 | 5 | 3 | 3 | -0.4 | 1 | 1 | 0.6 | 0.6 |  | 0.2 |  |  |  |  | 3.2 |  | 6.7 |  | 4.2 | 3.4 | 3.4 | 1.3 | 1 | 3.4 | 3.4 | 1.7 | 3.4 | 1.8 | 3.6 | 3.8 | 2.9 | 3.6 | 3.2 | 2.5 | 3.7 | 2.6 | 2.9 | 3.5 | 3.5 | 2.4 | 2.2 | 2.2 | 3.1 | 3.4 | 2.6 | 2.6 | 3.2 |  | -7.3 | [18 empty] | 0 |  |  |  | 9.2 | 1 | 0.6 | [13 empty] | 2.8 |  |  | 3.9 | 4.2 | 3.4 | -7 | -7 | -7 | -7 | -7.1 | -7.1 | -4 | -4 | -4 | -2 | -2 | -2 | -1.6 | -1.6 | 2.8 | 2.8 | 2.8 | 2.7 | 2.7 | 2.7 | 3.8 | 3.8 | 3.3 | 3.3 | 3.3 | 2.9 | 2.9 |  |  | -3.7 | -3.7 | -3.7 | 6.4 | 6.4 | 6.4 | -1.7 | -1.7 | -1.7 | 5.9 | 5.9 | 7 | 7 | 7 | 5.3 | 5.3 | 5.3 | 4.7 | 4.7 | 4.7 | 4.3 | 4.3 | 4.3 | 4.2 | 5.5 | 5.5 | 5.5 |  |  |  | 6.4 | 6.4 | 6.4 | 5.5 | 5.5 | 6.1 | 6.1 | 6.1 | 4.9
|  |  | 120～140 |  | -8.1 | -6.9 | -8.1 | -7.8 | -6.7 | -7 | -7.3 | -7 | -6.7 | -7.6 | -2.7 | -3.9 | -2 |  |  | 5.3 | 2.7 |  |  | 3.3 | 3.3 | 2.5 | 3.3 | 2.4 | 2.4 |  |  |  | 1.9 |  |  |  | 1.5 |  | 1.5 |  |  | -3.8 | 1.5 |  | 1 | -0.6 | -0.6 |  |  | -3.9 | -5.5 | 1.1 | 1.1 | 6.7 | 9.5 | 7.3 | 5.3 | 3.1 | 3.1 | -0.4 | 1.2 | 1.2 | 0.9 | 0.9 |  | 0.3 |  |  |  |  | 3.2 |  | 6.4 |  | 4.1 | 3.5 | 3.5 | 1.4 | 1.1 | 3.7 | 3.6 | 1.6 | 3.6 | 1.9 | 3.9 | 3.8 | 2.9 | 3.9 | 3.1 | 2.6 | 3.8 | 2.7 | 2.7 | 3.6 | 3.6 | 2.3 | 2.3 | 2.3 | 3.2 | 3.4 | 2.6 | 2.6 | 3.2 |  | -6.9 | [18 empty] | 0 |  |  |  | 9.5 | 1.2 | 0.9 | [13 empty] | 2.8 |  |  | 4 | 4.4 | 3.7 | -6.9 | -6.9 | -6.9 | -6.7 | -6.7 | -6.7 | -3.9 | -3.9 | -3.9 | -2 | -2 | -2 | -1.4 | -1.4 | 2.7 | 2.7 | 2.7 | 2.7 | 2.7 | 2.7 | 4 | 4 | 3.3 | 3.3 | 3.3 | 2.9 | 2.9 |  |  | -3.8 | -3.8 | -3.8 | 6.7 | 6.7 | 6.7 | -1.7 | -1.7 | -1.7 | 6 | 6 | 7.2 | 7.2 | 7.2 | 5.4 | 5.4 | 5.4 | 4.8 | 4.8 | 4.8 | 4.1 | 4.1 | 4.1 | 4.4 | 5.5 | 5.5 | 5.5 |  |  |  | 6.5 | 6.5 | 6.5 | 5.7 | 5.7 | 6.3 | 6.3 | 6.3 | 5
|  |  | 140～150 |  | -8.2 | -6.9 | -8.1 | -7.8 | -6.4 | -7 | -7.4 | -7 | -6.6 | -7.7 | -2.6 | -3.8 | -2 |  |  | 5.2 | 2.7 |  |  | 3.4 | 3.4 | 2.5 | 3.4 | 2.5 | 2.5 |  |  |  | 1.7 |  |  |  | 1.5 |  | 1.5 |  |  | -3.8 | 1.4 |  | 0.9 | -0.7 | -0.7 |  |  | -3.9 | -5.7 | 1.2 | 1.2 | 6.9 | 9.7 | 7.4 | 5.6 | 3.1 | 3.1 | -0.5 | 1.2 | 1.2 | 1.1 | 1.1 |  | 0.4 |  |  |  |  | 3.3 |  | 6.1 |  | 4 | 3.6 | 3.6 | 1.5 | 1.1 | 3.8 | 3.6 | 1.5 | 3.6 | 1.9 | 4 | 3.8 | 2.8 | 4 | 2.9 | 2.6 | 3.8 | 2.7 | 2.6 | 3.8 | 3.6 | 2.2 | 2.3 | 2.3 | 3.3 | 3.3 | 2.5 | 2.5 | 3.2 |  | -6.5 | [18 empty] | 0 |  |  |  | 9.7 | 1.2 | 1.1 | [13 empty] | 2.7 |  |  | 4 | 4.5 | 3.8 | -6.9 | -6.9 | -6.9 | -6.4 | -6.4 | -6.4 | -3.7 | -3.8 | -3.8 | -2 | -2 | -2 | -1.2 | -1.2 | 2.6 | 2.6 | 2.6 | 2.6 | 2.6 | 2.6 | 4.1 | 4.1 | 3.2 | 3.2 | 3.2 | 2.9 | 2.9 |  |  | -3.8 | -3.8 | -3.8 | 6.9 | 6.9 | 6.9 | -1.8 | -1.8 | -1.8 | 6 | 6 | 7.3 | 7.3 | 7.3 | 5.4 | 5.4 | 5.4 | 4.8 | 4.8 | 4.8 | 4 | 4 | 4 | 4.5 | 5.6 | 5.6 | 5.6 |  |  |  | 6.4 | 6.4 | 6.4 | 5.8 | 5.8 | 6.4 | 6.4 | 6.4 | 5
| dnC/dT (656.27) (×10-6/℃) | rel. | -40～-20 |  | -5.2 | -4.6 | -5.2 | -5.2 | -5 | -5.3 | -5.8 | -5.5 | -4.8 | -5.2 | -2.4 | -2.5 | -0.5 |  |  | 6.2 | 3.3 |  |  | 3.7 | 3.8 | 3.3 | 3.7 | 3.2 | 3.2 |  |  |  | 2.5 |  |  |  | 1.5 |  | 1.6 |  |  | -2 | 1.6 |  | 1.9 | -0.1 | -0.1 |  |  | -3.1 | -3.6 | 0.5 | 0.5 | 5.2 | 7.5 | 6.1 | 4.3 | 2.4 | 2.4 | -0.5 | 1.5 | 1.5 | 0.2 | 0.2 |  | 0.5 |  |  |  |  | 3.7 |  | 7.6 |  | 5.1 | 4.3 | 4.3 | 2 | 2.2 | 3.5 | 3.7 | 2.8 | 3.9 | 2.9 | 4.2 | 4.6 | 3.8 | 4.3 | 4.1 | 3.4 | 4.5 | 3.4 | 3.6 | 4.2 | 4 | 3.5 | 2.8 | 2.8 | 3.9 | 3.8 | 3.3 | 3.3 | 3.4 |  | -6.4 | [18 empty] | 2.4 |  |  |  | 7.5 | 1.5 | 0.2 | [13 empty] | 3.7 |  |  | 4.6 | 4.5 | 3.8 | -4.6 | -4.6 | -4.6 | -5 | -5 | -5 | -2.5 | -2.5 | -2.5 | -0.5 | -0.5 | -0.5 | -0.8 | -0.8 | 3.6 | 3.6 | 3.6 | 3.6 | 3.6 | 3.6 | 4.6 | 4.6 | 4.2 | 4.2 | 4.2 | 3.7 | 3.7 |  |  | -2 | -2 | -2 | 5.2 | 5.2 | 5.2 | -0.4 | -0.4 | -0.4 | 6.3 | 6.3 | 7.4 | 7.4 | 7.4 | 6 | 6 | 6 | 5.4 | 5.4 | 5.4 | 5.3 | 5.3 | 5.3 | 5.3 | 6.3 | 6.3 | 6.3 |  |  |  | 6.6 | 6.6 | 6.6 | 6.6 | 6.6 | 6.5 | 6.5 | 6.5 | 5.8
|  |  | -20～0 |  | -5.6 | -5 | -5.6 | -5.7 | -5.5 | -5.5 | -5.9 | -5.7 | -5.2 | -5.5 | -2.4 | -2.8 | -0.7 |  |  | 6.2 | 3.4 |  |  | 3.7 | 3.8 | 3.3 | 3.7 | 3.2 | 3.2 |  |  |  | 2.8 |  |  |  | 1.7 |  | 1.8 |  |  | -2.2 | 1.8 |  | 1.9 | 0 | 0 |  |  | -3.2 | -3.6 | 0.6 | 0.6 | 5.5 | 7.9 | 6.5 | 4.4 | 2.7 | 2.7 | -0.2 | 1.5 | 1.5 | 0.3 | 0.3 |  | 0.6 |  |  |  |  | 3.7 |  | 7.9 |  | 5.2 | 4.3 | 4.3 | 2 | 2.1 | 3.6 | 3.8 | 2.8 | 3.9 | 2.8 | 4.1 | 4.6 | 3.8 | 4.2 | 4.2 | 3.4 | 4.5 | 3.4 | 3.8 | 4.1 | 4.1 | 3.6 | 2.8 | 2.8 | 3.9 | 4 | 3.5 | 3.5 | 3.5 |  | -6.7 | [18 empty] | 2 |  |  |  | 7.9 | 1.5 | 0.3 | [13 empty] | 3.8 |  |  | 4.6 | 4.5 | 3.7 | -5 | -5 | -5 | -5.5 | -5.5 | -5.5 | -2.8 | -2.8 | -2.8 | -0.6 | -0.7 | -0.7 | -0.9 | -0.9 | 3.6 | 3.6 | 3.6 | 3.6 | 3.6 | 3.6 | 4.5 | 4.5 | 4.2 | 4.2 | 4.2 | 3.7 | 3.7 |  |  | -2.2 | -2.2 | -2.2 | 5.5 | 5.5 | 5.5 | -0.4 | -0.4 | -0.4 | 6.4 | 6.4 | 7.4 | 7.4 | 7.4 | 6 | 6 | 6 | 5.4 | 5.4 | 5.4 | 5.3 | 5.3 | 5.3 | 5.1 | 6.2 | 6.2 | 6.2 |  |  |  | 6.7 | 6.7 | 6.7 | 6.4 | 6.4 | 6.4 | 6.4 | 6.4 | 5.7
|  |  | 0～20 |  | -6 | -5.3 | -6 | -6 | -5.9 | -5.6 | -5.9 | -5.9 | -5.4 | -5.8 | -2.4 | -3 | -0.8 |  |  | 6.3 | 3.5 |  |  | 3.8 | 3.8 | 3.3 | 3.8 | 3.2 | 3.2 |  |  |  | 3 |  |  |  | 1.8 |  | 1.9 |  |  | -2.3 | 2 |  | 2 | 0.2 | 0.2 |  |  | -3.2 | -3.6 | 0.8 | 0.8 | 5.8 | 8.4 | 6.9 | 4.6 | 3 | 3 | 0 | 1.6 | 1.6 | 0.5 | 0.5 |  | 0.7 |  |  |  |  | 3.8 |  | 8.1 |  | 5.2 | 4.2 | 4.2 | 2 | 2.1 | 3.7 | 3.9 | 2.8 | 4 | 2.8 | 4.1 | 4.7 | 3.8 | 4.2 | 4.4 | 3.4 | 4.6 | 3.4 | 3.9 | 4.1 | 4.2 | 3.6 | 2.9 | 2.9 | 3.9 | 4.1 | 3.6 | 3.6 | 3.7 |  | -6.9 | [18 empty] | 1.7 |  |  |  | 8.4 | 1.6 | 0.5 | [13 empty] | 3.8 |  |  | 4.6 | 4.6 | 3.8 | -5.3 | -5.3 | -5.3 | -5.9 | -5.9 | -5.9 | -3 | -3 | -3 | -0.8 | -0.8 | -0.8 | -1 | -1 | 3.7 | 3.7 | 3.7 | 3.7 | 3.7 | 3.7 | 4.5 | 4.5 | 4.2 | 4.2 | 4.2 | 3.7 | 3.7 |  |  | -2.3 | -2.3 | -2.3 | 5.8 | 5.8 | 5.8 | -0.4 | -0.4 | -0.4 | 6.5 | 6.5 | 7.4 | 7.4 | 7.4 | 6 | 6 | 6 | 5.4 | 5.4 | 5.4 | 5.4 | 5.4 | 5.4 | 5 | 6.2 | 6.2 | 6.2 |  |  |  | 6.9 | 6.9 | 6.9 | 6.3 | 6.3 | 6.5 | 6.5 | 6.5 | 5.7
|  |  | 20～40 |  | -6.3 | -5.6 | -6.3 | -6.3 | -6.2 | -5.7 | -6 | -6 | -5.6 | -6 | -2.3 | -3.1 | -0.9 |  |  | 6.3 | 3.5 |  |  | 3.8 | 3.8 | 3.3 | 3.8 | 3.2 | 3.2 |  |  |  | 3.1 |  |  |  | 2 |  | 2.1 |  |  | -2.5 | 2.1 |  | 2 | 0.3 | 0.3 |  |  | -3.3 | -3.7 | 1 | 1 | 6.2 | 8.8 | 7.2 | 4.9 | 3.2 | 3.2 | 0.2 | 1.6 | 1.6 | 0.7 | 0.7 |  | 0.8 |  |  |  |  | 3.8 |  | 8.2 |  | 5.3 | 4.2 | 4.2 | 2 | 2.1 | 3.8 | 4 | 2.8 | 4.1 | 2.8 | 4.1 | 4.7 | 3.8 | 4.2 | 4.4 | 3.4 | 4.6 | 3.5 | 4 | 4.1 | 4.3 | 3.7 | 3 | 3 | 3.9 | 4.3 | 3.7 | 3.7 | 3.8 |  | -7 | [18 empty] | 1.5 |  |  |  | 8.8 | 1.6 | 0.7 | [13 empty] | 3.9 |  |  | 4.7 | 4.8 | 3.9 | -5.6 | -5.6 | -5.6 | -6.2 | -6.2 | -6.2 | -3.1 | -3.1 | -3.1 | -0.9 | -0.9 | -0.9 | -1.1 | -1.1 | 3.7 | 3.7 | 3.7 | 3.7 | 3.7 | 3.7 | 4.5 | 4.5 | 4.2 | 4.2 | 4.2 | 3.7 | 3.7 |  |  | -2.5 | -2.5 | -2.5 | 6.1 | 6.1 | 6.1 | -0.4 | -0.4 | -0.4 | 6.6 | 6.6 | 7.5 | 7.5 | 7.5 | 6.1 | 6.1 | 6.1 | 5.5 | 5.5 | 5.5 | 5.4 | 5.4 | 5.4 | 5 | 6.3 | 6.3 | 6.3 |  |  |  | 7.1 | 7.1 | 7.1 | 6.3 | 6.3 | 6.6 | 6.6 | 6.6 | 5.7
|  |  | 40～60 |  | -6.6 | -5.8 | -6.6 | -6.6 | -6.4 | -5.8 | -6 | -6.1 | -5.8 | -6.2 | -2.3 | -3.2 | -0.9 |  |  | 6.4 | 3.6 |  |  | 3.9 | 3.9 | 3.3 | 3.9 | 3.2 | 3.2 |  |  |  | 3.2 |  |  |  | 2.1 |  | 2.2 |  |  | -2.6 | 2.2 |  | 2.1 | 0.4 | 0.4 |  |  | -3.3 | -3.8 | 1.2 | 1.2 | 6.5 | 9.1 | 7.5 | 5.1 | 3.5 | 3.5 | 0.4 | 1.7 | 1.7 | 0.9 | 0.9 |  | 0.9 |  |  |  |  | 3.9 |  | 8.2 |  | 5.3 | 4.3 | 4.3 | 2.1 | 2 | 4 | 4.1 | 2.8 | 4.2 | 2.8 | 4.2 | 4.7 | 3.9 | 4.3 | 4.5 | 3.5 | 4.7 | 3.5 | 4.1 | 4.2 | 4.4 | 3.7 | 3.1 | 3.1 | 3.9 | 4.4 | 3.8 | 3.8 | 4 |  | -7 | [18 empty] | 1.3 |  |  |  | 9.1 | 1.7 | 0.9 | [13 empty] | 3.9 |  |  | 4.7 | 4.9 | 4 | -5.8 | -5.8 | -5.8 | -6.4 | -6.4 | -6.4 | -3.2 | -3.2 | -3.2 | -0.9 | -0.9 | -0.9 | -1 | -1 | 3.7 | 3.7 | 3.7 | 3.7 | 3.7 | 3.7 | 4.5 | 4.5 | 4.2 | 4.2 | 4.2 | 3.8 | 3.8 |  |  | -2.6 | -2.6 | -2.6 | 6.5 | 6.5 | 6.5 | -0.5 | -0.5 | -0.5 | 6.7 | 6.7 | 7.6 | 7.6 | 7.6 | 6.1 | 6.1 | 6.1 | 5.5 | 5.5 | 5.5 | 5.4 | 5.4 | 5.4 | 5 | 6.3 | 6.3 | 6.3 |  |  |  | 7.2 | 7.2 | 7.2 | 6.3 | 6.3 | 6.7 | 6.7 | 6.7 | 5.7
|  |  | 60～80 |  | -6.8 | -6 | -6.8 | -6.8 | -6.4 | -5.9 | -6.1 | -6.2 | -5.9 | -6.4 | -2.2 | -3.2 | -1 |  |  | 6.4 | 3.6 |  |  | 4 | 4 | 3.4 | 3.9 | 3.3 | 3.3 |  |  |  | 3.2 |  |  |  | 2.2 |  | 2.3 |  |  | -2.7 | 2.3 |  | 2.1 | 0.4 | 0.4 |  |  | -3.3 | -3.9 | 1.4 | 1.4 | 6.7 | 9.5 | 7.7 | 5.4 | 3.6 | 3.6 | 0.5 | 1.8 | 1.8 | 1.1 | 1.1 |  | 1 |  |  |  |  | 4 |  | 8.1 |  | 5.3 | 4.3 | 4.3 | 2.1 | 2 | 4.1 | 4.2 | 2.8 | 4.2 | 2.7 | 4.3 | 4.7 | 3.9 | 4.4 | 4.4 | 3.5 | 4.7 | 3.5 | 4.1 | 4.2 | 4.4 | 3.7 | 3.1 | 3.1 | 4 | 4.4 | 3.8 | 3.8 | 4.1 |  | -6.9 | [18 empty] | 1.2 |  |  |  | 9.5 | 1.8 | 1.1 | [13 empty] | 3.9 |  |  | 4.8 | 5 | 4.1 | -6 | -6 | -6 | -6.4 | -6.4 | -6.4 | -3.2 | -3.2 | -3.2 | -1 | -1 | -1 | -1 | -1 | 3.7 | 3.7 | 3.7 | 3.7 | 3.7 | 3.7 | 4.6 | 4.6 | 4.2 | 4.2 | 4.2 | 3.8 | 3.8 |  |  | -2.7 | -2.7 | -2.7 | 6.7 | 6.7 | 6.7 | -0.5 | -0.5 | -0.5 | 6.7 | 6.7 | 7.7 | 7.7 | 7.7 | 6.1 | 6.1 | 6.1 | 5.6 | 5.6 | 5.6 | 5.4 | 5.4 | 5.4 | 5 | 6.3 | 6.3 | 6.3 |  |  |  | 7.3 | 7.3 | 7.3 | 6.3 | 6.3 | 6.8 | 6.8 | 6.8 | 5.7
|  |  | 80～100 |  | -7 | -6.1 | -7 | -6.9 | -6.4 | -6 | -6.2 | -6.2 | -5.9 | -6.6 | -2.1 | -3.2 | -1.1 |  |  | 6.3 | 3.6 |  |  | 4 | 4 | 3.4 | 4 | 3.3 | 3.3 |  |  |  | 3.1 |  |  |  | 2.3 |  | 2.3 |  |  | -2.8 | 2.3 |  | 2 | 0.4 | 0.4 |  |  | -3.2 | -4.1 | 1.6 | 1.6 | 7 | 9.8 | 7.9 | 5.6 | 3.8 | 3.8 | 0.5 | 1.9 | 1.9 | 1.3 | 1.3 |  | 1.1 |  |  |  |  | 4 |  | 8 |  | 5.2 | 4.3 | 4.3 | 2.2 | 2 | 4.3 | 4.3 | 2.7 | 4.3 | 2.7 | 4.4 | 4.7 | 3.8 | 4.5 | 4.3 | 3.5 | 4.7 | 3.6 | 4 | 4.3 | 4.5 | 3.6 | 3.2 | 3.2 | 4 | 4.4 | 3.7 | 3.7 | 4.1 |  | -6.7 | [18 empty] | 1.1 |  |  |  | 9.8 | 1.9 | 1.3 | [13 empty] | 3.9 |  |  | 4.8 | 5.1 | 4.2 | -6.1 | -6.1 | -6.1 | -6.4 | -6.4 | -6.4 | -3.2 | -3.2 | -3.2 | -1.1 | -1.1 | -1.1 | -0.9 | -0.9 | 3.7 | 3.7 | 3.7 | 3.7 | 3.7 | 3.7 | 4.6 | 4.6 | 4.2 | 4.2 | 4.2 | 3.8 | 3.8 |  |  | -2.8 | -2.8 | -2.8 | 7 | 7 | 7 | -0.6 | -0.6 | -0.6 | 6.8 | 6.8 | 7.8 | 7.8 | 7.8 | 6.2 | 6.2 | 6.2 | 5.6 | 5.6 | 5.6 | 5.3 | 5.3 | 5.3 | 5.1 | 6.4 | 6.4 | 6.4 |  |  |  | 7.3 | 7.3 | 7.3 | 6.4 | 6.4 | 6.9 | 6.9 | 6.9 | 5.8
|  |  | 100～120 |  | -7.2 | -6.2 | -7.2 | -7 | -6.2 | -6.2 | -6.4 | -6.2 | -5.9 | -6.8 | -2 | -3.2 | -1.2 |  |  | 6.2 | 3.5 |  |  | 4.1 | 4.1 | 3.3 | 4 | 3.3 | 3.3 |  |  |  | 2.9 |  |  |  | 2.3 |  | 2.3 |  |  | -2.9 | 2.3 |  | 1.9 | 0.3 | 0.3 |  |  | -3.2 | -4.4 | 1.7 | 1.7 | 7.2 | 10 | 8 | 5.9 | 3.8 | 3.8 | 0.5 | 1.9 | 1.9 | 1.5 | 1.5 |  | 1.1 |  |  |  |  | 4 |  | 7.6 |  | 5.1 | 4.3 | 4.3 | 2.2 | 1.9 | 4.4 | 4.3 | 2.6 | 4.4 | 2.7 | 4.5 | 4.7 | 3.8 | 4.6 | 4.1 | 3.5 | 4.7 | 3.5 | 3.8 | 4.4 | 4.5 | 3.4 | 3.1 | 3.1 | 4 | 4.4 | 3.6 | 3.6 | 4.1 |  | -6.5 | [18 empty] | 0.9 |  |  |  | 10 | 1.9 | 1.5 | [13 empty] | 3.8 |  |  | 4.8 | 5.2 | 4.4 | -6.2 | -6.2 | -6.2 | -6.2 | -6.2 | -6.2 | -3.2 | -3.2 | -3.2 | -1.2 | -1.2 | -1.2 | -0.8 | -0.8 | 3.6 | 3.6 | 3.6 | 3.6 | 3.6 | 3.6 | 4.7 | 4.7 | 4.1 | 4.1 | 4.1 | 3.7 | 3.7 |  |  | -2.9 | -2.9 | -2.9 | 7.2 | 7.2 | 7.2 | -0.8 | -0.8 | -0.8 | 6.8 | 6.8 | 7.9 | 7.9 | 7.9 | 6.2 | 6.2 | 6.2 | 5.6 | 5.6 | 5.6 | 5.2 | 5.2 | 5.2 | 5.1 | 6.4 | 6.4 | 6.4 |  |  |  | 7.3 | 7.3 | 7.3 | 6.4 | 6.4 | 7 | 7 | 7 | 5.8
|  |  | 120～140 |  | -7.4 | -6.2 | -7.4 | -7.1 | -6 | -6.3 | -6.6 | -6.3 | -5.9 | -6.9 | -1.9 | -3.1 | -1.2 |  |  | 6.1 | 3.5 |  |  | 4.1 | 4.1 | 3.3 | 4.1 | 3.2 | 3.2 |  |  |  | 2.7 |  |  |  | 2.3 |  | 2.2 |  |  | -3 | 2.2 |  | 1.7 | 0.2 | 0.2 |  |  | -3.2 | -4.7 | 1.9 | 1.9 | 7.4 | 10.2 | 8.1 | 6.1 | 3.9 | 3.9 | 0.3 | 2 | 2 | 1.7 | 1.7 |  | 1.1 |  |  |  |  | 4 |  | 7.2 |  | 4.9 | 4.3 | 4.3 | 2.2 | 1.9 | 4.5 | 4.4 | 2.4 | 4.4 | 2.6 | 4.6 | 4.6 | 3.7 | 4.7 | 3.9 | 3.4 | 4.6 | 3.5 | 3.6 | 4.5 | 4.4 | 3.2 | 3.1 | 3.1 | 4.1 | 4.2 | 3.4 | 3.4 | 4.1 |  | -6.1 | [18 empty] | 0.9 |  |  |  | 10.2 | 2 | 1.7 | [13 empty] | 3.6 |  |  | 4.8 | 5.2 | 4.5 | -6.2 | -6.2 | -6.2 | -6 | -6 | -6 | -3.1 | -3.1 | -3.1 | -1.2 | -1.2 | -1.2 | -0.6 | -0.6 | 3.5 | 3.5 | 3.5 | 3.4 | 3.4 | 3.4 | 4.7 | 4.7 | 4 | 4 | 4 | 3.7 | 3.7 |  |  | -3 | -3 | -3 | 7.4 | 7.4 | 7.4 | -0.9 | -0.9 | -0.9 | 6.8 | 6.8 | 8 | 8 | 8 | 6.2 | 6.2 | 6.2 | 5.6 | 5.6 | 5.6 | 5 | 5 | 5 | 5.2 | 6.3 | 6.3 | 6.3 |  |  |  | 7.3 | 7.3 | 7.3 | 6.5 | 6.5 | 7.1 | 7.1 | 7.1 | 5.8
|  |  | 140～150 |  | -7.5 | -6.2 | -7.5 | -7.1 | -5.7 | -6.3 | -6.7 | -6.2 | -5.9 | -7 | -1.9 | -3 | -1.3 |  |  | 5.9 | 3.4 |  |  | 4.2 | 4.1 | 3.2 | 4.1 | 3.2 | 3.2 |  |  |  | 2.4 |  |  |  | 2.2 |  | 2.2 |  |  | -3.1 | 2.1 |  | 1.6 | 0 | 0 |  |  | -3.1 | -5 | 2 | 2 | 7.5 | 10.3 | 8.1 | 6.3 | 3.8 | 3.8 | 0.2 | 2 | 2 | 1.8 | 1.8 |  | 1.1 |  |  |  |  | 4 |  | 6.8 |  | 4.7 | 4.3 | 4.3 | 2.2 | 1.8 | 4.5 | 4.4 | 2.2 | 4.4 | 2.6 | 4.7 | 4.6 | 3.6 | 4.8 | 3.7 | 3.3 | 4.6 | 3.4 | 3.4 | 4.6 | 4.4 | 3 | 3 | 3 | 4.1 | 4.1 | 3.3 | 3.3 | 4 |  | -5.8 | [18 empty] | 0.8 |  |  |  | 10.3 | 2 | 1.8 | [13 empty] | 3.5 |  |  | 4.8 | 5.3 | 4.6 | -6.2 | -6.2 | -6.2 | -5.7 | -5.7 | -5.7 | -3 | -3 | -3 | -1.3 | -1.3 | -1.3 | -0.5 | -0.5 | 3.3 | 3.3 | 3.3 | 3.3 | 3.3 | 3.3 | 4.8 | 4.8 | 4 | 4 | 4 | 3.7 | 3.7 |  |  | -3.1 | -3.1 | -3.1 | 7.5 | 7.5 | 7.5 | -1 | -1 | -1 | 6.8 | 6.8 | 8.1 | 8.1 | 8.1 | 6.2 | 6.2 | 6.2 | 5.6 | 5.6 | 5.6 | 4.8 | 4.8 | 4.8 | 5.3 | 6.3 | 6.3 | 6.3 |  |  |  | 7.2 | 7.2 | 7.2 | 6.6 | 6.6 | 7.2 | 7.2 | 7.2 | 5.8
|  | abs. | -40～-20 |  | -7.2 | -6.6 | -7.1 | -7.1 | -7.1 | -7.4 | -8 | -7.6 | -6.9 | -7.2 | -4.5 | -4.7 | -2.6 |  |  | 4 | 1.2 |  |  | 1.4 | 1.5 | 0.9 | 1.4 | 0.9 | 0.9 |  |  |  | 0.4 |  |  |  | -0.8 |  | -0.7 |  |  | -4.2 | -0.7 |  | -0.4 | -2.6 | -2.6 |  |  | -5.5 | -5.9 | -2.1 | -2.1 | 2.6 | 4.7 | 3.5 | 1.6 | -0.2 | -0.2 | -3 | -1.1 | -1.1 | -2.3 | -2.3 |  | -1.9 |  |  |  |  | 1.5 |  | 5.1 |  | 2.7 | 1.9 | 1.9 | -0.5 | -0.2 | 0.9 | 1.1 | 0.4 | 1.4 | 0.6 | 1.9 | 2.2 | 1.4 | 1.9 | 1.7 | 0.8 | 2 | 0.8 | 1.1 | 1.7 | 1.4 | 0.9 | 0.1 | 0.1 | 1.3 | 1.2 | 0.7 | 0.7 | 0.6 |  | -8.5 | [18 empty] | 0 |  |  |  | 4.7 | -1.1 | -2.3 | [13 empty] | 1.3 |  |  | 2.1 | 1.9 | 1.2 | -6.6 | -6.6 | -6.6 | -7 | -7 | -7 | -4.7 | -4.7 | -4.7 | -2.6 | -2.6 | -2.6 | -3 | -3 | 1.5 | 1.5 | 1.5 | 1.5 | 1.5 | 1.5 | 2.5 | 2.5 | 1.9 | 1.9 | 1.9 | 1.4 | 1.4 |  |  | -4.2 | -4.2 | -4.2 | 2.6 | 2.6 | 2.6 | -2.8 | -2.8 | -2.8 | 3.9 | 3.9 | 5 | 5 | 5 | 3.6 | 3.6 | 3.6 | 3 | 3 | 3 | 2.9 | 2.9 | 2.9 | 2.9 | 3.9 | 3.9 | 3.9 |  |  |  | 4.1 | 4.1 | 4.1 | 4.1 | 4.1 | 3.9 | 3.9 | 3.9 | 3.2
|  |  | -20～0 |  | -7.4 | -6.7 | -7.3 | -7.3 | -7.3 | -7.3 | -7.7 | -7.5 | -7 | -7.2 | -4.3 | -4.6 | -2.5 |  |  | 4.4 | 1.6 |  |  | 1.8 | 1.8 | 1.3 | 1.7 | 1.2 | 1.2 |  |  |  | 1 |  |  |  | -0.3 |  | -0.2 |  |  | -4.1 | -0.2 |  | 0 | -2.1 | -2.1 |  |  | -5.3 | -5.6 | -1.6 | -1.6 | 3.2 | 5.5 | 4.2 | 2.2 | 0.5 | 0.5 | -2.4 | -0.7 | -0.7 | -1.8 | -1.8 |  | -1.4 |  |  |  |  | 1.8 |  | 5.8 |  | 3.1 | 2.2 | 2.2 | -0.1 | 0 | 1.4 | 1.6 | 0.8 | 1.8 | 0.9 | 2.2 | 2.6 | 1.7 | 2.2 | 2.1 | 1.2 | 2.4 | 1.2 | 1.6 | 2 | 1.9 | 1.4 | 0.6 | 0.6 | 1.6 | 1.7 | 1.2 | 1.2 | 1.2 |  | -8.5 | [18 empty] | 0 |  |  |  | 5.5 | -0.7 | -1.8 | [13 empty] | 1.7 |  |  | 2.5 | 2.3 | 1.6 | -6.7 | -6.7 | -6.7 | -7.3 | -7.3 | -7.3 | -4.6 | -4.6 | -4.6 | -2.5 | -2.5 | -2.5 | -2.8 | -2.8 | 1.8 | 1.8 | 1.8 | 1.8 | 1.8 | 1.8 | 2.7 | 2.7 | 2.3 | 2.3 | 2.3 | 1.8 | 1.8 |  |  | -4.1 | -4.1 | -4.1 | 3.2 | 3.2 | 3.2 | -2.5 | -2.5 | -2.5 | 4.3 | 4.3 | 5.3 | 5.3 | 5.3 | 3.9 | 3.9 | 3.9 | 3.3 | 3.3 | 3.3 | 3.3 | 3.3 | 3.3 | 3.1 | 4.2 | 4.2 | 4.2 |  |  |  | 4.6 | 4.6 | 4.6 | 4.3 | 4.3 | 4.3 | 4.3 | 4.3 | 3.5
|  |  | 0～20 |  | -7.5 | -6.8 | -7.4 | -7.5 | -7.5 | -7.2 | -7.5 | -7.4 | -7 | -7.3 | -4 | -4.6 | -2.4 |  |  | 4.7 | 1.9 |  |  | 2.1 | 2.1 | 1.6 | 2 | 1.5 | 1.5 |  |  |  | 1.4 |  |  |  | 0.1 |  | 0.2 |  |  | -4 | 0.3 |  | 0.3 | -1.6 | -1.6 |  |  | -5 | -5.3 | -1.1 | -1.1 | 3.9 | 6.3 | 4.9 | 2.7 | 1.1 | 1.1 | -1.8 | -0.3 | -0.3 | -1.3 | -1.3 |  | -1.1 |  |  |  |  | 2.2 |  | 6.3 |  | 3.4 | 2.4 | 2.4 | 0.2 | 0.3 | 1.8 | 2 | 1.1 | 2.1 | 1.1 | 2.4 | 2.9 | 2 | 2.4 | 2.5 | 1.5 | 2.7 | 1.5 | 2 | 2.3 | 2.3 | 1.7 | 0.9 | 0.9 | 1.9 | 2.2 | 1.6 | 1.6 | 1.7 |  | -8.5 | [18 empty] | 0 |  |  |  | 6.3 | -0.3 | -1.3 | [13 empty] | 2 |  |  | 2.8 | 2.7 | 1.9 | -6.8 | -6.8 | -6.8 | -7.5 | -7.5 | -7.5 | -4.6 | -4.6 | -4.6 | -2.4 | -2.4 | -2.4 | -2.6 | -2.6 | 2.1 | 2.1 | 2.1 | 2.1 | 2.1 | 2.1 | 2.9 | 2.9 | 2.5 | 2.5 | 2.5 | 2 | 2 |  |  | -4 | -4 | -4 | 3.9 | 3.9 | 3.9 | -2.2 | -2.2 | -2.2 | 4.7 | 4.7 | 5.6 | 5.6 | 5.6 | 4.2 | 4.2 | 4.2 | 3.7 | 3.7 | 3.7 | 3.6 | 3.6 | 3.6 | 3.3 | 4.5 | 4.5 | 4.5 |  |  |  | 5.1 | 5.1 | 5.1 | 4.5 | 4.5 | 4.6 | 4.6 | 4.6 | 3.8
|  |  | 20～40 |  | -7.6 | -6.9 | -7.6 | -7.6 | -7.6 | -7.1 | -7.3 | -7.4 | -7 | -7.3 | -3.7 | -4.5 | -2.3 |  |  | 5 | 2.2 |  |  | 2.4 | 2.4 | 1.8 | 2.3 | 1.7 | 1.7 |  |  |  | 1.8 |  |  |  | 0.5 |  | 0.6 |  |  | -3.9 | 0.6 |  | 0.6 | -1.3 | -1.3 |  |  | -4.8 | -5.2 | -0.7 | -0.7 | 4.4 | 7 | 5.5 | 3.2 | 1.6 | 1.6 | -1.4 | 0 | 0 | -0.9 | -0.9 |  | -0.7 |  |  |  |  | 2.4 |  | 6.6 |  | 3.7 | 2.7 | 2.7 | 0.4 | 0.5 | 2.2 | 2.3 | 1.3 | 2.5 | 1.3 | 2.7 | 3.1 | 2.3 | 2.7 | 2.8 | 1.8 | 3 | 1.8 | 2.4 | 2.5 | 2.6 | 2 | 1.3 | 1.3 | 2.2 | 2.6 | 2 | 2 | 2.1 |  | -8.4 | [18 empty] | 0 |  |  |  | 7 | 0 | -0.9 | [13 empty] | 2.3 |  |  | 3.1 | 3.1 | 2.2 | -6.9 | -6.9 | -6.9 | -7.6 | -7.6 | -7.6 | -4.5 | -4.5 | -4.5 | -2.2 | -2.2 | -2.2 | -2.5 | -2.5 | 2.3 | 2.3 | 2.3 | 2.3 | 2.3 | 2.3 | 3.1 | 3.1 | 2.8 | 2.8 | 2.8 | 2.3 | 2.3 |  |  | -3.9 | -3.9 | -3.9 | 4.4 | 4.4 | 4.4 | -2 | -2 | -2 | 5 | 5 | 5.9 | 5.9 | 5.9 | 4.5 | 4.5 | 4.5 | 3.9 | 3.9 | 3.9 | 3.9 | 3.9 | 3.9 | 3.5 | 4.7 | 4.7 | 4.7 |  |  |  | 5.5 | 5.5 | 5.5 | 4.7 | 4.7 | 5 | 5 | 5 | 4
|  |  | 40～60 |  | -7.7 | -6.9 | -7.7 | -7.7 | -7.6 | -7.1 | -7.2 | -7.3 | -7 | -7.4 | -3.5 | -4.4 | -2.2 |  |  | 5.2 | 2.4 |  |  | 2.6 | 2.6 | 2 | 2.5 | 1.9 | 1.9 |  |  |  | 2 |  |  |  | 0.8 |  | 0.9 |  |  | -3.9 | 0.9 |  | 0.8 | -1 | -1 |  |  | -4.6 | -5.1 | -0.3 | -0.3 | 4.9 | 7.5 | 6 | 3.6 | 2 | 2 | -1 | 0.3 | 0.3 | -0.5 | -0.5 |  | -0.4 |  |  |  |  | 2.7 |  | 6.8 |  | 3.9 | 2.9 | 2.9 | 0.7 | 0.6 | 2.5 | 2.7 | 1.5 | 2.7 | 1.4 | 2.9 | 3.4 | 2.5 | 2.9 | 3.1 | 2 | 3.2 | 2.1 | 2.6 | 2.7 | 2.9 | 2.2 | 1.6 | 1.6 | 2.4 | 2.9 | 2.2 | 2.2 | 2.4 |  | -8.2 | [18 empty] | 0 |  |  |  | 7.5 | 0.3 | -0.5 | [13 empty] | 2.5 |  |  | 3.3 | 3.4 | 2.5 | -6.9 | -6.9 | -6.9 | -7.6 | -7.6 | -7.6 | -4.4 | -4.4 | -4.4 | -2.2 | -2.2 | -2.2 | -2.3 | -2.3 | 2.5 | 2.5 | 2.5 | 2.5 | 2.5 | 2.5 | 3.3 | 3.3 | 2.9 | 2.9 | 2.9 | 2.5 | 2.5 |  |  | -3.9 | -3.9 | -3.9 | 4.9 | 4.9 | 4.9 | -1.9 | -1.9 | -1.9 | 5.3 | 5.3 | 6.2 | 6.2 | 6.2 | 4.7 | 4.7 | 4.7 | 4.2 | 4.2 | 4.2 | 4.1 | 4.1 | 4.1 | 3.6 | 5 | 5 | 5 |  |  |  | 5.8 | 5.8 | 5.8 | 4.9 | 4.9 | 5.3 | 5.3 | 5.3 | 4.3
|  |  | 60～80 |  | -7.8 | -7 | -7.8 | -7.7 | -7.5 | -7 | -7.2 | -7.2 | -6.9 | -7.4 | -3.3 | -4.3 | -2.1 |  |  | 5.3 | 2.5 |  |  | 2.8 | 2.8 | 2.2 | 2.7 | 2.1 | 2.1 |  |  |  | 2.2 |  |  |  | 1 |  | 1.1 |  |  | -3.8 | 1.1 |  | 0.9 | -0.8 | -0.8 |  |  | -4.5 | -5.1 | 0.1 | 0.1 | 5.4 | 8.1 | 6.4 | 4 | 2.3 | 2.3 | -0.8 | 0.5 | 0.5 | -0.1 | -0.1 |  | -0.2 |  |  |  |  | 2.9 |  | 6.9 |  | 4.1 | 3.1 | 3.1 | 0.9 | 0.8 | 2.8 | 2.9 | 1.6 | 3 | 1.6 | 3.1 | 3.5 | 2.6 | 3.1 | 3.2 | 2.2 | 3.4 | 2.3 | 2.8 | 3 | 3.1 | 2.4 | 1.8 | 1.8 | 2.7 | 3.1 | 2.4 | 2.4 | 2.7 |  | -8 | [18 empty] | 0 |  |  |  | 8.1 | 0.5 | -0.1 | [13 empty] | 2.7 |  |  | 3.5 | 3.7 | 2.8 | -7 | -7 | -7 | -7.5 | -7.5 | -7.5 | -4.3 | -4.3 | -4.3 | -2.1 | -2.1 | -2.1 | -2.1 | -2.1 | 2.6 | 2.6 | 2.6 | 2.6 | 2.6 | 2.6 | 3.5 | 3.5 | 3.1 | 3.1 | 3.1 | 2.6 | 2.6 |  |  | -3.8 | -3.8 | -3.8 | 5.4 | 5.4 | 5.4 | -1.8 | -1.8 | -1.8 | 5.5 | 5.5 | 6.5 | 6.5 | 6.5 | 4.9 | 4.9 | 4.9 | 4.4 | 4.4 | 4.4 | 4.2 | 4.2 | 4.2 | 3.8 | 5.1 | 5.1 | 5.1 |  |  |  | 6 | 6 | 6 | 5.1 | 5.1 | 5.5 | 5.5 | 5.5 | 4.5
|  |  | 80～100 |  | -7.9 | -7 | -7.9 | -7.8 | -7.3 | -7 | -7.2 | -7.2 | -6.9 | -7.5 | -3.1 | -4.2 | -2.1 |  |  | 5.4 | 2.6 |  |  | 3 | 3 | 2.3 | 2.9 | 2.2 | 2.2 |  |  |  | 2.2 |  |  |  | 1.2 |  | 1.2 |  |  | -3.8 | 1.3 |  | 1 | -0.7 | -0.7 |  |  | -4.3 | -5.2 | 0.4 | 0.4 | 5.8 | 8.5 | 6.7 | 4.4 | 2.6 | 2.6 | -0.6 | 0.7 | 0.7 | 0.2 | 0.2 |  | 0 |  |  |  |  | 3 |  | 6.8 |  | 4.1 | 3.2 | 3.2 | 1.1 | 0.9 | 3.1 | 3.1 | 1.6 | 3.2 | 1.7 | 3.4 | 3.6 | 2.7 | 3.4 | 3.2 | 2.3 | 3.6 | 2.4 | 2.8 | 3.2 | 3.3 | 2.4 | 2 | 2 | 2.8 | 3.2 | 2.5 | 2.5 | 2.9 |  | -7.7 | [18 empty] | 0 |  |  |  | 8.5 | 0.7 | 0.2 | [13 empty] | 2.8 |  |  | 3.7 | 3.9 | 3.1 | -7 | -7 | -7 | -7.3 | -7.3 | -7.3 | -4.2 | -4.2 | -4.2 | -2 | -2 | -2 | -1.9 | -1.9 | 2.7 | 2.7 | 2.7 | 2.7 | 2.7 | 2.7 | 3.6 | 3.6 | 3.2 | 3.2 | 3.2 | 2.7 | 2.7 |  |  | -3.8 | -3.8 | -3.8 | 5.8 | 5.8 | 5.8 | -1.7 | -1.7 | -1.7 | 5.7 | 5.7 | 6.7 | 6.7 | 6.7 | 5.1 | 5.1 | 5.1 | 4.5 | 4.5 | 4.5 | 4.2 | 4.2 | 4.2 | 4 | 5.3 | 5.3 | 5.3 |  |  |  | 6.2 | 6.2 | 6.2 | 5.3 | 5.3 | 5.8 | 5.8 | 5.8 | 4.6
|  |  | 100～120 |  | -8 | -7 | -8 | -7.8 | -7.1 | -7 | -7.2 | -7.1 | -6.8 | -7.6 | -2.9 | -4.1 | -2 |  |  | 5.4 | 2.7 |  |  | 3.2 | 3.1 | 2.4 | 3.1 | 2.3 | 2.3 |  |  |  | 2.1 |  |  |  | 1.4 |  | 1.3 |  |  | -3.8 | 1.4 |  | 1 | -0.7 | -0.7 |  |  | -4.2 | -5.3 | 0.7 | 0.7 | 6.1 | 8.9 | 6.9 | 4.8 | 2.8 | 2.8 | -0.5 | 0.9 | 0.9 | 0.5 | 0.5 |  | 0.2 |  |  |  |  | 3.1 |  | 6.6 |  | 4.1 | 3.3 | 3.3 | 1.2 | 0.9 | 3.3 | 3.3 | 1.6 | 3.4 | 1.8 | 3.6 | 3.7 | 2.8 | 3.6 | 3.1 | 2.4 | 3.7 | 2.5 | 2.8 | 3.4 | 3.4 | 2.4 | 2.1 | 2.1 | 3 | 3.3 | 2.5 | 2.5 | 3 |  | -7.3 | [18 empty] | 0 |  |  |  | 8.9 | 0.9 | 0.5 | [13 empty] | 2.8 |  |  | 3.8 | 4.1 | 3.3 | -7 | -7 | -7 | -7.1 | -7.1 | -7.1 | -4.1 | -4.1 | -4.1 | -2 | -2 | -2 | -1.7 | -1.7 | 2.7 | 2.7 | 2.7 | 2.7 | 2.7 | 2.7 | 3.8 | 3.8 | 3.2 | 3.2 | 3.2 | 2.8 | 2.8 |  |  | -3.8 | -3.8 | -3.8 | 6.1 | 6.1 | 6.1 | -1.7 | -1.7 | -1.7 | 5.8 | 5.8 | 6.9 | 6.9 | 6.9 | 5.2 | 5.2 | 5.2 | 4.6 | 4.6 | 4.6 | 4.2 | 4.2 | 4.2 | 4.2 | 5.4 | 5.4 | 5.4 |  |  |  | 6.3 | 6.3 | 6.3 | 5.4 | 5.4 | 6 | 6 | 6 | 4.8
|  |  | 120～140 |  | -8.1 | -6.9 | -8.1 | -7.8 | -6.7 | -7 | -7.3 | -7 | -6.7 | -7.6 | -2.7 | -3.9 | -2 |  |  | 5.3 | 2.7 |  |  | 3.3 | 3.3 | 2.4 | 3.2 | 2.4 | 2.4 |  |  |  | 1.9 |  |  |  | 1.4 |  | 1.4 |  |  | -3.8 | 1.4 |  | 0.9 | -0.7 | -0.7 |  |  | -4.1 | -5.6 | 0.9 | 0.9 | 6.4 | 9.2 | 7.1 | 5.1 | 2.9 | 2.9 | -0.6 | 1 | 1 | 0.8 | 0.8 |  | 0.3 |  |  |  |  | 3.2 |  | 6.3 |  | 4 | 3.4 | 3.4 | 1.3 | 1 | 3.5 | 3.4 | 1.5 | 3.5 | 1.8 | 3.8 | 3.8 | 2.8 | 3.8 | 3 | 2.5 | 3.7 | 2.6 | 2.7 | 3.6 | 3.5 | 2.2 | 2.1 | 2.1 | 3.1 | 3.3 | 2.5 | 2.5 | 3.1 |  | -6.9 | [18 empty] | 0 |  |  |  | 9.2 | 1 | 0.8 | [13 empty] | 2.7 |  |  | 3.9 | 4.3 | 3.6 | -6.9 | -6.9 | -6.9 | -6.7 | -6.7 | -6.7 | -3.9 | -3.9 | -3.9 | -2 | -2 | -2 | -1.5 | -1.5 | 2.7 | 2.7 | 2.7 | 2.7 | 2.7 | 2.7 | 3.9 | 3.9 | 3.2 | 3.2 | 3.2 | 2.9 | 2.9 |  |  | -3.8 | -3.8 | -3.8 | 6.4 | 6.4 | 6.4 | -1.8 | -1.8 | -1.8 | 5.9 | 5.9 | 7.1 | 7.1 | 7.1 | 5.3 | 5.3 | 5.3 | 4.7 | 4.7 | 4.7 | 4.1 | 4.1 | 4.1 | 4.4 | 5.5 | 5.5 | 5.5 |  |  |  | 6.4 | 6.4 | 6.4 | 5.6 | 5.6 | 6.2 | 6.2 | 6.2 | 4.9
|  |  | 140～150 |  | -8.2 | -6.9 | -8.1 | -7.8 | -6.4 | -7.1 | -7.4 | -7 | -6.6 | -7.7 | -2.6 | -3.8 | -2 |  |  | 5.2 | 2.6 |  |  | 3.4 | 3.3 | 2.4 | 3.3 | 2.4 | 2.4 |  |  |  | 1.7 |  |  |  | 1.4 |  | 1.3 |  |  | -3.9 | 1.3 |  | 0.8 | -0.8 | -0.8 |  |  | -4 | -5.8 | 1.1 | 1.1 | 6.6 | 9.3 | 7.1 | 5.4 | 2.9 | 2.9 | -0.7 | 1.1 | 1.1 | 1 | 1 |  | 0.3 |  |  |  |  | 3.2 |  | 6 |  | 3.9 | 3.5 | 3.5 | 1.4 | 1 | 3.7 | 3.5 | 1.4 | 3.5 | 1.8 | 4 | 3.8 | 2.8 | 4 | 2.8 | 2.5 | 3.7 | 2.6 | 2.5 | 3.7 | 3.5 | 2.1 | 2.1 | 2.1 | 3.2 | 3.2 | 2.3 | 2.3 | 3.1 |  | -6.5 | [18 empty] | 0 |  |  |  | 9.3 | 1.1 | 1 | [13 empty] | 2.7 |  |  | 3.9 | 4.4 | 3.8 | -6.9 | -6.9 | -6.9 | -6.4 | -6.4 | -6.4 | -3.8 | -3.8 | -3.8 | -2 | -2 | -2 | -1.3 | -1.3 | 2.6 | 2.6 | 2.6 | 2.6 | 2.6 | 2.6 | 4 | 4 | 3.2 | 3.2 | 3.2 | 2.9 | 2.9 |  |  | -3.9 | -3.9 | -3.9 | 6.6 | 6.6 | 6.6 | -1.9 | -1.9 | -1.9 | 5.9 | 5.9 | 7.3 | 7.3 | 7.3 | 5.3 | 5.3 | 5.3 | 4.8 | 4.8 | 4.8 | 4 | 4 | 4 | 4.5 | 5.5 | 5.5 | 5.5 |  |  |  | 6.3 | 6.3 | 6.3 | 5.7 | 5.7 | 6.3 | 6.3 | 6.3 | 5
| dnr/dT (706.52) (×10-6/℃) | rel. | -40～-20 |  | -5.2 | -4.6 | -5.2 | -5.2 | -5 | -5.3 | -5.9 | -5.5 | -4.9 | -5.2 | -2.4 | -2.6 | -0.5 |  |  | 6.1 | 3.2 |  |  | 3.6 | 3.7 | 3.2 | 3.6 | 3.1 | 3.1 |  |  |  | 2.4 |  |  |  | 1.3 |  | 1.4 |  |  | -2.1 | 1.4 |  | 1.7 | -0.4 | -0.4 |  |  | -3.3 | -3.9 | 0.2 | 0.2 | 4.6 | 6.7 | 5.6 | 3.8 | 2.1 | 2.1 | -0.8 | 1.2 | 1.2 | -0.1 | -0.1 |  | 0.3 |  |  |  |  | 3.5 |  | 7.3 |  | 5 | 4.1 | 4.1 | 1.8 | 2 | 3.2 | 3.4 | 2.6 | 3.6 | 2.7 | 4 | 4.5 | 3.6 | 4.2 | 3.9 | 3.1 | 4.3 | 3.2 | 3.4 | 4 | 3.8 | 3.3 | 2.5 | 2.5 | 3.6 | 3.6 | 3 | 3 | 3 |  | -6.4 | [18 empty] | 2.4 |  |  |  | 6.7 | 1.2 | -0.1 | [13 empty] | 3.6 |  |  | 4.4 | 4.2 | 3.6 | -4.6 | -4.6 | -4.6 | -5 | -5 | -5 | -2.6 | -2.6 | -2.6 | -0.5 | -0.5 | -0.5 | -0.8 | -0.8 | 3.5 | 3.5 | 3.5 | 3.5 | 3.5 | 3.5 | 4.6 | 4.6 | 4.1 | 4.1 | 4.1 | 3.6 | 3.6 |  |  | -2.1 | -2.1 | -2.1 | 4.6 | 4.6 | 4.6 | -0.5 | -0.5 | -0.5 | 6.1 | 6.1 | 7.2 | 7.2 | 7.2 | 5.8 | 5.8 | 5.8 | 5.2 | 5.2 | 5.2 | 5.1 | 5.1 | 5.1 | 5.1 | 6.1 | 6.1 | 6.1 |  |  |  | 6.3 | 6.3 | 6.3 | 6.3 | 6.3 | 6.2 | 6.2 | 6.2 | 5.5
|  |  | -20～0 |  | -5.7 | -5 | -5.7 | -5.7 | -5.6 | -5.5 | -5.9 | -5.8 | -5.2 | -5.5 | -2.5 | -2.9 | -0.7 |  |  | 6.1 | 3.3 |  |  | 3.6 | 3.7 | 3.2 | 3.6 | 3.1 | 3.1 |  |  |  | 2.6 |  |  |  | 1.4 |  | 1.5 |  |  | -2.4 | 1.6 |  | 1.7 | -0.3 | -0.3 |  |  | -3.4 | -3.9 | 0.3 | 0.3 | 4.9 | 7.1 | 6 | 3.9 | 2.3 | 2.3 | -0.6 | 1.2 | 1.2 | 0 | 0 |  | 0.4 |  |  |  |  | 3.6 |  | 7.6 |  | 5 | 4 | 4 | 1.7 | 1.9 | 3.3 | 3.4 | 2.6 | 3.7 | 2.6 | 3.9 | 4.5 | 3.6 | 4.1 | 4.1 | 3.1 | 4.3 | 3.2 | 3.6 | 3.9 | 3.8 | 3.3 | 2.5 | 2.5 | 3.6 | 3.7 | 3.1 | 3.1 | 3.1 |  | -6.8 | [18 empty] | 2 |  |  |  | 7.1 | 1.2 | 0 | [13 empty] | 3.6 |  |  | 4.4 | 4.3 | 3.5 | -5 | -5 | -5 | -5.6 | -5.6 | -5.6 | -2.9 | -2.9 | -2.9 | -0.7 | -0.7 | -0.7 | -1 | -1 | 3.6 | 3.6 | 3.6 | 3.5 | 3.5 | 3.5 | 4.5 | 4.5 | 4.1 | 4.1 | 4.1 | 3.6 | 3.6 |  |  | -2.4 | -2.4 | -2.4 | 4.9 | 4.9 | 4.9 | -0.6 | -0.6 | -0.6 | 6.2 | 6.2 | 7.2 | 7.2 | 7.2 | 5.8 | 5.8 | 5.8 | 5.2 | 5.2 | 5.2 | 5.2 | 5.2 | 5.2 | 5 | 6.1 | 6.1 | 6.1 |  |  |  | 6.5 | 6.5 | 6.5 | 6.2 | 6.2 | 6.2 | 6.2 | 6.2 | 5.4
|  |  | 0～20 |  | -6 | -5.4 | -6 | -6 | -6 | -5.7 | -6 | -5.9 | -5.5 | -5.8 | -2.5 | -3.1 | -0.8 |  |  | 6.2 | 3.4 |  |  | 3.7 | 3.7 | 3.2 | 3.6 | 3.1 | 3.1 |  |  |  | 2.9 |  |  |  | 1.6 |  | 1.7 |  |  | -2.5 | 1.7 |  | 1.8 | -0.1 | -0.1 |  |  | -3.5 | -3.9 | 0.4 | 0.4 | 5.2 | 7.5 | 6.3 | 4.1 | 2.6 | 2.6 | -0.3 | 1.2 | 1.2 | 0.2 | 0.2 |  | 0.5 |  |  |  |  | 3.6 |  | 7.8 |  | 5.1 | 4 | 4 | 1.7 | 1.8 | 3.4 | 3.6 | 2.6 | 3.7 | 2.6 | 3.9 | 4.5 | 3.7 | 4.1 | 4.2 | 3.1 | 4.4 | 3.2 | 3.7 | 3.9 | 4 | 3.4 | 2.6 | 2.6 | 3.6 | 3.9 | 3.3 | 3.3 | 3.3 |  | -7 | [18 empty] | 1.7 |  |  |  | 7.5 | 1.2 | 0.2 | [13 empty] | 3.7 |  |  | 4.4 | 4.4 | 3.6 | -5.4 | -5.4 | -5.4 | -6 | -6 | -6 | -3.1 | -3.1 | -3.1 | -0.8 | -0.8 | -0.8 | -1.1 | -1.1 | 3.6 | 3.6 | 3.6 | 3.6 | 3.6 | 3.6 | 4.4 | 4.4 | 4.1 | 4.1 | 4.1 | 3.6 | 3.6 |  |  | -2.5 | -2.5 | -2.5 | 5.2 | 5.2 | 5.2 | -0.6 | -0.6 | -0.6 | 6.2 | 6.2 | 7.2 | 7.2 | 7.2 | 5.8 | 5.8 | 5.8 | 5.2 | 5.3 | 5.3 | 5.3 | 5.3 | 5.3 | 4.9 | 6.1 | 6.1 | 6.1 |  |  |  | 6.6 | 6.6 | 6.6 | 6.1 | 6.1 | 6.2 | 6.2 | 6.2 | 5.4
|  |  | 20～40 |  | -6.3 | -5.6 | -6.3 | -6.4 | -6.3 | -5.8 | -6 | -6.1 | -5.7 | -6.1 | -2.4 | -3.2 | -0.9 |  |  | 6.2 | 3.5 |  |  | 3.7 | 3.8 | 3.2 | 3.7 | 3.1 | 3.1 |  |  |  | 3 |  |  |  | 1.7 |  | 1.8 |  |  | -2.7 | 1.9 |  | 1.8 | 0 | 0 |  |  | -3.6 | -4 | 0.6 | 0.6 | 5.4 | 7.8 | 6.6 | 4.3 | 2.8 | 2.8 | -0.1 | 1.3 | 1.3 | 0.4 | 0.4 |  | 0.6 |  |  |  |  | 3.7 |  | 7.9 |  | 5.1 | 4 | 4 | 1.8 | 1.8 | 3.5 | 3.7 | 2.6 | 3.8 | 2.6 | 3.9 | 4.6 | 3.7 | 4.1 | 4.2 | 3.1 | 4.4 | 3.2 | 3.8 | 3.9 | 4 | 3.4 | 2.6 | 2.6 | 3.6 | 4 | 3.3 | 3.3 | 3.4 |  | -7.1 | [18 empty] | 1.5 |  |  |  | 7.8 | 1.3 | 0.4 | [13 empty] | 3.7 |  |  | 4.5 | 4.5 | 3.6 | -5.6 | -5.6 | -5.6 | -6.3 | -6.3 | -6.3 | -3.2 | -3.2 | -3.2 | -0.9 | -0.9 | -0.9 | -1.1 | -1.1 | 3.6 | 3.6 | 3.6 | 3.6 | 3.6 | 3.6 | 4.4 | 4.4 | 4.1 | 4.1 | 4.1 | 3.6 | 3.6 |  |  | -2.7 | -2.7 | -2.7 | 5.4 | 5.4 | 5.4 | -0.6 | -0.6 | -0.6 | 6.3 | 6.3 | 7.3 | 7.3 | 7.3 | 5.9 | 5.9 | 5.9 | 5.3 | 5.3 | 5.3 | 5.3 | 5.3 | 5.3 | 4.8 | 6.1 | 6.1 | 6.1 |  |  |  | 6.8 | 6.8 | 6.8 | 6.1 | 6.1 | 6.3 | 6.3 | 6.3 | 5.4
|  |  | 40～60 |  | -6.6 | -5.9 | -6.6 | -6.6 | -6.5 | -5.9 | -6.1 | -6.2 | -5.8 | -6.3 | -2.4 | -3.3 | -1 |  |  | 6.2 | 3.5 |  |  | 3.8 | 3.8 | 3.2 | 3.7 | 3.1 | 3.1 |  |  |  | 3.1 |  |  |  | 1.8 |  | 1.9 |  |  | -2.8 | 1.9 |  | 1.8 | 0 | 0 |  |  | -3.6 | -4.1 | 0.8 | 0.8 | 5.7 | 8.2 | 6.8 | 4.6 | 3 | 3 | 0 | 1.3 | 1.3 | 0.6 | 0.6 |  | 0.7 |  |  |  |  | 3.8 |  | 7.9 |  | 5.1 | 4 | 4 | 1.8 | 1.7 | 3.6 | 3.7 | 2.6 | 3.9 | 2.5 | 4 | 4.6 | 3.7 | 4.1 | 4.2 | 3.1 | 4.4 | 3.2 | 3.8 | 4 | 4.1 | 3.4 | 2.7 | 2.7 | 3.6 | 4 | 3.4 | 3.4 | 3.5 |  | -7.1 | [18 empty] | 1.3 |  |  |  | 8.2 | 1.3 | 0.6 | [13 empty] | 3.8 |  |  | 4.5 | 4.6 | 3.7 | -5.9 | -5.9 | -5.9 | -6.5 | -6.5 | -6.5 | -3.3 | -3.3 | -3.3 | -1 | -1 | -1 | -1.1 | -1.1 | 3.6 | 3.6 | 3.6 | 3.6 | 3.6 | 3.6 | 4.4 | 4.4 | 4.1 | 4.1 | 4.1 | 3.6 | 3.6 |  |  | -2.8 | -2.8 | -2.8 | 5.7 | 5.7 | 5.7 | -0.7 | -0.7 | -0.7 | 6.4 | 6.4 | 7.4 | 7.4 | 7.4 | 5.9 | 5.9 | 5.9 | 5.3 | 5.3 | 5.3 | 5.3 | 5.3 | 5.3 | 4.8 | 6.1 | 6.1 | 6.1 |  |  |  | 6.9 | 6.9 | 6.9 | 6.1 | 6.1 | 6.4 | 6.4 | 6.4 | 5.4
|  |  | 60～80 |  | -6.9 | -6 | -6.9 | -6.8 | -6.5 | -6 | -6.2 | -6.2 | -5.9 | -6.5 | -2.3 | -3.4 | -1.1 |  |  | 6.2 | 3.5 |  |  | 3.8 | 3.9 | 3.2 | 3.8 | 3.2 | 3.2 |  |  |  | 3.1 |  |  |  | 1.9 |  | 2 |  |  | -2.9 | 2 |  | 1.8 | 0.1 | 0.1 |  |  | -3.6 | -4.3 | 1 | 1 | 5.9 | 8.5 | 7.1 | 4.8 | 3.1 | 3.1 | 0.1 | 1.4 | 1.4 | 0.8 | 0.8 |  | 0.7 |  |  |  |  | 3.8 |  | 7.8 |  | 5.1 | 4 | 4 | 1.8 | 1.7 | 3.7 | 3.8 | 2.5 | 3.9 | 2.5 | 4.1 | 4.6 | 3.7 | 4.2 | 4.2 | 3.2 | 4.5 | 3.3 | 3.8 | 4 | 4.2 | 3.4 | 2.7 | 2.7 | 3.7 | 4.1 | 3.4 | 3.4 | 3.6 |  | -7 | [18 empty] | 1.2 |  |  |  | 8.5 | 1.4 | 0.8 | [13 empty] | 3.8 |  |  | 4.6 | 4.7 | 3.8 | -6 | -6 | -6 | -6.5 | -6.5 | -6.5 | -3.3 | -3.4 | -3.4 | -1.1 | -1.1 | -1.1 | -1.1 | -1.1 | 3.6 | 3.6 | 3.6 | 3.6 | 3.6 | 3.6 | 4.5 | 4.5 | 4.1 | 4.1 | 4.1 | 3.6 | 3.6 |  |  | -2.9 | -2.9 | -2.9 | 5.9 | 5.9 | 5.9 | -0.7 | -0.7 | -0.7 | 6.5 | 6.5 | 7.5 | 7.5 | 7.5 | 6 | 6 | 6 | 5.4 | 5.4 | 5.4 | 5.2 | 5.2 | 5.2 | 4.9 | 6.2 | 6.2 | 6.2 |  |  |  | 7 | 7 | 7 | 6.1 | 6.1 | 6.5 | 6.5 | 6.5 | 5.5
|  |  | 80～100 |  | -7.1 | -6.1 | -7.1 | -7 | -6.5 | -6.1 | -6.3 | -6.3 | -6 | -6.6 | -2.2 | -3.4 | -1.2 |  |  | 6.2 | 3.5 |  |  | 3.9 | 3.9 | 3.2 | 3.8 | 3.2 | 3.2 |  |  |  | 3 |  |  |  | 2 |  | 2 |  |  | -3 | 2 |  | 1.7 | 0 | 0 |  |  | -3.6 | -4.5 | 1.1 | 1.1 | 6.1 | 8.7 | 7.2 | 5 | 3.2 | 3.2 | 0.1 | 1.5 | 1.5 | 1 | 1 |  | 0.8 |  |  |  |  | 3.8 |  | 7.6 |  | 5 | 4 | 4 | 1.9 | 1.6 | 3.8 | 3.9 | 2.4 | 4 | 2.5 | 4.2 | 4.6 | 3.6 | 4.3 | 4.1 | 3.1 | 4.5 | 3.3 | 3.7 | 4.1 | 4.2 | 3.3 | 2.7 | 2.7 | 3.7 | 4.1 | 3.3 | 3.3 | 3.7 |  | -6.8 | [18 empty] | 1 |  |  |  | 8.7 | 1.5 | 1 | [13 empty] | 3.7 |  |  | 4.6 | 4.8 | 4 | -6.1 | -6.1 | -6.1 | -6.5 | -6.5 | -6.5 | -3.4 | -3.4 | -3.4 | -1.2 | -1.2 | -1.2 | -1 | -1 | 3.5 | 3.5 | 3.5 | 3.5 | 3.5 | 3.5 | 4.5 | 4.5 | 4 | 4 | 4 | 3.6 | 3.6 |  |  | -3 | -3 | -3 | 6.1 | 6.1 | 6.1 | -0.8 | -0.8 | -0.8 | 6.5 | 6.5 | 7.6 | 7.6 | 7.6 | 6 | 6 | 6 | 5.4 | 5.4 | 5.4 | 5.1 | 5.1 | 5.1 | 4.9 | 6.2 | 6.2 | 6.2 |  |  |  | 7 | 7 | 7 | 6.1 | 6.1 | 6.6 | 6.6 | 6.6 | 5.5
|  |  | 100～120 |  | -7.3 | -6.2 | -7.2 | -7.1 | -6.3 | -6.2 | -6.5 | -6.3 | -6 | -6.8 | -2.1 | -3.3 | -1.2 |  |  | 6.1 | 3.4 |  |  | 3.9 | 3.9 | 3.2 | 3.9 | 3.2 | 3.2 |  |  |  | 2.8 |  |  |  | 2 |  | 2 |  |  | -3.1 | 2 |  | 1.6 | -0.1 | -0.1 |  |  | -3.6 | -4.8 | 1.2 | 1.2 | 6.3 | 8.9 | 7.3 | 5.2 | 3.3 | 3.3 | 0 | 1.5 | 1.5 | 1.1 | 1.1 |  | 0.8 |  |  |  |  | 3.9 |  | 7.3 |  | 4.9 | 4.1 | 4.1 | 1.9 | 1.6 | 4 | 3.9 | 2.3 | 4 | 2.4 | 4.3 | 4.5 | 3.6 | 4.4 | 3.9 | 3.1 | 4.4 | 3.3 | 3.5 | 4.2 | 4.2 | 3.1 | 2.7 | 2.7 | 3.7 | 4 | 3.2 | 3.2 | 3.7 |  | -6.6 | [18 empty] | 0.9 |  |  |  | 8.9 | 1.5 | 1.1 | [13 empty] | 3.6 |  |  | 4.6 | 4.9 | 4.1 | -6.2 | -6.2 | -6.2 | -6.3 | -6.3 | -6.3 | -3.3 | -3.3 | -3.3 | -1.2 | -1.2 | -1.2 | -0.9 | -0.9 | 3.5 | 3.5 | 3.5 | 3.5 | 3.5 | 3.5 | 4.6 | 4.6 | 3.9 | 3.9 | 3.9 | 3.6 | 3.6 |  |  | -3.1 | -3.1 | -3.1 | 6.3 | 6.3 | 6.3 | -1 | -1 | -1 | 6.5 | 6.5 | 7.7 | 7.7 | 7.7 | 6 | 6 | 6 | 5.4 | 5.4 | 5.4 | 5 | 5 | 5 | 5 | 6.2 | 6.2 | 6.2 |  |  |  | 7 | 7 | 7 | 6.2 | 6.2 | 6.7 | 6.7 | 6.7 | 5.5
|  |  | 120～140 |  | -7.5 | -6.3 | -7.4 | -7.1 | -6 | -6.3 | -6.6 | -6.3 | -6 | -6.9 | -2 | -3.2 | -1.3 |  |  | 5.9 | 3.3 |  |  | 4 | 4 | 3.1 | 3.9 | 3.1 | 3.1 |  |  |  | 2.5 |  |  |  | 2 |  | 1.9 |  |  | -3.3 | 1.9 |  | 1.4 | -0.2 | -0.2 |  |  | -3.6 | -5.1 | 1.4 | 1.4 | 6.5 | 9.1 | 7.3 | 5.4 | 3.2 | 3.2 | -0.1 | 1.5 | 1.5 | 1.3 | 1.3 |  | 0.8 |  |  |  |  | 3.9 |  | 6.9 |  | 4.7 | 4.1 | 4.1 | 1.9 | 1.5 | 4 | 3.9 | 2.1 | 4 | 2.4 | 4.5 | 4.5 | 3.5 | 4.5 | 3.6 | 3 | 4.4 | 3.2 | 3.3 | 4.3 | 4.1 | 2.9 | 2.6 | 2.6 | 3.7 | 3.9 | 3 | 3 | 3.6 |  | -6.2 | [18 empty] | 0.9 |  |  |  | 9.1 | 1.5 | 1.3 | [13 empty] | 3.5 |  |  | 4.6 | 4.9 | 4.2 | -6.3 | -6.3 | -6.3 | -6 | -6 | -6 | -3.2 | -3.2 | -3.2 | -1.3 | -1.3 | -1.3 | -0.7 | -0.7 | 3.3 | 3.3 | 3.3 | 3.3 | 3.3 | 3.3 | 4.6 | 4.6 | 3.9 | 3.9 | 3.9 | 3.6 | 3.6 |  |  | -3.3 | -3.3 | -3.3 | 6.5 | 6.5 | 6.5 | -1.1 | -1.1 | -1.1 | 6.5 | 6.5 | 7.8 | 7.8 | 7.8 | 6 | 6 | 6 | 5.4 | 5.4 | 5.4 | 4.8 | 4.8 | 4.8 | 5.1 | 6.1 | 6.1 | 6.1 |  |  |  | 6.9 | 6.9 | 6.9 | 6.2 | 6.2 | 6.8 | 6.8 | 6.8 | 5.5
|  |  | 140～150 |  | -7.6 | -6.3 | -7.5 | -7.1 | -5.8 | -6.4 | -6.8 | -6.3 | -5.9 | -7 | -1.9 | -3.2 | -1.4 |  |  | 5.8 | 3.3 |  |  | 4 | 4 | 3.1 | 3.9 | 3.1 | 3.1 |  |  |  | 2.2 |  |  |  | 1.9 |  | 1.8 |  |  | -3.4 | 1.8 |  | 1.3 | -0.4 | -0.4 |  |  | -3.5 | -5.4 | 1.5 | 1.5 | 6.6 | 9.2 | 7.3 | 5.6 | 3.2 | 3.2 | -0.3 | 1.5 | 1.5 | 1.4 | 1.4 |  | 0.8 |  |  |  |  | 3.8 |  | 6.4 |  | 4.5 | 4.1 | 4.1 | 1.9 | 1.4 | 4.1 | 3.9 | 1.9 | 4 | 2.3 | 4.6 | 4.4 | 3.4 | 4.6 | 3.4 | 3 | 4.3 | 3.2 | 3.1 | 4.4 | 4.1 | 2.7 | 2.6 | 2.6 | 3.7 | 3.7 | 2.8 | 2.8 | 3.5 |  | -5.9 | [18 empty] | 0.8 |  |  |  | 9.2 | 1.5 | 1.4 | [13 empty] | 3.3 |  |  | 4.5 | 4.9 | 4.4 | -6.3 | -6.3 | -6.3 | -5.8 | -5.8 | -5.8 | -3.2 | -3.2 | -3.2 | -1.4 | -1.4 | -1.4 | -0.6 | -0.6 | 3.2 | 3.2 | 3.2 | 3.2 | 3.2 | 3.2 | 4.7 | 4.7 | 3.8 | 3.8 | 3.8 | 3.5 | 3.5 |  |  | -3.4 | -3.4 | -3.4 | 6.6 | 6.6 | 6.6 | -1.3 | -1.3 | -1.3 | 6.5 | 6.5 | 7.9 | 7.9 | 7.9 | 6 | 6 | 6 | 5.4 | 5.4 | 5.4 | 4.6 | 4.6 | 4.6 | 5.1 | 6.1 | 6.1 | 6.1 |  |  |  | 6.8 | 6.8 | 6.8 | 6.3 | 6.3 | 6.9 | 6.9 | 6.9 | 5.5
|  | abs. | -40～-20 |  | -7.3 | -6.6 | -7.2 | -7.2 | -7.1 | -7.5 | -8 | -7.6 | -7 | -7.2 | -4.6 | -4.8 | -2.7 |  |  | 4 | 1.1 |  |  | 1.3 | 1.4 | 0.8 | 1.3 | 0.8 | 0.8 |  |  |  | 0.3 |  |  |  | -1 |  | -1 |  |  | -4.4 | -0.9 |  | -0.6 | -2.8 | -2.8 |  |  | -5.7 | -6.1 | -2.4 | -2.4 | 2 | 3.9 | 3 | 1.2 | -0.5 | -0.5 | -3.3 | -1.4 | -1.4 | -2.5 | -2.5 |  | -2 |  |  |  |  | 1.4 |  | 4.9 |  | 2.5 | 1.7 | 1.7 | -0.7 | -0.5 | 0.6 | 0.8 | 0.2 | 1.2 | 0.4 | 1.8 | 2.1 | 1.2 | 1.8 | 1.5 | 0.5 | 1.8 | 0.6 | 0.9 | 1.5 | 1.2 | 0.7 | -0.2 | -0.2 | 1 | 1 | 0.3 | 0.3 | 0.3 |  | -8.6 | [18 empty] | 0 |  |  |  | 3.9 | -1.4 | -2.5 | [13 empty] | 1.2 |  |  | 2 | 1.7 | 1 | -6.6 | -6.6 | -6.6 | -7.1 | -7.1 | -7.1 | -4.8 | -4.8 | -4.8 | -2.7 | -2.7 | -2.7 | -3.1 | -3.1 | 1.4 | 1.4 | 1.4 | 1.4 | 1.4 | 1.4 | 2.4 | 2.4 | 1.8 | 1.8 | 1.8 | 1.3 | 1.3 |  |  | -4.4 | -4.4 | -4.4 | 2 | 2 | 2 | -3 | -3 | -3 | 3.6 | 3.6 | 4.7 | 4.7 | 4.7 | 3.4 | 3.4 | 3.4 | 2.8 | 2.8 | 2.8 | 2.7 | 2.7 | 2.7 | 2.8 | 3.7 | 3.7 | 3.7 |  |  |  | 3.8 | 3.8 | 3.8 | 3.9 | 3.9 | 3.7 | 3.7 | 3.7 | 3
|  |  | -20～0 |  | -7.4 | -6.7 | -7.3 | -7.3 | -7.4 | -7.4 | -7.8 | -7.6 | -7 | -7.2 | -4.3 | -4.7 | -2.5 |  |  | 4.3 | 1.5 |  |  | 1.7 | 1.7 | 1.1 | 1.6 | 1.1 | 1.1 |  |  |  | 0.8 |  |  |  | -0.5 |  | -0.5 |  |  | -4.3 | -0.4 |  | -0.2 | -2.3 | -2.3 |  |  | -5.5 | -5.8 | -1.9 | -1.9 | 2.6 | 4.7 | 3.7 | 1.7 | 0.1 | 0.1 | -2.7 | -1 | -1 | -2.1 | -2.1 |  | -1.6 |  |  |  |  | 1.7 |  | 5.5 |  | 2.9 | 2 | 2 | -0.4 | -0.2 | 1 | 1.3 | 0.5 | 1.5 | 0.7 | 2 | 2.5 | 1.6 | 2 | 2 | 0.9 | 2.2 | 1 | 1.4 | 1.8 | 1.7 | 1.2 | 0.2 | 0.2 | 1.3 | 1.5 | 0.8 | 0.8 | 0.8 |  | -8.6 | [18 empty] | 0 |  |  |  | 4.7 | -1 | -2.1 | [13 empty] | 1.6 |  |  | 2.3 | 2.1 | 1.4 | -6.7 | -6.7 | -6.7 | -7.4 | -7.4 | -7.4 | -4.7 | -4.7 | -4.7 | -2.5 | -2.5 | -2.5 | -2.9 | -2.9 | 1.7 | 1.7 | 1.7 | 1.7 | 1.7 | 1.7 | 2.6 | 2.6 | 2.1 | 2.1 | 2.1 | 1.6 | 1.6 |  |  | -4.3 | -4.3 | -4.3 | 2.6 | 2.6 | 2.6 | -2.7 | -2.7 | -2.7 | 4.1 | 4.1 | 5.1 | 5.1 | 5.1 | 3.7 | 3.7 | 3.7 | 3.2 | 3.2 | 3.2 | 3.2 | 3.2 | 3.2 | 2.9 | 4 | 4 | 4 |  |  |  | 4.3 | 4.3 | 4.3 | 4.1 | 4.1 | 4 | 4 | 4 | 3.3
|  |  | 0～20 |  | -7.5 | -6.8 | -7.5 | -7.5 | -7.5 | -7.3 | -7.6 | -7.5 | -7 | -7.3 | -4.1 | -4.7 | -2.4 |  |  | 4.6 | 1.8 |  |  | 2 | 2 | 1.4 | 1.9 | 1.4 | 1.4 |  |  |  | 1.3 |  |  |  | -0.1 |  | -0.1 |  |  | -4.2 | 0 |  | 0.1 | -1.9 | -1.9 |  |  | -5.3 | -5.6 | -1.5 | -1.5 | 3.2 | 5.4 | 4.3 | 2.2 | 0.6 | 0.6 | -2.2 | -0.7 | -0.7 | -1.6 | -1.6 |  | -1.3 |  |  |  |  | 2 |  | 6 |  | 3.3 | 2.2 | 2.2 | -0.1 | 0 | 1.4 | 1.7 | 0.8 | 1.9 | 0.9 | 2.3 | 2.8 | 1.9 | 2.3 | 2.3 | 1.2 | 2.5 | 1.3 | 1.8 | 2.1 | 2 | 1.5 | 0.6 | 0.6 | 1.6 | 1.9 | 1.3 | 1.3 | 1.3 |  | -8.6 | [18 empty] | 0 |  |  |  | 5.4 | -0.7 | -1.6 | [13 empty] | 1.9 |  |  | 2.6 | 2.5 | 1.7 | -6.8 | -6.8 | -6.8 | -7.5 | -7.5 | -7.5 | -4.7 | -4.7 | -4.7 | -2.4 | -2.4 | -2.4 | -2.7 | -2.7 | 2 | 2 | 2 | 2 | 2 | 2 | 2.8 | 2.8 | 2.4 | 2.4 | 2.4 | 1.9 | 1.9 |  |  | -4.2 | -4.2 | -4.2 | 3.2 | 3.2 | 3.2 | -2.4 | -2.4 | -2.4 | 4.4 | 4.4 | 5.4 | 5.4 | 5.4 | 4 | 4.1 | 4.1 | 3.5 | 3.5 | 3.5 | 3.5 | 3.5 | 3.5 | 3.1 | 4.3 | 4.3 | 4.3 |  |  |  | 4.8 | 4.8 | 4.8 | 4.3 | 4.3 | 4.4 | 4.4 | 4.4 | 3.5
|  |  | 20～40 |  | -7.6 | -6.9 | -7.6 | -7.6 | -7.6 | -7.2 | -7.4 | -7.4 | -7 | -7.3 | -3.8 | -4.6 | -2.3 |  |  | 4.9 | 2.1 |  |  | 2.2 | 2.3 | 1.7 | 2.1 | 1.6 | 1.6 |  |  |  | 1.6 |  |  |  | 0.2 |  | 0.3 |  |  | -4.1 | 0.4 |  | 0.3 | -1.6 | -1.6 |  |  | -5.1 | -5.5 | -1.1 | -1.1 | 3.7 | 6 | 4.9 | 2.6 | 1.1 | 1.1 | -1.8 | -0.4 | -0.4 | -1.2 | -1.2 |  | -0.9 |  |  |  |  | 2.3 |  | 6.3 |  | 3.6 | 2.5 | 2.5 | 0.2 | 0.2 | 1.8 | 2 | 1.1 | 2.2 | 1.1 | 2.5 | 3 | 2.1 | 2.5 | 2.6 | 1.5 | 2.8 | 1.6 | 2.1 | 2.3 | 2.4 | 1.8 | 0.9 | 0.9 | 1.9 | 2.3 | 1.6 | 1.6 | 1.7 |  | -8.5 | [18 empty] | 0 |  |  |  | 6 | -0.4 | -1.2 | [13 empty] | 2.2 |  |  | 2.9 | 2.8 | 2 | -6.9 | -6.9 | -6.9 | -7.6 | -7.6 | -7.6 | -4.6 | -4.6 | -4.6 | -2.3 | -2.3 | -2.3 | -2.6 | -2.6 | 2.2 | 2.2 | 2.2 | 2.2 | 2.2 | 2.2 | 3 | 3 | 2.6 | 2.6 | 2.6 | 2.1 | 2.1 |  |  | -4.1 | -4.1 | -4.1 | 3.7 | 3.7 | 3.7 | -2.2 | -2.2 | -2.2 | 4.7 | 4.7 | 5.7 | 5.7 | 5.7 | 4.3 | 4.3 | 4.3 | 3.8 | 3.8 | 3.8 | 3.7 | 3.7 | 3.7 | 3.3 | 4.6 | 4.6 | 4.6 |  |  |  | 5.2 | 5.2 | 5.2 | 4.5 | 4.5 | 4.7 | 4.7 | 4.7 | 3.8
|  |  | 40～60 |  | -7.8 | -7 | -7.7 | -7.7 | -7.6 | -7.1 | -7.3 | -7.4 | -7 | -7.4 | -3.6 | -4.6 | -2.2 |  |  | 5.1 | 2.3 |  |  | 2.5 | 2.5 | 1.9 | 2.4 | 1.8 | 1.8 |  |  |  | 1.9 |  |  |  | 0.5 |  | 0.6 |  |  | -4.1 | 0.6 |  | 0.5 | -1.3 | -1.3 |  |  | -5 | -5.4 | -0.7 | -0.7 | 4.2 | 6.6 | 5.3 | 3.1 | 1.5 | 1.5 | -1.4 | -0.1 | -0.1 | -0.8 | -0.8 |  | -0.7 |  |  |  |  | 2.5 |  | 6.5 |  | 3.8 | 2.7 | 2.7 | 0.4 | 0.3 | 2.1 | 2.3 | 1.2 | 2.5 | 1.2 | 2.7 | 3.2 | 2.3 | 2.7 | 2.8 | 1.7 | 3 | 1.8 | 2.4 | 2.6 | 2.7 | 2 | 1.2 | 1.2 | 2.1 | 2.6 | 1.9 | 1.9 | 2 |  | -8.3 | [18 empty] | 0 |  |  |  | 6.6 | -0.1 | -0.8 | [13 empty] | 2.4 |  |  | 3.1 | 3.2 | 2.3 | -7 | -7 | -7 | -7.6 | -7.6 | -7.6 | -4.5 | -4.6 | -4.6 | -2.2 | -2.2 | -2.2 | -2.4 | -2.4 | 2.4 | 2.4 | 2.4 | 2.4 | 2.4 | 2.4 | 3.2 | 3.2 | 2.8 | 2.8 | 2.8 | 2.3 | 2.3 |  |  | -4.1 | -4.1 | -4.1 | 4.2 | 4.2 | 4.2 | -2.1 | -2.1 | -2.1 | 5 | 5 | 6 | 6 | 6 | 4.5 | 4.6 | 4.6 | 4 | 4 | 4 | 3.9 | 3.9 | 3.9 | 3.5 | 4.8 | 4.8 | 4.8 |  |  |  | 5.5 | 5.5 | 5.5 | 4.7 | 4.7 | 5 | 5 | 5 | 4
|  |  | 60～80 |  | -7.9 | -7 | -7.8 | -7.8 | -7.6 | -7.1 | -7.3 | -7.3 | -7 | -7.5 | -3.4 | -4.5 | -2.2 |  |  | 5.2 | 2.4 |  |  | 2.7 | 2.7 | 2 | 2.6 | 2 | 2 |  |  |  | 2 |  |  |  | 0.8 |  | 0.8 |  |  | -4.1 | 0.8 |  | 0.6 | -1.2 | -1.2 |  |  | -4.8 | -5.4 | -0.3 | -0.3 | 4.6 | 7.1 | 5.7 | 3.5 | 1.8 | 1.8 | -1.2 | 0.1 | 0.1 | -0.5 | -0.5 |  | -0.4 |  |  |  |  | 2.7 |  | 6.6 |  | 3.9 | 2.8 | 2.8 | 0.6 | 0.4 | 2.4 | 2.6 | 1.3 | 2.7 | 1.3 | 3 | 3.4 | 2.5 | 3 | 3 | 1.9 | 3.2 | 2 | 2.5 | 2.8 | 2.9 | 2.1 | 1.4 | 1.4 | 2.3 | 2.8 | 2 | 2 | 2.2 |  | -8.1 | [18 empty] | 0 |  |  |  | 7.1 | 0.1 | -0.5 | [13 empty] | 2.5 |  |  | 3.3 | 3.4 | 2.6 | -7 | -7 | -7 | -7.5 | -7.6 | -7.6 | -4.4 | -4.5 | -4.5 | -2.2 | -2.2 | -2.2 | -2.2 | -2.2 | 2.5 | 2.5 | 2.5 | 2.5 | 2.5 | 2.5 | 3.4 | 3.4 | 2.9 | 2.9 | 2.9 | 2.5 | 2.5 |  |  | -4.1 | -4.1 | -4.1 | 4.6 | 4.6 | 4.6 | -2 | -2 | -2 | 5.2 | 5.2 | 6.3 | 6.3 | 6.3 | 4.7 | 4.7 | 4.7 | 4.2 | 4.2 | 4.2 | 4 | 4 | 4 | 3.7 | 5 | 5 | 5 |  |  |  | 5.7 | 5.7 | 5.7 | 4.8 | 4.8 | 5.2 | 5.2 | 5.2 | 4.2
|  |  | 80～100 |  | -8 | -7 | -7.9 | -7.8 | -7.4 | -7.1 | -7.3 | -7.2 | -6.9 | -7.5 | -3.2 | -4.3 | -2.1 |  |  | 5.2 | 2.5 |  |  | 2.9 | 2.9 | 2.1 | 2.8 | 2.1 | 2.1 |  |  |  | 2 |  |  |  | 0.9 |  | 0.9 |  |  | -4 | 1 |  | 0.7 | -1.1 | -1.1 |  |  | -4.7 | -5.5 | 0 | 0 | 4.9 | 7.5 | 6 | 3.8 | 2.1 | 2.1 | -1 | 0.3 | 0.3 | -0.2 | -0.2 |  | -0.3 |  |  |  |  | 2.9 |  | 6.5 |  | 3.9 | 3 | 3 | 0.7 | 0.5 | 2.7 | 2.8 | 1.3 | 2.9 | 1.4 | 3.2 | 3.5 | 2.6 | 3.2 | 3 | 2 | 3.3 | 2.2 | 2.6 | 3 | 3 | 2.1 | 1.5 | 1.5 | 2.5 | 2.9 | 2.1 | 2.1 | 2.4 |  | -7.8 | [18 empty] | 0 |  |  |  | 7.5 | 0.3 | -0.2 | [13 empty] | 2.6 |  |  | 3.5 | 3.6 | 2.8 | -7 | -7 | -7 | -7.4 | -7.4 | -7.4 | -4.3 | -4.3 | -4.3 | -2.1 | -2.1 | -2.1 | -2 | -2 | 2.6 | 2.6 | 2.6 | 2.6 | 2.6 | 2.6 | 3.5 | 3.5 | 3 | 3 | 3 | 2.6 | 2.6 |  |  | -4 | -4 | -4 | 4.9 | 4.9 | 4.9 | -1.9 | -1.9 | -1.9 | 5.4 | 5.4 | 6.5 | 6.5 | 6.5 | 4.9 | 4.9 | 4.9 | 4.3 | 4.3 | 4.3 | 4.1 | 4.1 | 4.1 | 3.8 | 5.1 | 5.1 | 5.1 |  |  |  | 5.9 | 5.9 | 5.9 | 5 | 5 | 5.5 | 5.5 | 5.5 | 4.3
|  |  | 100～120 |  | -8.1 | -7 | -8 | -7.8 | -7.1 | -7.1 | -7.3 | -7.1 | -6.8 | -7.6 | -3 | -4.2 | -2.1 |  |  | 5.2 | 2.6 |  |  | 3 | 3 | 2.2 | 2.9 | 2.2 | 2.2 |  |  |  | 1.9 |  |  |  | 1.1 |  | 1 |  |  | -4.1 | 1 |  | 0.7 | -1 | -1 |  |  | -4.5 | -5.7 | 0.2 | 0.2 | 5.3 | 7.8 | 6.2 | 4.2 | 2.2 | 2.2 | -1 | 0.5 | 0.5 | 0.1 | 0.1 |  | -0.1 |  |  |  |  | 3 |  | 6.3 |  | 3.9 | 3.1 | 3.1 | 0.9 | 0.6 | 2.9 | 2.9 | 1.3 | 3 | 1.5 | 3.4 | 3.6 | 2.6 | 3.4 | 2.9 | 2.1 | 3.4 | 2.2 | 2.5 | 3.2 | 3.2 | 2.1 | 1.6 | 1.6 | 2.6 | 2.9 | 2.1 | 2.1 | 2.6 |  | -7.4 | [18 empty] | 0 |  |  |  | 7.8 | 0.5 | 0.1 | [13 empty] | 2.6 |  |  | 3.6 | 3.8 | 3.1 | -7 | -7 | -7 | -7.1 | -7.1 | -7.1 | -4.2 | -4.2 | -4.2 | -2.1 | -2.1 | -2.1 | -1.8 | -1.8 | 2.6 | 2.6 | 2.6 | 2.6 | 2.6 | 2.6 | 3.7 | 3.7 | 3 | 3 | 3 | 2.7 | 2.7 |  |  | -4.1 | -4.1 | -4.1 | 5.2 | 5.2 | 5.2 | -1.9 | -1.9 | -1.9 | 5.5 | 5.5 | 6.7 | 6.7 | 6.7 | 5 | 5 | 5 | 4.4 | 4.5 | 4.5 | 4 | 4 | 4 | 4 | 5.2 | 5.2 | 5.2 |  |  |  | 6 | 6 | 6 | 5.2 | 5.2 | 5.7 | 5.7 | 5.7 | 4.5
|  |  | 120～140 |  | -8.2 | -7 | -8.1 | -7.8 | -6.8 | -7.1 | -7.4 | -7.1 | -6.7 | -7.7 | -2.8 | -4 | -2.1 |  |  | 5.2 | 2.6 |  |  | 3.2 | 3.1 | 2.3 | 3 | 2.3 | 2.3 |  |  |  | 1.7 |  |  |  | 1.1 |  | 1 |  |  | -4.1 | 1 |  | 0.6 | -1.1 | -1.1 |  |  | -4.4 | -5.9 | 0.4 | 0.4 | 5.5 | 8.1 | 6.3 | 4.5 | 2.3 | 2.3 | -1 | 0.6 | 0.6 | 0.4 | 0.4 |  | 0 |  |  |  |  | 3.1 |  | 6 |  | 3.8 | 3.2 | 3.2 | 1 | 0.6 | 3.1 | 3 | 1.2 | 3.1 | 1.5 | 3.6 | 3.6 | 2.6 | 3.6 | 2.7 | 2.1 | 3.5 | 2.3 | 2.4 | 3.4 | 3.2 | 2 | 1.7 | 1.7 | 2.7 | 2.9 | 2 | 2 | 2.6 |  | -7 | [18 empty] | 0 |  |  |  | 8.1 | 0.6 | 0.4 | [13 empty] | 2.6 |  |  | 3.7 | 4 | 3.3 | -7 | -7 | -7 | -6.8 | -6.8 | -6.8 | -4 | -4 | -4 | -2.1 | -2.1 | -2.1 | -1.5 | -1.5 | 2.6 | 2.6 | 2.6 | 2.6 | 2.6 | 2.6 | 3.8 | 3.8 | 3 | 3 | 3 | 2.7 | 2.7 |  |  | -4.1 | -4.1 | -4.1 | 5.5 | 5.5 | 5.5 | -2 | -2 | -2 | 5.6 | 5.6 | 6.9 | 6.9 | 6.9 | 5.1 | 5.1 | 5.1 | 4.5 | 4.5 | 4.5 | 3.9 | 3.9 | 3.9 | 4.2 | 5.3 | 5.3 | 5.3 |  |  |  | 6 | 6 | 6 | 5.3 | 5.3 | 5.9 | 5.9 | 5.9 | 4.6
|  |  | 140～150 |  | -8.3 | -7 | -8.2 | -7.8 | -6.5 | -7.1 | -7.5 | -7 | -6.6 | -7.7 | -2.7 | -3.9 | -2.1 |  |  | 5.1 | 2.5 |  |  | 3.2 | 3.2 | 2.3 | 3.1 | 2.3 | 2.3 |  |  |  | 1.5 |  |  |  | 1.1 |  | 1 |  |  | -4.1 | 1 |  | 0.5 | -1.2 | -1.2 |  |  | -4.4 | -6.2 | 0.6 | 0.6 | 5.7 | 8.2 | 6.4 | 4.7 | 2.3 | 2.3 | -1.1 | 0.6 | 0.6 | 0.6 | 0.6 |  | 0 |  |  |  |  | 3.1 |  | 5.6 |  | 3.7 | 3.2 | 3.2 | 1 | 0.6 | 3.2 | 3.1 | 1.1 | 3.2 | 1.6 | 3.8 | 3.6 | 2.6 | 3.8 | 2.6 | 2.1 | 3.5 | 2.3 | 2.2 | 3.5 | 3.2 | 1.8 | 1.6 | 1.6 | 2.8 | 2.8 | 1.9 | 1.9 | 2.6 |  | -6.6 | [18 empty] | 0 |  |  |  | 8.2 | 0.6 | 0.6 | [13 empty] | 2.5 |  |  | 3.7 | 4 | 3.5 | -7 | -7 | -7 | -6.5 | -6.5 | -6.5 | -3.9 | -3.9 | -3.9 | -2.1 | -2.1 | -2.1 | -1.4 | -1.4 | 2.5 | 2.5 | 2.5 | 2.5 | 2.5 | 2.5 | 3.9 | 3.9 | 3 | 3 | 3 | 2.8 | 2.8 |  |  | -4.1 | -4.1 | -4.1 | 5.7 | 5.7 | 5.7 | -2.1 | -2.1 | -2.1 | 5.6 | 5.6 | 7.1 | 7.1 | 7.1 | 5.1 | 5.1 | 5.1 | 4.6 | 4.6 | 4.6 | 3.8 | 3.8 | 3.8 | 4.3 | 5.3 | 5.3 | 5.3 |  |  |  | 6 | 6 | 6 | 5.4 | 5.4 | 6 | 6 | 6 | 4.6
| dνd/dT (×10-3/℃) | rel. | -40～-20 |  | -4.3 | -4.8 | -5.7 | -5.5 | -3.9 | -3.3 | -3.4 | -3.5 | -3.6 | -5.9 | -3.6 | -4.5 | -3.2 |  |  | -3 | -2.9 |  |  | -2.6 | -2.3 | -2.7 | -2.6 | -2.4 | -2.4 |  |  |  | -2.7 |  |  |  | -2 |  | -1.8 |  |  | -2.1 | -1.9 |  | -2 | -1.7 | -1.7 |  |  | -1.5 | -2.3 | -1.3 | -1.3 | -1.8 | -1.7 | -1.2 | -1.1 | -1.1 | -1.1 | -1.3 | -1.5 | -1.5 | -1.5 | -1.5 |  | -1.3 |  |  |  |  | -2.3 |  | -2.5 |  | -1.9 | -2 | -2 | -1.5 | -1.7 | -1.7 | -1.7 | -1.8 | -1.8 | -1.9 | -2.3 | -2.5 | -2.4 | -2.6 | -2.4 | -2.1 | -2.5 | -2.4 | -2.4 | -2.4 | -1.9 | -2.3 | -1.7 | -1.7 | -2.1 | -1.9 | -2 | -2 | -1.8 |  | -3.9 | [18 empty] | 0 |  |  |  | -1.7 | -1.5 | -1.5 | [13 empty] | -2.2 |  |  | -2.3 | -2.2 | -2.2 | -4.8 | -4.8 | -4.8 | -3.9 | -3.9 | -3.9 | -4.4 | -4.4 | -4.4 | -3.2 | -3.2 | -3.2 | -3.3 | -3.3 | -3.2 | -3.2 | -3.2 | -3 | -3 | -3 | -2.9 | -2.9 | -3 | -3 | -3 | -2.7 | -2.7 |  |  | -2.1 | -2.1 | -2.1 | -1.8 | -1.8 | -1.8 | -0.7 | -0.7 | -0.7 | -2.4 | -2.4 | -3.2 | -3.2 | -3.2 | -2.5 | -2.6 | -2.6 | -2.8 | -2.9 | -2.9 | -2.7 | -2.7 | -2.7 | -3 | -2.7 | -2.7 | -2.7 |  |  |  | -2.7 | -2.7 | -2.7 | -2.5 | -2.5 | -2.5 | -2.5 | -2.5 | -2.4
|  |  | -20～0 |  | -4.6 | -5 | -5.7 | -5.7 | -4.1 | -3.4 | -3.5 | -3.7 | -3.7 | -5.7 | -3.5 | -4.6 | -3.4 |  |  | -3.2 | -3 |  |  | -2.7 | -2.5 | -2.8 | -2.7 | -2.5 | -2.5 |  |  |  | -2.7 |  |  |  | -2.1 |  | -1.9 |  |  | -2.2 | -2 |  | -2 | -1.8 | -1.8 |  |  | -1.6 | -2.4 | -1.4 | -1.4 | -1.9 | -1.7 | -1.2 | -1.2 | -1.2 | -1.2 | -1.4 | -1.6 | -1.6 | -1.6 | -1.6 |  | -1.4 |  |  |  |  | -2.4 |  | -2.6 |  | -2 | -2.1 | -2.1 | -1.5 | -1.7 | -1.8 | -1.8 | -1.9 | -1.9 | -2 | -2.3 | -2.5 | -2.5 | -2.7 | -2.5 | -2.2 | -2.6 | -2.5 | -2.5 | -2.5 | -2 | -2.4 | -1.8 | -1.8 | -2.2 | -2.1 | -2 | -2 | -1.9 |  | -4 | [18 empty] | 0 |  |  |  | -1.7 | -1.6 | -1.6 | [13 empty] | -2.3 |  |  | -2.4 | -2.3 | -2.3 | -5 | -5 | -5 | -4.1 | -4.1 | -4.1 | -4.6 | -4.6 | -4.6 | -3.4 | -3.4 | -3.4 | -3.3 | -3.3 | -3.4 | -3.4 | -3.4 | -3.2 | -3.2 | -3.2 | -3 | -3 | -3.1 | -3.1 | -3.1 | -2.9 | -2.9 |  |  | -2.2 | -2.2 | -2.2 | -2 | -2 | -2 | -0.7 | -0.7 | -0.7 | -2.5 | -2.5 | -3.1 | -3.1 | -3.1 | -2.6 | -2.6 | -2.6 | -2.9 | -2.9 | -2.9 | -2.8 | -2.8 | -2.8 | -3 | -2.8 | -2.8 | -2.8 |  |  |  | -2.8 | -2.8 | -2.8 | -2.6 | -2.6 | -2.6 | -2.6 | -2.6 | -2.5
|  |  | 0～20 |  | -4.6 | -4.9 | -5.5 | -5.6 | -4.1 | -3.4 | -3.5 | -3.7 | -3.7 | -5.3 | -3.4 | -4.6 | -3.4 |  |  | -3.4 | -3.1 |  |  | -2.7 | -2.5 | -2.8 | -2.8 | -2.4 | -2.5 |  |  |  | -2.8 |  |  |  | -2.2 |  | -2 |  |  | -2.3 | -2.1 |  | -2.1 | -1.8 | -1.8 |  |  | -1.6 | -2.5 | -1.4 | -1.4 | -2.1 | -1.8 | -1.3 | -1.3 | -1.3 | -1.3 | -1.4 | -1.6 | -1.6 | -1.7 | -1.7 |  | -1.5 |  |  |  |  | -2.4 |  | -2.6 |  | -2.1 | -2.1 | -2.1 | -1.6 | -1.8 | -1.8 | -1.9 | -2 | -2 | -2.1 | -2.3 | -2.6 | -2.6 | -2.7 | -2.6 | -2.2 | -2.6 | -2.6 | -2.6 | -2.5 | -2.1 | -2.4 | -1.9 | -1.9 | -2.2 | -2.2 | -2.1 | -2.1 | -1.9 |  | -4 | [18 empty] | 0 |  |  |  | -1.8 | -1.6 | -1.7 | [13 empty] | -2.4 |  |  | -2.5 | -2.4 | -2.3 | -4.9 | -4.9 | -4.9 | -4.1 | -4.1 | -4.1 | -4.6 | -4.6 | -4.6 | -3.4 | -3.4 | -3.4 | -3.2 | -3.2 | -3.4 | -3.4 | -3.4 | -3.2 | -3.2 | -3.2 | -3.1 | -3.1 | -3.3 | -3.3 | -3.3 | -2.9 | -2.9 |  |  | -2.3 | -2.3 | -2.3 | -2.1 | -2.1 | -2.1 | -0.8 | -0.8 | -0.8 | -2.5 | -2.5 | -3 | -3 | -3 | -2.7 | -2.7 | -2.7 | -3 | -3 | -3 | -2.8 | -2.8 | -2.8 | -3 | -2.9 | -2.9 | -2.9 |  |  |  | -2.9 | -2.9 | -2.9 | -2.7 | -2.7 | -2.6 | -2.6 | -2.6 | -2.6
|  |  | 20～40 |  | -4.8 | -5 | -5.6 | -5.8 | -4.2 | -3.4 | -3.6 | -3.8 | -3.8 | -5.1 | -3.4 | -4.7 | -3.6 |  |  | -3.7 | -3.2 |  |  | -2.8 | -2.6 | -2.8 | -2.9 | -2.5 | -2.5 |  |  |  | -2.9 |  |  |  | -2.3 |  | -2.1 |  |  | -2.4 | -2.2 |  | -2.2 | -1.9 | -1.9 |  |  | -1.7 | -2.6 | -1.5 | -1.5 | -2.2 | -1.9 | -1.4 | -1.3 | -1.3 | -1.3 | -1.5 | -1.7 | -1.7 | -1.8 | -1.8 |  | -1.5 |  |  |  |  | -2.5 |  | -2.7 |  | -2.2 | -2.2 | -2.2 | -1.6 | -1.9 | -1.9 | -2 | -2.1 | -2.1 | -2.2 | -2.3 | -2.6 | -2.6 | -2.8 | -2.7 | -2.3 | -2.6 | -2.7 | -2.7 | -2.6 | -2.2 | -2.5 | -1.9 | -1.9 | -2.3 | -2.3 | -2.2 | -2.2 | -2 |  | -4.1 | [18 empty] | 0 |  |  |  | -1.9 | -1.7 | -1.8 | [13 empty] | -2.5 |  |  | -2.6 | -2.5 | -2.4 | -5 | -5 | -5 | -4.2 | -4.2 | -4.2 | -4.7 | -4.7 | -4.7 | -3.6 | -3.6 | -3.6 | -3.2 | -3.2 | -3.6 | -3.6 | -3.6 | -3.4 | -3.4 | -3.4 | -3.2 | -3.2 | -3.4 | -3.4 | -3.4 | -3 | -3 |  |  | -2.4 | -2.4 | -2.4 | -2.2 | -2.2 | -2.2 | -0.8 | -0.8 | -0.8 | -2.6 | -2.6 | -2.9 | -2.9 | -2.9 | -2.7 | -2.7 | -2.7 | -3.1 | -3.1 | -3.1 | -2.9 | -2.9 | -2.9 | -3 | -3 | -3 | -3 |  |  |  | -3 | -3 | -3 | -2.7 | -2.7 | -2.7 | -2.7 | -2.7 | -2.6
|  |  | 40～60 |  | -4.8 | -4.9 | -5.4 | -5.7 | -4.2 | -3.4 | -3.6 | -3.8 | -3.8 | -4.7 | -3.3 | -4.7 | -3.6 |  |  | -3.8 | -3.2 |  |  | -2.9 | -2.6 | -2.8 | -3 | -2.4 | -2.5 |  |  |  | -2.9 |  |  |  | -2.3 |  | -2.2 |  |  | -2.5 | -2.2 |  | -2.2 | -2 | -2 |  |  | -1.8 | -2.7 | -1.6 | -1.6 | -2.3 | -1.9 | -1.4 | -1.4 | -1.4 | -1.4 | -1.6 | -1.8 | -1.8 | -1.8 | -1.8 |  | -1.6 |  |  |  |  | -2.5 |  | -2.8 |  | -2.2 | -2.3 | -2.3 | -1.7 | -1.9 | -2 | -2 | -2.1 | -2.1 | -2.2 | -2.3 | -2.6 | -2.7 | -2.8 | -2.7 | -2.4 | -2.6 | -2.8 | -2.8 | -2.6 | -2.3 | -2.6 | -2 | -2 | -2.3 | -2.4 | -2.2 | -2.2 | -2.1 |  | -4.1 | [18 empty] | 0 |  |  |  | -1.9 | -1.8 | -1.8 | [13 empty] | -2.5 |  |  | -2.6 | -2.5 | -2.5 | -4.9 | -4.9 | -4.9 | -4.2 | -4.2 | -4.2 | -4.7 | -4.7 | -4.7 | -3.6 | -3.6 | -3.6 | -3.1 | -3.1 | -3.6 | -3.6 | -3.6 | -3.5 | -3.5 | -3.5 | -3.3 | -3.3 | -3.5 | -3.5 | -3.5 | -3 | -3 |  |  | -2.5 | -2.5 | -2.5 | -2.3 | -2.3 | -2.3 | -0.8 | -0.8 | -0.8 | -2.7 | -2.7 | -2.8 | -2.8 | -2.8 | -2.7 | -2.7 | -2.7 | -3.1 | -3.1 | -3.1 | -2.9 | -2.9 | -2.9 | -3 | -3 | -3 | -3 |  |  |  | -3.1 | -3.1 | -3.1 | -2.8 | -2.8 | -2.8 | -2.8 | -2.8 | -2.7
|  |  | 60～80 |  | -5.2 | -5.2 | -5.7 | -6.2 | -4.4 | -3.6 | -3.8 | -4.1 | -4 | -4.7 | -3.4 | -4.9 | -3.8 |  |  | -4.1 | -3.5 |  |  | -3 | -2.8 | -2.9 | -3.2 | -2.6 | -2.6 |  |  |  | -3 |  |  |  | -2.4 |  | -2.3 |  |  | -2.6 | -2.3 |  | -2.3 | -2.1 | -2.1 |  |  | -1.9 | -2.9 | -1.7 | -1.7 | -2.4 | -2 | -1.5 | -1.4 | -1.5 | -1.5 | -1.6 | -1.9 | -1.9 | -1.9 | -1.9 |  | -1.7 |  |  |  |  | -2.6 |  | -2.9 |  | -2.4 | -2.4 | -2.4 | -1.7 | -2 | -2 | -2.2 | -2.3 | -2.2 | -2.4 | -2.4 | -2.8 | -2.8 | -3 | -2.9 | -2.5 | -2.7 | -2.9 | -2.9 | -2.7 | -2.4 | -2.7 | -2.1 | -2.1 | -2.4 | -2.6 | -2.3 | -2.3 | -2.2 |  | -4.4 | [18 empty] | 0 |  |  |  | -2 | -1.9 | -1.9 | [13 empty] | -2.7 |  |  | -2.8 | -2.7 | -2.6 | -5.2 | -5.2 | -5.2 | -4.4 | -4.4 | -4.4 | -4.9 | -4.9 | -4.9 | -3.9 | -3.8 | -3.8 | -3.2 | -3.2 | -3.9 | -3.9 | -3.9 | -3.7 | -3.7 | -3.7 | -3.5 | -3.5 | -3.8 | -3.8 | -3.8 | -3.2 | -3.2 |  |  | -2.6 | -2.6 | -2.6 | -2.4 | -2.4 | -2.4 | -0.9 | -0.9 | -0.9 | -2.8 | -2.8 | -2.8 | -2.8 | -2.8 | -2.9 | -2.9 | -2.9 | -3.2 | -3.3 | -3.3 | -3 | -3 | -3 | -3.1 | -3.1 | -3.1 | -3.1 |  |  |  | -3.2 | -3.2 | -3.2 | -2.9 | -2.9 | -2.9 | -2.9 | -2.9 | -2.8
|  |  | 80～100 |  | -5.2 | -5.1 | -5.5 | -6.1 | -4.4 | -3.5 | -3.8 | -4.1 | -4 | -4.3 | -3.2 | -4.9 | -3.9 |  |  | -4.3 | -3.5 |  |  | -3.1 | -2.8 | -2.9 | -3.3 | -2.5 | -2.5 |  |  |  | -3 |  |  |  | -2.5 |  | -2.3 |  |  | -2.7 | -2.4 |  | -2.4 | -2.2 | -2.2 |  |  | -2 | -3 | -1.7 | -1.7 | -2.5 | -2 | -1.6 | -1.5 | -1.6 | -1.6 | -1.7 | -1.9 | -1.9 | -2 | -2 |  | -1.8 |  |  |  |  | -2.7 |  | -2.9 |  | -2.4 | -2.4 | -2.4 | -1.8 | -2.1 | -2.1 | -2.2 | -2.3 | -2.3 | -2.4 | -2.4 | -2.8 | -2.9 | -3 | -2.9 | -2.5 | -2.6 | -3 | -3 | -2.7 | -2.5 | -2.7 | -2.2 | -2.2 | -2.5 | -2.7 | -2.4 | -2.4 | -2.2 |  | -4.4 | [18 empty] | 0 |  |  |  | -2 | -1.9 | -2 | [13 empty] | -2.7 |  |  | -2.8 | -2.7 | -2.7 | -5.1 | -5.1 | -5.1 | -4.4 | -4.4 | -4.4 | -4.9 | -4.9 | -4.9 | -3.9 | -3.9 | -3.9 | -3.2 | -3.2 | -4 | -4 | -4 | -3.7 | -3.7 | -3.7 | -3.5 | -3.5 | -3.9 | -3.9 | -3.9 | -3.2 | -3.2 |  |  | -2.7 | -2.7 | -2.7 | -2.5 | -2.5 | -2.5 | -0.9 | -0.9 | -0.9 | -2.8 | -2.8 | -2.7 | -2.7 | -2.7 | -2.9 | -2.9 | -2.9 | -3.3 | -3.3 | -3.3 | -3 | -3 | -3 | -3 | -3.2 | -3.2 | -3.2 |  |  |  | -3.3 | -3.3 | -3.3 | -2.9 | -2.9 | -2.9 | -2.9 | -2.9 | -2.8
|  |  | 100～120 |  | -5.6 | -5.4 | -5.8 | -6.5 | -4.6 | -3.7 | -4 | -4.3 | -4.2 | -4.3 | -3.3 | -5.1 | -4.1 |  |  | -4.6 | -3.7 |  |  | -3.2 | -3 | -3 | -3.5 | -2.6 | -2.6 |  |  |  | -3.1 |  |  |  | -2.6 |  | -2.4 |  |  | -2.8 | -2.5 |  | -2.5 | -2.3 | -2.3 |  |  | -2 | -3.1 | -1.8 | -1.8 | -2.6 | -2.1 | -1.7 | -1.6 | -1.7 | -1.7 | -1.8 | -2 | -2 | -2.1 | -2.1 |  | -1.8 |  |  |  |  | -2.8 |  | -3.1 |  | -2.6 | -2.5 | -2.5 | -1.8 | -2.2 | -2.2 | -2.3 | -2.4 | -2.4 | -2.5 | -2.5 | -2.9 | -3 | -3.1 | -3.1 | -2.6 | -2.7 | -3.1 | -3.1 | -2.8 | -2.6 | -2.8 | -2.3 | -2.3 | -2.6 | -2.8 | -2.4 | -2.4 | -2.3 |  | -4.6 | [18 empty] | 0 |  |  |  | -2.1 | -2 | -2.1 | [13 empty] | -2.9 |  |  | -3 | -2.9 | -2.8 | -5.4 | -5.4 | -5.4 | -4.6 | -4.6 | -4.6 | -5.1 | -5.1 | -5.1 | -4.1 | -4.1 | -4.1 | -3.2 | -3.2 | -4.2 | -4.2 | -4.2 | -4 | -4 | -4 | -3.8 | -3.8 | -4.1 | -4.1 | -4.1 | -3.4 | -3.4 |  |  | -2.8 | -2.8 | -2.8 | -2.6 | -2.6 | -2.6 | -1 | -1 | -1 | -2.9 | -2.9 | -2.6 | -2.6 | -2.6 | -3 | -3 | -3 | -3.4 | -3.4 | -3.4 | -3.1 | -3.1 | -3.1 | -3.1 | -3.3 | -3.3 | -3.3 |  |  |  | -3.5 | -3.5 | -3.5 | -3.1 | -3.1 | -3 | -3 | -3 | -2.9
|  |  | 120～140 |  | -5.8 | -5.6 | -5.9 | -6.7 | -4.7 | -3.8 | -4.1 | -4.5 | -4.4 | -4.1 | -3.3 | -5.2 | -4.3 |  |  | -4.8 | -3.8 |  |  | -3.3 | -3.1 | -3.1 | -3.6 | -2.7 | -2.7 |  |  |  | -3.2 |  |  |  | -2.7 |  | -2.5 |  |  | -2.9 | -2.6 |  | -2.6 | -2.4 | -2.4 |  |  | -2.1 | -3.2 | -1.9 | -1.9 | -2.7 | -2.2 | -1.7 | -1.6 | -1.7 | -1.7 | -1.8 | -2.1 | -2.1 | -2.2 | -2.2 |  | -1.9 |  |  |  |  | -2.9 |  | -3.1 |  | -2.7 | -2.6 | -2.6 | -1.9 | -2.2 | -2.2 | -2.4 | -2.5 | -2.5 | -2.6 | -2.5 | -3 | -3.1 | -3.2 | -3.2 | -2.7 | -2.7 | -3.2 | -3.2 | -2.8 | -2.7 | -2.9 | -2.3 | -2.3 | -2.6 | -2.9 | -2.5 | -2.5 | -2.4 |  | -4.7 | [18 empty] | 0 |  |  |  | -2.2 | -2.1 | -2.2 | [13 empty] | -3 |  |  | -3.1 | -3 | -2.9 | -5.6 | -5.5 | -5.5 | -4.7 | -4.7 | -4.7 | -5.2 | -5.2 | -5.2 | -4.3 | -4.3 | -4.3 | -3.2 | -3.2 | -4.4 | -4.4 | -4.4 | -4.1 | -4.1 | -4.1 | -3.9 | -3.9 | -4.3 | -4.3 | -4.3 | -3.5 | -3.5 |  |  | -2.9 | -2.9 | -2.9 | -2.7 | -2.7 | -2.7 | -1 | -1 | -1 | -3 | -3 | -2.6 | -2.6 | -2.6 | -3.1 | -3.1 | -3.1 | -3.5 | -3.5 | -3.5 | -3.2 | -3.2 | -3.2 | -3.1 | -3.4 | -3.4 | -3.4 |  |  |  | -3.6 | -3.6 | -3.6 | -3.1 | -3.1 | -3.1 | -3.1 | -3.1 | -3
|  |  | 140～150 |  | -5.8 | -5.4 | -5.7 | -6.5 | -4.7 | -3.7 | -4 | -4.4 | -4.3 | -3.8 | -3.2 | -5.1 | -4.2 |  |  | -4.9 | -3.8 |  |  | -3.3 | -3.1 | -3 | -3.7 | -2.6 | -2.6 |  |  |  | -3.2 |  |  |  | -2.8 |  | -2.6 |  |  | -3 | -2.7 |  | -2.6 | -2.4 | -2.4 |  |  | -2.2 | -3.3 | -2 | -2 | -2.7 | -2.2 | -1.8 | -1.7 | -1.8 | -1.8 | -1.9 | -2.1 | -2.1 | -2.2 | -2.2 |  | -2 |  |  |  |  | -2.9 |  | -3.2 |  | -2.7 | -2.6 | -2.6 | -1.9 | -2.3 | -2.3 | -2.5 | -2.6 | -2.5 | -2.7 | -2.5 | -3 | -3.1 | -3.2 | -3.2 | -2.7 | -2.7 | -3.2 | -3.2 | -2.8 | -2.7 | -3 | -2.4 | -2.4 | -2.7 | -3 | -2.5 | -2.5 | -2.5 |  | -4.7 | [18 empty] | 0 |  |  |  | -2.2 | -2.1 | -2.2 | [13 empty] | -3 |  |  | -3.1 | -3 | -2.9 | -5.4 | -5.4 | -5.4 | -4.7 | -4.7 | -4.7 | -5.1 | -5.1 | -5.1 | -4.2 | -4.2 | -4.2 | -3.2 | -3.2 | -4.4 | -4.4 | -4.4 | -4.1 | -4.1 | -4.1 | -3.9 | -3.9 | -4.4 | -4.4 | -4.4 | -3.5 | -3.5 |  |  | -3 | -3 | -3 | -2.7 | -2.7 | -2.7 | -1 | -1 | -1 | -3.1 | -3.1 | -2.5 | -2.5 | -2.5 | -3.1 | -3.1 | -3.1 | -3.5 | -3.5 | -3.5 | -3.2 | -3.2 | -3.2 | -3.1 | -3.4 | -3.4 | -3.4 |  |  |  | -3.6 | -3.6 | -3.6 | -3.2 | -3.2 | -3.2 | -3.2 | -3.2 | -3
|  | abs. | -40～-20 |  | -4.1 | -4.7 | -5.4 | -5.2 | -3.8 | -3.3 | -3.4 | -3.4 | -3.4 | -5.7 | -3.5 | -4.4 | -3.1 |  |  | -2.9 | -2.8 |  |  | -2.6 | -2.3 | -2.7 | -2.5 | -2.4 | -2.4 |  |  |  | -2.7 |  |  |  | -2 |  | -1.8 |  |  | -2.1 | -1.9 |  | -2 | -1.7 | -1.7 |  |  | -1.5 | -2.3 | -1.3 | -1.3 | -1.9 | -1.7 | -1.2 | -1.1 | -1.1 | -1.1 | -1.3 | -1.5 | -1.5 | -1.6 | -1.5 |  | -1.3 |  |  |  |  | -2.3 |  | -2.5 |  | -1.9 | -2 | -2 | -1.5 | -1.7 | -1.7 | -1.7 | -1.8 | -1.8 | -1.9 | -2.3 | -2.4 | -2.4 | -2.6 | -2.4 | -2.1 | -2.5 | -2.4 | -2.4 | -2.4 | -1.9 | -2.3 | -1.7 | -1.7 | -2.1 | -1.9 | -2 | -2 | -1.8 |  | -3.8 | [18 empty] | 0 |  |  |  | -1.7 | -1.5 | -1.5 | [13 empty] | -2.2 |  |  | -2.3 | -2.2 | -2.2 | -4.7 | -4.6 | -4.6 | -3.8 | -3.8 | -3.8 | -4.4 | -4.4 | -4.4 | -3.1 | -3.1 | -3.1 | -3.2 | -3.2 | -3.1 | -3.1 | -3.1 | -3 | -3 | -3 | -2.8 | -2.8 | -2.9 | -2.9 | -2.9 | -2.7 | -2.7 |  |  | -2.1 | -2.1 | -2.1 | -1.9 | -1.9 | -1.9 | -0.7 | -0.7 | -0.7 | -2.4 | -2.4 | -3.2 | -3.2 | -3.2 | -2.5 | -2.5 | -2.5 | -2.8 | -2.8 | -2.8 | -2.7 | -2.7 | -2.7 | -2.9 | -2.7 | -2.7 | -2.7 |  |  |  | -2.7 | -2.7 | -2.7 | -2.5 | -2.5 | -2.5 | -2.5 | -2.5 | -2.4
|  |  | -20～0 |  | -4.3 | -4.8 | -5.4 | -5.4 | -3.9 | -3.3 | -3.5 | -3.5 | -3.5 | -5.4 | -3.5 | -4.5 | -3.3 |  |  | -3.2 | -3 |  |  | -2.7 | -2.4 | -2.7 | -2.7 | -2.4 | -2.4 |  |  |  | -2.7 |  |  |  | -2.1 |  | -1.9 |  |  | -2.2 | -2 |  | -2.1 | -1.8 | -1.8 |  |  | -1.6 | -2.4 | -1.4 | -1.4 | -2 | -1.7 | -1.2 | -1.2 | -1.2 | -1.2 | -1.4 | -1.6 | -1.6 | -1.6 | -1.6 |  | -1.4 |  |  |  |  | -2.4 |  | -2.6 |  | -2 | -2.1 | -2.1 | -1.5 | -1.7 | -1.8 | -1.8 | -1.9 | -1.9 | -2 | -2.3 | -2.5 | -2.5 | -2.7 | -2.5 | -2.2 | -2.5 | -2.5 | -2.5 | -2.5 | -2 | -2.4 | -1.8 | -1.8 | -2.2 | -2.1 | -2 | -2 | -1.9 |  | -3.9 | [18 empty] | 0 |  |  |  | -1.7 | -1.6 | -1.6 | [13 empty] | -2.3 |  |  | -2.4 | -2.3 | -2.3 | -4.8 | -4.7 | -4.7 | -3.9 | -3.9 | -3.9 | -4.5 | -4.5 | -4.5 | -3.3 | -3.3 | -3.3 | -3.2 | -3.2 | -3.3 | -3.3 | -3.3 | -3.1 | -3.1 | -3.1 | -3 | -3 | -3.1 | -3.1 | -3.1 | -2.8 | -2.8 |  |  | -2.2 | -2.2 | -2.2 | -2 | -2 | -2 | -0.8 | -0.8 | -0.8 | -2.4 | -2.4 | -3.1 | -3.1 | -3.1 | -2.6 | -2.6 | -2.6 | -2.9 | -2.9 | -2.9 | -2.8 | -2.8 | -2.8 | -3 | -2.8 | -2.8 | -2.8 |  |  |  | -2.8 | -2.8 | -2.8 | -2.6 | -2.6 | -2.6 | -2.6 | -2.6 | -2.5
|  |  | 0～20 |  | -4.5 | -4.9 | -5.5 | -5.5 | -4.1 | -3.4 | -3.5 | -3.6 | -3.6 | -5.2 | -3.4 | -4.6 | -3.4 |  |  | -3.4 | -3.1 |  |  | -2.7 | -2.5 | -2.8 | -2.8 | -2.4 | -2.5 |  |  |  | -2.8 |  |  |  | -2.2 |  | -2 |  |  | -2.3 | -2.1 |  | -2.1 | -1.9 | -1.9 |  |  | -1.6 | -2.5 | -1.4 | -1.4 | -2.1 | -1.8 | -1.3 | -1.3 | -1.3 | -1.3 | -1.4 | -1.7 | -1.7 | -1.7 | -1.7 |  | -1.5 |  |  |  |  | -2.4 |  | -2.7 |  | -2.1 | -2.2 | -2.2 | -1.6 | -1.8 | -1.9 | -1.9 | -2 | -2 | -2.1 | -2.3 | -2.6 | -2.6 | -2.7 | -2.6 | -2.2 | -2.6 | -2.6 | -2.6 | -2.5 | -2.1 | -2.4 | -1.9 | -1.9 | -2.2 | -2.2 | -2.1 | -2.1 | -2 |  | -4 | [18 empty] | 0 |  |  |  | -1.8 | -1.7 | -1.7 | [13 empty] | -2.4 |  |  | -2.5 | -2.4 | -2.4 | -4.9 | -4.8 | -4.8 | -4 | -4 | -4 | -4.6 | -4.6 | -4.6 | -3.4 | -3.4 | -3.4 | -3.2 | -3.2 | -3.4 | -3.4 | -3.4 | -3.3 | -3.3 | -3.3 | -3.1 | -3.1 | -3.3 | -3.3 | -3.3 | -2.9 | -2.9 |  |  | -2.3 | -2.3 | -2.3 | -2.1 | -2.1 | -2.1 | -0.8 | -0.8 | -0.8 | -2.5 | -2.5 | -3 | -3 | -3 | -2.7 | -2.7 | -2.7 | -3 | -3 | -3 | -2.8 | -2.8 | -2.8 | -3 | -2.9 | -2.9 | -2.9 |  |  |  | -2.9 | -2.9 | -2.9 | -2.7 | -2.7 | -2.6 | -2.6 | -2.6 | -2.6
|  |  | 20～40 |  | -4.7 | -5 | -5.5 | -5.7 | -4.2 | -3.4 | -3.6 | -3.8 | -3.8 | -5 | -3.4 | -4.7 | -3.5 |  |  | -3.7 | -3.2 |  |  | -2.8 | -2.6 | -2.8 | -2.9 | -2.5 | -2.5 |  |  |  | -2.9 |  |  |  | -2.3 |  | -2.1 |  |  | -2.4 | -2.2 |  | -2.2 | -1.9 | -1.9 |  |  | -1.7 | -2.6 | -1.5 | -1.5 | -2.2 | -1.9 | -1.4 | -1.3 | -1.4 | -1.4 | -1.5 | -1.7 | -1.7 | -1.8 | -1.8 |  | -1.6 |  |  |  |  | -2.5 |  | -2.7 |  | -2.2 | -2.2 | -2.2 | -1.6 | -1.9 | -1.9 | -2 | -2.1 | -2.1 | -2.2 | -2.3 | -2.6 | -2.6 | -2.8 | -2.7 | -2.3 | -2.6 | -2.7 | -2.7 | -2.6 | -2.2 | -2.5 | -1.9 | -1.9 | -2.3 | -2.3 | -2.2 | -2.2 | -2 |  | -4.1 | [18 empty] | 0 |  |  |  | -1.9 | -1.7 | -1.8 | [13 empty] | -2.5 |  |  | -2.6 | -2.5 | -2.4 | -5 | -4.9 | -4.9 | -4.2 | -4.2 | -4.2 | -4.7 | -4.7 | -4.7 | -3.5 | -3.5 | -3.5 | -3.2 | -3.2 | -3.6 | -3.6 | -3.6 | -3.4 | -3.4 | -3.4 | -3.2 | -3.2 | -3.4 | -3.4 | -3.4 | -3 | -3 |  |  | -2.4 | -2.4 | -2.4 | -2.2 | -2.2 | -2.2 | -0.8 | -0.8 | -0.8 | -2.6 | -2.6 | -2.9 | -2.9 | -2.9 | -2.7 | -2.7 | -2.7 | -3.1 | -3.1 | -3.1 | -2.9 | -2.9 | -2.9 | -3 | -3 | -3 | -3 |  |  |  | -3 | -3 | -3 | -2.7 | -2.7 | -2.7 | -2.7 | -2.7 | -2.6
|  |  | 40～60 |  | -4.9 | -5.1 | -5.6 | -5.9 | -4.3 | -3.5 | -3.7 | -3.9 | -3.9 | -4.8 | -3.4 | -4.8 | -3.7 |  |  | -3.9 | -3.3 |  |  | -2.9 | -2.7 | -2.8 | -3.1 | -2.5 | -2.5 |  |  |  | -2.9 |  |  |  | -2.4 |  | -2.2 |  |  | -2.5 | -2.3 |  | -2.3 | -2 | -2 |  |  | -1.8 | -2.7 | -1.6 | -1.6 | -2.3 | -1.9 | -1.5 | -1.4 | -1.4 | -1.4 | -1.6 | -1.8 | -1.8 | -1.9 | -1.9 |  | -1.6 |  |  |  |  | -2.6 |  | -2.8 |  | -2.3 | -2.3 | -2.3 | -1.7 | -2 | -2 | -2.1 | -2.2 | -2.2 | -2.3 | -2.4 | -2.7 | -2.7 | -2.9 | -2.8 | -2.4 | -2.6 | -2.8 | -2.8 | -2.6 | -2.3 | -2.6 | -2 | -2 | -2.4 | -2.4 | -2.2 | -2.2 | -2.1 |  | -4.2 | [18 empty] | 0 |  |  |  | -1.9 | -1.8 | -1.9 | [13 empty] | -2.6 |  |  | -2.7 | -2.6 | -2.5 | -5.1 | -5 | -5 | -4.3 | -4.3 | -4.3 | -4.8 | -4.8 | -4.8 | -3.7 | -3.7 | -3.7 | -3.2 | -3.2 | -3.7 | -3.7 | -3.7 | -3.5 | -3.5 | -3.5 | -3.4 | -3.4 | -3.6 | -3.6 | -3.6 | -3.1 | -3.1 |  |  | -2.5 | -2.5 | -2.5 | -2.3 | -2.3 | -2.3 | -0.9 | -0.9 | -0.9 | -2.7 | -2.7 | -2.9 | -2.9 | -2.9 | -2.8 | -2.8 | -2.8 | -3.2 | -3.2 | -3.2 | -2.9 | -2.9 | -2.9 | -3 | -3 | -3 | -3 |  |  |  | -3.1 | -3.1 | -3.1 | -2.8 | -2.8 | -2.8 | -2.8 | -2.8 | -2.7
|  |  | 60～80 |  | -5.1 | -5.1 | -5.6 | -6 | -4.4 | -3.5 | -3.8 | -4 | -4 | -4.6 | -3.3 | -4.9 | -3.8 |  |  | -4.1 | -3.4 |  |  | -3 | -2.8 | -2.9 | -3.2 | -2.5 | -2.5 |  |  |  | -3 |  |  |  | -2.5 |  | -2.3 |  |  | -2.6 | -2.3 |  | -2.3 | -2.1 | -2.1 |  |  | -1.9 | -2.9 | -1.7 | -1.7 | -2.4 | -2 | -1.5 | -1.5 | -1.5 | -1.5 | -1.6 | -1.9 | -1.9 | -1.9 | -1.9 |  | -1.7 |  |  |  |  | -2.6 |  | -2.9 |  | -2.4 | -2.4 | -2.4 | -1.7 | -2 | -2 | -2.2 | -2.3 | -2.2 | -2.4 | -2.4 | -2.8 | -2.8 | -2.9 | -2.9 | -2.5 | -2.6 | -2.9 | -2.9 | -2.7 | -2.4 | -2.7 | -2.1 | -2.1 | -2.4 | -2.6 | -2.3 | -2.3 | -2.2 |  | -4.3 | [18 empty] | 0 |  |  |  | -2 | -1.9 | -1.9 | [13 empty] | -2.7 |  |  | -2.8 | -2.7 | -2.6 | -5.1 | -5.1 | -5.1 | -4.4 | -4.4 | -4.4 | -4.9 | -4.9 | -4.9 | -3.8 | -3.8 | -3.8 | -3.2 | -3.2 | -3.9 | -3.9 | -3.9 | -3.7 | -3.7 | -3.7 | -3.5 | -3.5 | -3.8 | -3.8 | -3.8 | -3.2 | -3.2 |  |  | -2.6 | -2.6 | -2.6 | -2.4 | -2.4 | -2.4 | -0.9 | -0.9 | -0.9 | -2.8 | -2.8 | -2.8 | -2.8 | -2.8 | -2.9 | -2.9 | -2.9 | -3.2 | -3.2 | -3.2 | -3 | -3 | -3 | -3 | -3.1 | -3.1 | -3.1 |  |  |  | -3.2 | -3.2 | -3.2 | -2.9 | -2.9 | -2.9 | -2.9 | -2.9 | -2.8
|  |  | 80～100 |  | -5.3 | -5.2 | -5.6 | -6.2 | -4.5 | -3.6 | -3.9 | -4.2 | -4.1 | -4.4 | -3.3 | -4.9 | -3.9 |  |  | -4.3 | -3.6 |  |  | -3.1 | -2.9 | -2.9 | -3.3 | -2.6 | -2.6 |  |  |  | -3.1 |  |  |  | -2.5 |  | -2.4 |  |  | -2.7 | -2.4 |  | -2.4 | -2.2 | -2.2 |  |  | -2 | -3 | -1.8 | -1.8 | -2.5 | -2 | -1.6 | -1.5 | -1.6 | -1.6 | -1.7 | -1.9 | -1.9 | -2 | -2 |  | -1.8 |  |  |  |  | -2.7 |  | -3 |  | -2.5 | -2.4 | -2.4 | -1.8 | -2.1 | -2.1 | -2.3 | -2.3 | -2.3 | -2.5 | -2.4 | -2.8 | -2.9 | -3 | -3 | -2.5 | -2.7 | -3 | -3 | -2.7 | -2.5 | -2.8 | -2.2 | -2.2 | -2.5 | -2.7 | -2.4 | -2.4 | -2.3 |  | -4.5 | [18 empty] | 0 |  |  |  | -2 | -1.9 | -2 | [13 empty] | -2.7 |  |  | -2.9 | -2.8 | -2.7 | -5.2 | -5.2 | -5.2 | -4.5 | -4.5 | -4.5 | -4.9 | -4.9 | -4.9 | -3.9 | -3.9 | -3.9 | -3.2 | -3.2 | -4 | -4 | -4 | -3.8 | -3.8 | -3.8 | -3.6 | -3.6 | -3.9 | -3.9 | -3.9 | -3.3 | -3.3 |  |  | -2.8 | -2.8 | -2.8 | -2.5 | -2.5 | -2.5 | -0.9 | -0.9 | -0.9 | -2.9 | -2.9 | -2.7 | -2.7 | -2.7 | -2.9 | -2.9 | -2.9 | -3.3 | -3.3 | -3.3 | -3 | -3 | -3 | -3.1 | -3.2 | -3.2 | -3.2 |  |  |  | -3.3 | -3.3 | -3.3 | -3 | -3 | -3 | -3 | -3 | -2.9
|  |  | 100～120 |  | -5.5 | -5.3 | -5.7 | -6.3 | -4.6 | -3.6 | -3.9 | -4.3 | -4.2 | -4.2 | -3.3 | -5 | -4.1 |  |  | -4.6 | -3.7 |  |  | -3.2 | -3 | -3 | -3.5 | -2.6 | -2.6 |  |  |  | -3.1 |  |  |  | -2.6 |  | -2.4 |  |  | -2.8 | -2.5 |  | -2.5 | -2.3 | -2.3 |  |  | -2.1 | -3.1 | -1.8 | -1.8 | -2.6 | -2.1 | -1.7 | -1.6 | -1.7 | -1.7 | -1.8 | -2 | -2 | -2.1 | -2.1 |  | -1.9 |  |  |  |  | -2.8 |  | -3 |  | -2.6 | -2.5 | -2.5 | -1.8 | -2.2 | -2.2 | -2.3 | -2.4 | -2.4 | -2.5 | -2.4 | -2.9 | -3 | -3.1 | -3.1 | -2.6 | -2.7 | -3.1 | -3.1 | -2.8 | -2.6 | -2.8 | -2.3 | -2.3 | -2.6 | -2.8 | -2.4 | -2.4 | -2.3 |  | -4.6 | [18 empty] | 0 |  |  |  | -2.1 | -2 | -2.1 | [13 empty] | -2.8 |  |  | -3 | -2.9 | -2.8 | -5.3 | -5.3 | -5.3 | -4.6 | -4.6 | -4.6 | -5 | -5 | -5 | -4.1 | -4.1 | -4.1 | -3.2 | -3.2 | -4.2 | -4.2 | -4.2 | -3.9 | -3.9 | -3.9 | -3.7 | -3.7 | -4.1 | -4.1 | -4.1 | -3.4 | -3.4 |  |  | -2.8 | -2.8 | -2.8 | -2.6 | -2.6 | -2.6 | -1 | -1 | -1 | -2.9 | -2.9 | -2.6 | -2.6 | -2.6 | -3 | -3 | -3 | -3.4 | -3.4 | -3.4 | -3.1 | -3.1 | -3.1 | -3.1 | -3.3 | -3.3 | -3.3 |  |  |  | -3.5 | -3.5 | -3.5 | -3.1 | -3.1 | -3 | -3 | -3 | -2.9
|  |  | 120～140 |  | -5.7 | -5.4 | -5.7 | -6.5 | -4.7 | -3.7 | -4 | -4.4 | -4.3 | -4 | -3.2 | -5.1 | -4.2 |  |  | -4.8 | -3.8 |  |  | -3.3 | -3.1 | -3 | -3.6 | -2.6 | -2.6 |  |  |  | -3.2 |  |  |  | -2.7 |  | -2.5 |  |  | -2.9 | -2.6 |  | -2.6 | -2.4 | -2.4 |  |  | -2.1 | -3.2 | -1.9 | -1.9 | -2.7 | -2.2 | -1.7 | -1.6 | -1.7 | -1.7 | -1.8 | -2.1 | -2.1 | -2.2 | -2.2 |  | -1.9 |  |  |  |  | -2.8 |  | -3.1 |  | -2.7 | -2.6 | -2.6 | -1.9 | -2.2 | -2.2 | -2.4 | -2.5 | -2.5 | -2.6 | -2.5 | -2.9 | -3.1 | -3.2 | -3.2 | -2.7 | -2.7 | -3.2 | -3.2 | -2.8 | -2.7 | -2.9 | -2.3 | -2.3 | -2.6 | -2.9 | -2.5 | -2.5 | -2.4 |  | -4.7 | [18 empty] | 0 |  |  |  | -2.2 | -2.1 | -2.2 | [13 empty] | -2.9 |  |  | -3.1 | -3 | -2.9 | -5.4 | -5.4 | -5.4 | -4.6 | -4.6 | -4.6 | -5.1 | -5.1 | -5.1 | -4.2 | -4.2 | -4.2 | -3.2 | -3.2 | -4.3 | -4.3 | -4.3 | -4.1 | -4.1 | -4.1 | -3.9 | -3.9 | -4.3 | -4.3 | -4.3 | -3.5 | -3.5 |  |  | -2.9 | -2.9 | -2.9 | -2.7 | -2.7 | -2.7 | -1 | -1 | -1 | -3 | -3 | -2.6 | -2.6 | -2.6 | -3 | -3 | -3 | -3.5 | -3.5 | -3.5 | -3.1 | -3.1 | -3.1 | -3.1 | -3.4 | -3.4 | -3.4 |  |  |  | -3.6 | -3.6 | -3.6 | -3.1 | -3.1 | -3.1 | -3.1 | -3.1 | -3
|  |  | 140～150 |  | -5.9 | -5.5 | -5.7 | -6.6 | -4.7 | -3.7 | -4.1 | -4.5 | -4.3 | -3.8 | -3.2 | -5.2 | -4.3 |  |  | -5 | -3.9 |  |  | -3.4 | -3.2 | -3.1 | -3.7 | -2.6 | -2.7 |  |  |  | -3.3 |  |  |  | -2.8 |  | -2.6 |  |  | -3 | -2.7 |  | -2.6 | -2.4 | -2.4 |  |  | -2.2 | -3.3 | -2 | -2 | -2.7 | -2.2 | -1.8 | -1.7 | -1.8 | -1.8 | -1.9 | -2.1 | -2.1 | -2.2 | -2.2 |  | -2 |  |  |  |  | -2.9 |  | -3.2 |  | -2.7 | -2.6 | -2.6 | -1.9 | -2.3 | -2.3 | -2.5 | -2.6 | -2.5 | -2.7 | -2.5 | -3 | -3.1 | -3.2 | -3.2 | -2.7 | -2.7 | -3.3 | -3.2 | -2.8 | -2.7 | -3 | -2.4 | -2.4 | -2.7 | -3 | -2.5 | -2.5 | -2.5 |  | -4.7 | [18 empty] | 0 |  |  |  | -2.2 | -2.1 | -2.2 | [13 empty] | -3 |  |  | -3.1 | -3 | -2.9 | -5.5 | -5.5 | -5.5 | -4.7 | -4.7 | -4.7 | -5.2 | -5.2 | -5.2 | -4.3 | -4.3 | -4.3 | -3.2 | -3.2 | -4.4 | -4.4 | -4.4 | -4.2 | -4.2 | -4.2 | -4 | -4 | -4.4 | -4.4 | -4.4 | -3.6 | -3.6 |  |  | -3 | -3 | -3 | -2.7 | -2.7 | -2.7 | -1 | -1 | -1 | -3.1 | -3.1 | -2.5 | -2.5 | -2.5 | -3.1 | -3.1 | -3.1 | -3.5 | -3.5 | -3.5 | -3.2 | -3.2 | -3.2 | -3.1 | -3.4 | -3.4 | -3.4 |  |  |  | -3.6 | -3.6 | -3.6 | -3.2 | -3.2 | -3.2 | -3.2 | -3.2 | -3.1
| dνe/dT (×10-3/℃) | rel. | -40～-20 |  | -4.3 | -4.8 | -5.7 | -5.5 | -3.9 | -3.3 | -3.4 | -3.5 | -3.6 | -5.9 | -3.5 | -4.4 | -3.2 |  |  | -3 | -2.9 |  |  | -2.6 | -2.4 | -2.7 | -2.5 | -2.4 | -2.5 |  |  |  | -2.7 |  |  |  | -2 |  | -1.8 |  |  | -2.1 | -1.9 |  | -2 | -1.7 | -1.7 |  |  | -1.5 | -2.3 | -1.3 | -1.3 | -1.8 | -1.7 | -1.2 | -1.1 | -1.1 | -1.1 | -1.3 | -1.5 | -1.5 | -1.5 | -1.5 |  | -1.3 |  |  |  |  | -2.3 |  | -2.5 |  | -1.9 | -2 | -2 | -1.5 | -1.7 | -1.7 | -1.7 | -1.8 | -1.8 | -1.9 | -2.2 | -2.5 | -2.4 | -2.6 | -2.4 | -2.1 | -2.5 | -2.4 | -2.4 | -2.4 | -1.9 | -2.3 | -1.7 | -1.7 | -2.1 | -1.9 | -2 | -2 | -1.8 |  | -3.8 | [18 empty] | 0 |  |  |  | -1.7 | -1.5 | -1.5 | [13 empty] | -2.2 |  |  | -2.3 | -2.2 | -2.2 | -4.8 | -4.8 | -4.8 | -3.9 | -3.9 | -3.9 | -4.4 | -4.4 | -4.4 | -3.2 | -3.2 | -3.2 | -3.3 | -3.3 | -3.2 | -3.2 | -3.2 | -3 | -3 | -3 | -2.9 | -2.9 | -2.9 | -2.9 | -2.9 | -2.7 | -2.7 |  |  | -2.1 | -2.1 | -2.1 | -1.8 | -1.8 | -1.8 | -0.7 | -0.7 | -0.7 | -2.4 | -2.4 | -3.2 | -3.2 | -3.2 | -2.6 | -2.6 | -2.6 | -2.8 | -2.8 | -2.8 | -2.7 | -2.7 | -2.7 | -3 | -2.7 | -2.7 | -2.7 |  |  |  | -2.7 | -2.7 | -2.7 | -2.5 | -2.5 | -2.5 | -2.5 | -2.5 | -2.4
|  |  | -20～0 |  | -4.3 | -4.8 | -5.5 | -5.4 | -3.9 | -3.3 | -3.4 | -3.5 | -3.5 | -5.5 | -3.4 | -4.4 | -3.3 |  |  | -3.2 | -2.9 |  |  | -2.6 | -2.4 | -2.7 | -2.6 | -2.4 | -2.4 |  |  |  | -2.7 |  |  |  | -2.1 |  | -1.9 |  |  | -2.2 | -2 |  | -2 | -1.7 | -1.7 |  |  | -1.6 | -2.4 | -1.4 | -1.4 | -1.9 | -1.7 | -1.2 | -1.2 | -1.2 | -1.2 | -1.4 | -1.6 | -1.6 | -1.6 | -1.6 |  | -1.4 |  |  |  |  | -2.3 |  | -2.5 |  | -2 | -2.1 | -2.1 | -1.5 | -1.7 | -1.8 | -1.8 | -1.9 | -1.9 | -2 | -2.3 | -2.5 | -2.4 | -2.6 | -2.5 | -2.1 | -2.5 | -2.5 | -2.5 | -2.4 | -2 | -2.3 | -1.8 | -1.8 | -2.1 | -2 | -2 | -2 | -1.9 |  | -3.8 | [18 empty] | 0 |  |  |  | -1.7 | -1.6 | -1.6 | [13 empty] | -2.3 |  |  | -2.4 | -2.3 | -2.3 | -4.8 | -4.8 | -4.8 | -3.9 | -3.9 | -3.9 | -4.4 | -4.4 | -4.4 | -3.3 | -3.3 | -3.3 | -3.2 | -3.2 | -3.3 | -3.3 | -3.3 | -3.1 | -3.1 | -3.1 | -3 | -3 | -3.1 | -3.1 | -3.1 | -2.8 | -2.8 |  |  | -2.2 | -2.2 | -2.2 | -2 | -2 | -2 | -0.7 | -0.7 | -0.7 | -2.4 | -2.4 | -3.1 | -3.1 | -3.1 | -2.6 | -2.6 | -2.6 | -2.9 | -2.9 | -2.9 | -2.7 | -2.7 | -2.7 | -2.9 | -2.8 | -2.8 | -2.8 |  |  |  | -2.7 | -2.7 | -2.7 | -2.6 | -2.6 | -2.5 | -2.5 | -2.5 | -2.5
|  |  | 0～20 |  | -4.6 | -4.9 | -5.5 | -5.6 | -4 | -3.4 | -3.5 | -3.7 | -3.7 | -5.3 | -3.4 | -4.5 | -3.4 |  |  | -3.4 | -3.1 |  |  | -2.7 | -2.5 | -2.7 | -2.8 | -2.5 | -2.5 |  |  |  | -2.8 |  |  |  | -2.2 |  | -2 |  |  | -2.3 | -2.1 |  | -2.1 | -1.8 | -1.8 |  |  | -1.6 | -2.5 | -1.4 | -1.4 | -2.1 | -1.8 | -1.3 | -1.3 | -1.3 | -1.3 | -1.4 | -1.6 | -1.6 | -1.7 | -1.7 |  | -1.5 |  |  |  |  | -2.4 |  | -2.6 |  | -2.1 | -2.2 | -2.2 | -1.6 | -1.8 | -1.8 | -1.9 | -2 | -2 | -2.1 | -2.3 | -2.6 | -2.5 | -2.7 | -2.6 | -2.2 | -2.5 | -2.6 | -2.6 | -2.5 | -2.1 | -2.4 | -1.9 | -1.9 | -2.2 | -2.2 | -2.1 | -2.1 | -1.9 |  | -4 | [18 empty] | 0 |  |  |  | -1.8 | -1.6 | -1.7 | [13 empty] | -2.4 |  |  | -2.5 | -2.4 | -2.4 | -4.9 | -4.9 | -4.9 | -4 | -4 | -4 | -4.5 | -4.5 | -4.5 | -3.4 | -3.4 | -3.4 | -3.2 | -3.2 | -3.4 | -3.4 | -3.4 | -3.2 | -3.2 | -3.2 | -3.1 | -3.1 | -3.2 | -3.2 | -3.2 | -2.9 | -2.9 |  |  | -2.3 | -2.3 | -2.3 | -2.1 | -2.1 | -2.1 | -0.8 | -0.8 | -0.8 | -2.5 | -2.5 | -3 | -3 | -3 | -2.7 | -2.7 | -2.7 | -3 | -3 | -3 | -2.8 | -2.8 | -2.8 | -3 | -2.9 | -2.9 | -2.9 |  |  |  | -2.9 | -2.9 | -2.9 | -2.6 | -2.6 | -2.6 | -2.6 | -2.6 | -2.5
|  |  | 20～40 |  | -4.8 | -5 | -5.6 | -5.8 | -4.2 | -3.4 | -3.6 | -3.8 | -3.8 | -5.1 | -3.4 | -4.7 | -3.6 |  |  | -3.7 | -3.2 |  |  | -2.8 | -2.6 | -2.8 | -2.9 | -2.5 | -2.5 |  |  |  | -2.9 |  |  |  | -2.3 |  | -2.1 |  |  | -2.4 | -2.2 |  | -2.2 | -1.9 | -1.9 |  |  | -1.7 | -2.6 | -1.5 | -1.5 | -2.2 | -1.9 | -1.4 | -1.3 | -1.4 | -1.4 | -1.5 | -1.7 | -1.7 | -1.8 | -1.8 |  | -1.6 |  |  |  |  | -2.5 |  | -2.7 |  | -2.2 | -2.2 | -2.2 | -1.6 | -1.9 | -1.9 | -2 | -2.1 | -2.1 | -2.2 | -2.3 | -2.6 | -2.6 | -2.8 | -2.7 | -2.3 | -2.6 | -2.7 | -2.7 | -2.6 | -2.2 | -2.5 | -1.9 | -1.9 | -2.3 | -2.3 | -2.2 | -2.2 | -2 |  | -4.1 | [18 empty] | 0 |  |  |  | -1.9 | -1.7 | -1.8 | [13 empty] | -2.5 |  |  | -2.6 | -2.5 | -2.4 | -5 | -5 | -5 | -4.2 | -4.2 | -4.2 | -4.7 | -4.7 | -4.7 | -3.6 | -3.6 | -3.6 | -3.2 | -3.2 | -3.6 | -3.6 | -3.6 | -3.4 | -3.4 | -3.4 | -3.3 | -3.3 | -3.4 | -3.4 | -3.4 | -3 | -3 |  |  | -2.4 | -2.4 | -2.4 | -2.2 | -2.2 | -2.2 | -0.8 | -0.8 | -0.8 | -2.6 | -2.6 | -3 | -3 | -3 | -2.7 | -2.7 | -2.7 | -3 | -3.1 | -3.1 | -2.9 | -2.9 | -2.9 | -3 | -2.9 | -2.9 | -2.9 |  |  |  | -3 | -3 | -3 | -2.7 | -2.7 | -2.7 | -2.7 | -2.7 | -2.6
|  |  | 40～60 |  | -4.8 | -4.9 | -5.4 | -5.7 | -4.1 | -3.4 | -3.6 | -3.8 | -3.7 | -4.7 | -3.3 | -4.7 | -3.6 |  |  | -3.8 | -3.2 |  |  | -2.9 | -2.6 | -2.8 | -3 | -2.5 | -2.5 |  |  |  | -2.9 |  |  |  | -2.3 |  | -2.2 |  |  | -2.5 | -2.2 |  | -2.2 | -2 | -2 |  |  | -1.8 | -2.7 | -1.6 | -1.6 | -2.3 | -1.9 | -1.5 | -1.4 | -1.4 | -1.4 | -1.6 | -1.8 | -1.8 | -1.9 | -1.8 |  | -1.6 |  |  |  |  | -2.5 |  | -2.7 |  | -2.2 | -2.3 | -2.3 | -1.7 | -1.9 | -2 | -2 | -2.1 | -2.1 | -2.2 | -2.3 | -2.7 | -2.7 | -2.8 | -2.7 | -2.4 | -2.6 | -2.8 | -2.7 | -2.6 | -2.3 | -2.6 | -2 | -2 | -2.3 | -2.4 | -2.2 | -2.2 | -2.1 |  | -4.1 | [18 empty] | 0 |  |  |  | -1.9 | -1.8 | -1.8 | [13 empty] | -2.5 |  |  | -2.6 | -2.5 | -2.5 | -4.9 | -4.9 | -4.9 | -4.1 | -4.1 | -4.1 | -4.7 | -4.7 | -4.7 | -3.6 | -3.6 | -3.6 | -3.1 | -3.1 | -3.6 | -3.6 | -3.6 | -3.4 | -3.4 | -3.4 | -3.3 | -3.3 | -3.5 | -3.5 | -3.5 | -3 | -3 |  |  | -2.5 | -2.5 | -2.5 | -2.3 | -2.3 | -2.3 | -0.8 | -0.8 | -0.8 | -2.6 | -2.6 | -2.9 | -2.9 | -2.9 | -2.7 | -2.8 | -2.8 | -3.1 | -3.1 | -3.1 | -2.9 | -2.9 | -2.9 | -3 | -3 | -3 | -3 |  |  |  | -3.1 | -3.1 | -3.1 | -2.8 | -2.8 | -2.8 | -2.8 | -2.8 | -2.7
|  |  | 60～80 |  | -5.2 | -5.2 | -5.7 | -6.2 | -4.4 | -3.6 | -3.8 | -4.1 | -4 | -4.8 | -3.3 | -4.9 | -3.9 |  |  | -4.2 | -3.4 |  |  | -3 | -2.8 | -2.9 | -3.2 | -2.6 | -2.6 |  |  |  | -3 |  |  |  | -2.5 |  | -2.3 |  |  | -2.6 | -2.3 |  | -2.3 | -2.1 | -2.1 |  |  | -1.9 | -2.9 | -1.7 | -1.7 | -2.4 | -2 | -1.5 | -1.5 | -1.5 | -1.5 | -1.6 | -1.9 | -1.9 | -1.9 | -1.9 |  | -1.7 |  |  |  |  | -2.6 |  | -2.9 |  | -2.4 | -2.4 | -2.4 | -1.7 | -2 | -2 | -2.2 | -2.3 | -2.2 | -2.4 | -2.4 | -2.8 | -2.8 | -2.9 | -2.9 | -2.5 | -2.6 | -2.9 | -2.9 | -2.7 | -2.4 | -2.7 | -2.1 | -2.1 | -2.4 | -2.6 | -2.3 | -2.3 | -2.2 |  | -4.4 | [18 empty] | 0 |  |  |  | -2 | -1.9 | -1.9 | [13 empty] | -2.7 |  |  | -2.8 | -2.7 | -2.6 | -5.2 | -5.2 | -5.2 | -4.4 | -4.4 | -4.4 | -4.9 | -4.9 | -4.9 | -3.9 | -3.9 | -3.9 | -3.2 | -3.2 | -3.9 | -3.9 | -3.9 | -3.7 | -3.7 | -3.7 | -3.5 | -3.5 | -3.8 | -3.8 | -3.8 | -3.2 | -3.2 |  |  | -2.6 | -2.6 | -2.6 | -2.4 | -2.4 | -2.4 | -0.9 | -0.9 | -0.9 | -2.8 | -2.8 | -2.8 | -2.8 | -2.8 | -2.9 | -2.9 | -2.9 | -3.2 | -3.2 | -3.2 | -3 | -3 | -3 | -3.1 | -3.1 | -3.1 | -3.1 |  |  |  | -3.2 | -3.2 | -3.2 | -2.9 | -2.9 | -2.9 | -2.9 | -2.9 | -2.8
|  |  | 80～100 |  | -5.2 | -5.2 | -5.5 | -6.1 | -4.4 | -3.5 | -3.8 | -4.1 | -4 | -4.3 | -3.2 | -4.9 | -3.9 |  |  | -4.3 | -3.5 |  |  | -3.1 | -2.9 | -2.9 | -3.3 | -2.5 | -2.5 |  |  |  | -3 |  |  |  | -2.5 |  | -2.3 |  |  | -2.7 | -2.4 |  | -2.4 | -2.2 | -2.2 |  |  | -2 | -2.9 | -1.7 | -1.7 | -2.5 | -2 | -1.6 | -1.5 | -1.6 | -1.6 | -1.7 | -1.9 | -1.9 | -2 | -2 |  | -1.8 |  |  |  |  | -2.7 |  | -2.9 |  | -2.4 | -2.4 | -2.4 | -1.8 | -2.1 | -2.1 | -2.2 | -2.3 | -2.3 | -2.4 | -2.4 | -2.8 | -2.9 | -3 | -2.9 | -2.5 | -2.6 | -3 | -2.9 | -2.7 | -2.5 | -2.7 | -2.2 | -2.2 | -2.5 | -2.7 | -2.4 | -2.4 | -2.2 |  | -4.3 | [18 empty] | 0 |  |  |  | -2 | -1.9 | -2 | [13 empty] | -2.7 |  |  | -2.8 | -2.7 | -2.7 | -5.2 | -5.2 | -5.2 | -4.3 | -4.4 | -4.4 | -4.9 | -4.9 | -4.9 | -3.9 | -3.9 | -3.9 | -3.1 | -3.1 | -3.9 | -3.9 | -3.9 | -3.7 | -3.7 | -3.7 | -3.6 | -3.6 | -3.9 | -3.9 | -3.9 | -3.2 | -3.2 |  |  | -2.7 | -2.7 | -2.7 | -2.5 | -2.5 | -2.5 | -0.9 | -0.9 | -0.9 | -2.8 | -2.8 | -2.7 | -2.7 | -2.7 | -2.9 | -2.9 | -2.9 | -3.3 | -3.3 | -3.3 | -3 | -3 | -3 | -3 | -3.2 | -3.2 | -3.2 |  |  |  | -3.3 | -3.3 | -3.3 | -2.9 | -2.9 | -2.9 | -2.9 | -2.9 | -2.8
|  |  | 100～120 |  | -5.6 | -5.5 | -5.8 | -6.5 | -4.6 | -3.7 | -4 | -4.3 | -4.2 | -4.4 | -3.3 | -5.1 | -4.1 |  |  | -4.7 | -3.7 |  |  | -3.2 | -3 | -3 | -3.5 | -2.6 | -2.6 |  |  |  | -3.2 |  |  |  | -2.6 |  | -2.4 |  |  | -2.8 | -2.5 |  | -2.5 | -2.3 | -2.3 |  |  | -2.1 | -3.1 | -1.8 | -1.8 | -2.6 | -2.1 | -1.7 | -1.6 | -1.7 | -1.7 | -1.8 | -2 | -2 | -2.1 | -2.1 |  | -1.9 |  |  |  |  | -2.8 |  | -3 |  | -2.6 | -2.5 | -2.5 | -1.9 | -2.2 | -2.2 | -2.3 | -2.4 | -2.4 | -2.5 | -2.4 | -2.9 | -3 | -3.1 | -3.1 | -2.6 | -2.7 | -3.1 | -3.1 | -2.8 | -2.6 | -2.8 | -2.3 | -2.3 | -2.6 | -2.8 | -2.4 | -2.4 | -2.3 |  | -4.6 | [18 empty] | 0 |  |  |  | -2.1 | -2 | -2.1 | [13 empty] | -2.9 |  |  | -3 | -2.9 | -2.8 | -5.5 | -5.5 | -5.5 | -4.6 | -4.6 | -4.6 | -5.1 | -5.1 | -5.1 | -4.1 | -4.1 | -4.1 | -3.2 | -3.2 | -4.2 | -4.2 | -4.2 | -4 | -4 | -4 | -3.8 | -3.8 | -4.1 | -4.1 | -4.1 | -3.4 | -3.4 |  |  | -2.9 | -2.9 | -2.9 | -2.6 | -2.6 | -2.6 | -0.9 | -0.9 | -0.9 | -2.9 | -2.9 | -2.7 | -2.7 | -2.7 | -3 | -3 | -3 | -3.4 | -3.4 | -3.4 | -3.1 | -3.1 | -3.1 | -3.1 | -3.3 | -3.3 | -3.3 |  |  |  | -3.4 | -3.4 | -3.4 | -3 | -3 | -3 | -3 | -3 | -2.9
|  |  | 120～140 |  | -5.8 | -5.6 | -5.9 | -6.7 | -4.7 | -3.8 | -4.1 | -4.5 | -4.3 | -4.2 | -3.3 | -5.1 | -4.3 |  |  | -4.9 | -3.8 |  |  | -3.3 | -3.1 | -3 | -3.6 | -2.7 | -2.7 |  |  |  | -3.2 |  |  |  | -2.7 |  | -2.5 |  |  | -2.9 | -2.6 |  | -2.6 | -2.4 | -2.4 |  |  | -2.1 | -3.2 | -1.9 | -1.9 | -2.7 | -2.2 | -1.7 | -1.6 | -1.8 | -1.8 | -1.9 | -2.1 | -2.1 | -2.2 | -2.2 |  | -1.9 |  |  |  |  | -2.9 |  | -3.1 |  | -2.7 | -2.6 | -2.6 | -1.9 | -2.2 | -2.2 | -2.4 | -2.5 | -2.5 | -2.6 | -2.5 | -3 | -3.1 | -3.2 | -3.1 | -2.7 | -2.7 | -3.2 | -3.1 | -2.8 | -2.7 | -2.9 | -2.3 | -2.3 | -2.6 | -2.9 | -2.5 | -2.5 | -2.4 |  | -4.7 | [18 empty] | 0 |  |  |  | -2.2 | -2.1 | -2.2 | [13 empty] | -3 |  |  | -3.1 | -3 | -2.9 | -5.6 | -5.6 | -5.6 | -4.7 | -4.7 | -4.7 | -5.1 | -5.1 | -5.1 | -4.3 | -4.3 | -4.3 | -3.2 | -3.2 | -4.3 | -4.3 | -4.3 | -4.1 | -4.1 | -4.1 | -3.9 | -3.9 | -4.3 | -4.3 | -4.3 | -3.5 | -3.5 |  |  | -3 | -3 | -3 | -2.7 | -2.7 | -2.7 | -1 | -1 | -1 | -3 | -3 | -2.6 | -2.6 | -2.6 | -3.1 | -3.1 | -3.1 | -3.5 | -3.5 | -3.5 | -3.2 | -3.2 | -3.2 | -3.1 | -3.4 | -3.4 | -3.4 |  |  |  | -3.5 | -3.5 | -3.5 | -3.1 | -3.1 | -3.1 | -3.1 | -3.1 | -3
|  |  | 140～150 |  | -5.8 | -5.4 | -5.7 | -6.5 | -4.6 | -3.7 | -4 | -4.4 | -4.3 | -3.8 | -3.1 | -5.1 | -4.2 |  |  | -5 | -3.8 |  |  | -3.3 | -3.1 | -3 | -3.6 | -2.6 | -2.6 |  |  |  | -3.2 |  |  |  | -2.8 |  | -2.6 |  |  | -3 | -2.6 |  | -2.6 | -2.4 | -2.4 |  |  | -2.2 | -3.3 | -2 | -2 | -2.7 | -2.2 | -1.8 | -1.7 | -1.8 | -1.8 | -1.9 | -2.1 | -2.1 | -2.2 | -2.2 |  | -2 |  |  |  |  | -2.9 |  | -3.1 |  | -2.7 | -2.6 | -2.6 | -1.9 | -2.3 | -2.3 | -2.5 | -2.6 | -2.5 | -2.7 | -2.5 | -3 | -3.1 | -3.2 | -3.2 | -2.7 | -2.7 | -3.2 | -3.2 | -2.8 | -2.7 | -3 | -2.4 | -2.4 | -2.7 | -3 | -2.5 | -2.5 | -2.5 |  | -4.7 | [18 empty] | 0 |  |  |  | -2.2 | -2.1 | -2.2 | [13 empty] | -3 |  |  | -3.1 | -3 | -2.9 | -5.4 | -5.4 | -5.4 | -4.6 | -4.6 | -4.6 | -5.1 | -5.1 | -5.1 | -4.3 | -4.2 | -4.2 | -3.2 | -3.2 | -4.4 | -4.4 | -4.4 | -4.1 | -4.1 | -4.1 | -3.9 | -3.9 | -4.3 | -4.3 | -4.3 | -3.5 | -3.5 |  |  | -3 | -3 | -3 | -2.7 | -2.7 | -2.7 | -1 | -1 | -1 | -3 | -3 | -2.5 | -2.5 | -2.5 | -3.1 | -3.1 | -3.1 | -3.5 | -3.5 | -3.5 | -3.1 | -3.1 | -3.1 | -3.1 | -3.4 | -3.4 | -3.4 |  |  |  | -3.6 | -3.6 | -3.6 | -3.1 | -3.1 | -3.1 | -3.1 | -3.1 | -3
|  | abs. | -40～-20 |  | -4.1 | -4.7 | -5.4 | -5.2 | -3.8 | -3.2 | -3.4 | -3.4 | -3.4 | -5.7 | -3.5 | -4.4 | -3.2 |  |  | -3 | -2.8 |  |  | -2.5 | -2.3 | -2.6 | -2.5 | -2.4 | -2.4 |  |  |  | -2.7 |  |  |  | -2 |  | -1.9 |  |  | -2.1 | -1.9 |  | -2 | -1.7 | -1.7 |  |  | -1.5 | -2.3 | -1.3 | -1.3 | -1.9 | -1.7 | -1.2 | -1.2 | -1.1 | -1.1 | -1.3 | -1.5 | -1.5 | -1.6 | -1.6 |  | -1.3 |  |  |  |  | -2.3 |  | -2.5 |  | -1.9 | -2 | -2 | -1.5 | -1.7 | -1.7 | -1.7 | -1.8 | -1.8 | -1.9 | -2.3 | -2.4 | -2.4 | -2.6 | -2.4 | -2.1 | -2.5 | -2.4 | -2.4 | -2.4 | -1.9 | -2.3 | -1.7 | -1.7 | -2.1 | -1.9 | -2 | -2 | -1.8 |  | -3.7 | [18 empty] | 0 |  |  |  | -1.7 | -1.5 | -1.6 | [13 empty] | -2.2 |  |  | -2.3 | -2.2 | -2.2 | -4.7 | -4.7 | -4.7 | -3.8 | -3.8 | -3.8 | -4.3 | -4.3 | -4.3 | -3.2 | -3.2 | -3.2 | -3.2 | -3.2 | -3.1 | -3.1 | -3.1 | -3 | -3 | -3 | -2.9 | -2.9 | -2.9 | -2.9 | -2.9 | -2.7 | -2.7 |  |  | -2.1 | -2.1 | -2.1 | -1.9 | -1.9 | -1.9 | -0.7 | -0.7 | -0.7 | -2.4 | -2.4 | -3.2 | -3.2 | -3.2 | -2.5 | -2.5 | -2.5 | -2.8 | -2.8 | -2.8 | -2.7 | -2.7 | -2.7 | -2.9 | -2.7 | -2.7 | -2.7 |  |  |  | -2.7 | -2.7 | -2.7 | -2.5 | -2.5 | -2.5 | -2.5 | -2.5 | -2.4
|  |  | -20～0 |  | -4.3 | -4.8 | -5.4 | -5.4 | -3.9 | -3.3 | -3.5 | -3.5 | -3.5 | -5.5 | -3.4 | -4.4 | -3.3 |  |  | -3.2 | -2.9 |  |  | -2.6 | -2.4 | -2.7 | -2.6 | -2.4 | -2.4 |  |  |  | -2.8 |  |  |  | -2.1 |  | -1.9 |  |  | -2.2 | -2 |  | -2 | -1.8 | -1.8 |  |  | -1.6 | -2.4 | -1.4 | -1.4 | -2 | -1.7 | -1.3 | -1.2 | -1.2 | -1.2 | -1.4 | -1.6 | -1.6 | -1.6 | -1.6 |  | -1.4 |  |  |  |  | -2.4 |  | -2.5 |  | -2 | -2.1 | -2.1 | -1.5 | -1.7 | -1.8 | -1.8 | -1.9 | -1.9 | -2 | -2.3 | -2.5 | -2.5 | -2.6 | -2.5 | -2.2 | -2.5 | -2.5 | -2.5 | -2.5 | -2 | -2.3 | -1.8 | -1.8 | -2.2 | -2.1 | -2 | -2 | -1.9 |  | -3.9 | [18 empty] | 0 |  |  |  | -1.7 | -1.6 | -1.6 | [13 empty] | -2.3 |  |  | -2.4 | -2.3 | -2.3 | -4.8 | -4.8 | -4.8 | -3.9 | -3.9 | -3.9 | -4.4 | -4.4 | -4.4 | -3.3 | -3.3 | -3.3 | -3.2 | -3.2 | -3.3 | -3.3 | -3.3 | -3.1 | -3.1 | -3.1 | -3 | -3 | -3.1 | -3.1 | -3.1 | -2.8 | -2.8 |  |  | -2.2 | -2.2 | -2.2 | -2 | -2 | -2 | -0.7 | -0.7 | -0.7 | -2.4 | -2.4 | -3.1 | -3.1 | -3.1 | -2.6 | -2.6 | -2.6 | -2.9 | -2.9 | -2.9 | -2.8 | -2.8 | -2.8 | -3 | -2.8 | -2.8 | -2.8 |  |  |  | -2.8 | -2.8 | -2.8 | -2.6 | -2.6 | -2.6 | -2.6 | -2.6 | -2.5
|  |  | 0～20 |  | -4.5 | -4.9 | -5.5 | -5.6 | -4 | -3.4 | -3.5 | -3.6 | -3.6 | -5.3 | -3.4 | -4.5 | -3.4 |  |  | -3.4 | -3.1 |  |  | -2.7 | -2.5 | -2.7 | -2.8 | -2.5 | -2.5 |  |  |  | -2.8 |  |  |  | -2.2 |  | -2 |  |  | -2.3 | -2.1 |  | -2.1 | -1.9 | -1.9 |  |  | -1.7 | -2.5 | -1.4 | -1.4 | -2.1 | -1.8 | -1.3 | -1.3 | -1.3 | -1.3 | -1.4 | -1.7 | -1.7 | -1.7 | -1.7 |  | -1.5 |  |  |  |  | -2.4 |  | -2.6 |  | -2.1 | -2.2 | -2.2 | -1.6 | -1.8 | -1.9 | -1.9 | -2 | -2 | -2.1 | -2.3 | -2.6 | -2.6 | -2.7 | -2.6 | -2.2 | -2.6 | -2.6 | -2.6 | -2.5 | -2.1 | -2.4 | -1.9 | -1.9 | -2.2 | -2.2 | -2.1 | -2.1 | -2 |  | -4 | [18 empty] | 0 |  |  |  | -1.8 | -1.7 | -1.7 | [13 empty] | -2.4 |  |  | -2.5 | -2.4 | -2.4 | -4.9 | -4.9 | -4.9 | -4 | -4 | -4 | -4.5 | -4.5 | -4.5 | -3.4 | -3.4 | -3.4 | -3.2 | -3.2 | -3.4 | -3.4 | -3.4 | -3.2 | -3.2 | -3.2 | -3.1 | -3.1 | -3.2 | -3.2 | -3.2 | -2.9 | -2.9 |  |  | -2.3 | -2.3 | -2.3 | -2.1 | -2.1 | -2.1 | -0.8 | -0.8 | -0.8 | -2.5 | -2.5 | -3.1 | -3.1 | -3.1 | -2.7 | -2.7 | -2.7 | -3 | -3 | -3 | -2.8 | -2.8 | -2.8 | -3 | -2.9 | -2.9 | -2.9 |  |  |  | -2.9 | -2.9 | -2.9 | -2.7 | -2.7 | -2.6 | -2.6 | -2.6 | -2.6
|  |  | 20～40 |  | -4.7 | -5 | -5.5 | -5.7 | -4.1 | -3.4 | -3.6 | -3.8 | -3.7 | -5.1 | -3.4 | -4.6 | -3.6 |  |  | -3.7 | -3.2 |  |  | -2.8 | -2.6 | -2.8 | -2.9 | -2.5 | -2.5 |  |  |  | -2.9 |  |  |  | -2.3 |  | -2.1 |  |  | -2.4 | -2.2 |  | -2.2 | -1.9 | -1.9 |  |  | -1.7 | -2.6 | -1.5 | -1.5 | -2.2 | -1.9 | -1.4 | -1.3 | -1.4 | -1.4 | -1.5 | -1.7 | -1.7 | -1.8 | -1.8 |  | -1.6 |  |  |  |  | -2.5 |  | -2.7 |  | -2.2 | -2.2 | -2.2 | -1.6 | -1.9 | -1.9 | -2 | -2.1 | -2.1 | -2.2 | -2.3 | -2.6 | -2.6 | -2.8 | -2.7 | -2.3 | -2.6 | -2.7 | -2.7 | -2.6 | -2.2 | -2.5 | -2 | -2 | -2.3 | -2.3 | -2.2 | -2.2 | -2 |  | -4.1 | [18 empty] | 0 |  |  |  | -1.9 | -1.7 | -1.8 | [13 empty] | -2.5 |  |  | -2.6 | -2.5 | -2.4 | -5 | -5 | -5 | -4.1 | -4.1 | -4.1 | -4.6 | -4.6 | -4.6 | -3.6 | -3.5 | -3.5 | -3.2 | -3.2 | -3.6 | -3.6 | -3.6 | -3.4 | -3.4 | -3.4 | -3.2 | -3.2 | -3.4 | -3.4 | -3.4 | -3 | -3 |  |  | -2.5 | -2.5 | -2.5 | -2.2 | -2.2 | -2.2 | -0.8 | -0.8 | -0.8 | -2.6 | -2.6 | -3 | -3 | -3 | -2.7 | -2.7 | -2.7 | -3 | -3.1 | -3.1 | -2.9 | -2.9 | -2.9 | -3 | -2.9 | -2.9 | -2.9 |  |  |  | -3 | -3 | -3 | -2.7 | -2.7 | -2.7 | -2.7 | -2.7 | -2.6
|  |  | 40～60 |  | -4.9 | -5.1 | -5.6 | -5.9 | -4.2 | -3.5 | -3.7 | -3.9 | -3.8 | -4.9 | -3.3 | -4.7 | -3.7 |  |  | -3.9 | -3.3 |  |  | -2.9 | -2.7 | -2.8 | -3 | -2.5 | -2.5 |  |  |  | -3 |  |  |  | -2.4 |  | -2.2 |  |  | -2.5 | -2.3 |  | -2.3 | -2 | -2 |  |  | -1.8 | -2.7 | -1.6 | -1.6 | -2.3 | -1.9 | -1.5 | -1.4 | -1.4 | -1.4 | -1.6 | -1.8 | -1.8 | -1.9 | -1.9 |  | -1.6 |  |  |  |  | -2.6 |  | -2.8 |  | -2.3 | -2.3 | -2.3 | -1.7 | -2 | -2 | -2.1 | -2.2 | -2.2 | -2.3 | -2.4 | -2.7 | -2.7 | -2.9 | -2.8 | -2.4 | -2.6 | -2.8 | -2.8 | -2.6 | -2.3 | -2.6 | -2 | -2 | -2.4 | -2.4 | -2.2 | -2.2 | -2.1 |  | -4.2 | [18 empty] | 0 |  |  |  | -1.9 | -1.8 | -1.9 | [13 empty] | -2.6 |  |  | -2.7 | -2.6 | -2.5 | -5.1 | -5.1 | -5.1 | -4.2 | -4.2 | -4.2 | -4.7 | -4.7 | -4.7 | -3.7 | -3.7 | -3.7 | -3.2 | -3.2 | -3.7 | -3.7 | -3.7 | -3.5 | -3.5 | -3.5 | -3.4 | -3.4 | -3.6 | -3.6 | -3.6 | -3.1 | -3.1 |  |  | -2.6 | -2.6 | -2.6 | -2.3 | -2.3 | -2.3 | -0.8 | -0.8 | -0.8 | -2.7 | -2.7 | -2.9 | -2.9 | -2.9 | -2.8 | -2.8 | -2.8 | -3.1 | -3.1 | -3.1 | -2.9 | -2.9 | -2.9 | -3 | -3 | -3 | -3 |  |  |  | -3.1 | -3.1 | -3.1 | -2.8 | -2.8 | -2.8 | -2.8 | -2.8 | -2.7
|  |  | 60～80 |  | -5.1 | -5.2 | -5.6 | -6.1 | -4.3 | -3.5 | -3.8 | -4 | -3.9 | -4.7 | -3.3 | -4.8 | -3.8 |  |  | -4.2 | -3.4 |  |  | -3 | -2.8 | -2.9 | -3.2 | -2.5 | -2.6 |  |  |  | -3 |  |  |  | -2.5 |  | -2.3 |  |  | -2.7 | -2.3 |  | -2.3 | -2.1 | -2.1 |  |  | -1.9 | -2.9 | -1.7 | -1.7 | -2.4 | -2 | -1.5 | -1.5 | -1.5 | -1.5 | -1.7 | -1.9 | -1.9 | -2 | -1.9 |  | -1.7 |  |  |  |  | -2.6 |  | -2.9 |  | -2.4 | -2.4 | -2.4 | -1.8 | -2 | -2 | -2.2 | -2.3 | -2.3 | -2.4 | -2.4 | -2.8 | -2.8 | -2.9 | -2.9 | -2.5 | -2.6 | -2.9 | -2.9 | -2.7 | -2.4 | -2.7 | -2.1 | -2.1 | -2.4 | -2.6 | -2.3 | -2.3 | -2.2 |  | -4.3 | [18 empty] | 0 |  |  |  | -2 | -1.9 | -1.9 | [13 empty] | -2.7 |  |  | -2.8 | -2.7 | -2.6 | -5.2 | -5.2 | -5.2 | -4.3 | -4.3 | -4.3 | -4.8 | -4.8 | -4.8 | -3.8 | -3.8 | -3.8 | -3.2 | -3.2 | -3.9 | -3.9 | -3.9 | -3.7 | -3.7 | -3.7 | -3.5 | -3.5 | -3.7 | -3.7 | -3.7 | -3.2 | -3.2 |  |  | -2.7 | -2.7 | -2.7 | -2.4 | -2.4 | -2.4 | -0.9 | -0.9 | -0.9 | -2.8 | -2.8 | -2.8 | -2.8 | -2.8 | -2.9 | -2.9 | -2.9 | -3.2 | -3.2 | -3.2 | -3 | -3 | -3 | -3 | -3.1 | -3.1 | -3.1 |  |  |  | -3.2 | -3.2 | -3.2 | -2.9 | -2.9 | -2.9 | -2.9 | -2.9 | -2.8
|  |  | 80～100 |  | -5.3 | -5.3 | -5.6 | -6.2 | -4.4 | -3.6 | -3.9 | -4.2 | -4 | -4.4 | -3.3 | -4.9 | -3.9 |  |  | -4.4 | -3.5 |  |  | -3.1 | -2.9 | -2.9 | -3.3 | -2.6 | -2.6 |  |  |  | -3.1 |  |  |  | -2.6 |  | -2.4 |  |  | -2.8 | -2.4 |  | -2.4 | -2.2 | -2.2 |  |  | -2 | -3 | -1.8 | -1.8 | -2.5 | -2 | -1.6 | -1.5 | -1.6 | -1.6 | -1.7 | -1.9 | -1.9 | -2 | -2 |  | -1.8 |  |  |  |  | -2.7 |  | -2.9 |  | -2.5 | -2.4 | -2.4 | -1.8 | -2.1 | -2.1 | -2.2 | -2.3 | -2.3 | -2.5 | -2.4 | -2.8 | -2.9 | -3 | -3 | -2.5 | -2.7 | -3 | -3 | -2.7 | -2.5 | -2.8 | -2.2 | -2.2 | -2.5 | -2.7 | -2.4 | -2.4 | -2.3 |  | -4.4 | [18 empty] | 0 |  |  |  | -2 | -1.9 | -2 | [13 empty] | -2.8 |  |  | -2.9 | -2.8 | -2.7 | -5.3 | -5.3 | -5.3 | -4.4 | -4.4 | -4.4 | -4.9 | -4.9 | -4.9 | -3.9 | -3.9 | -3.9 | -3.2 | -3.2 | -4 | -4 | -4 | -3.8 | -3.8 | -3.8 | -3.6 | -3.6 | -3.9 | -3.9 | -3.9 | -3.3 | -3.3 |  |  | -2.8 | -2.8 | -2.8 | -2.5 | -2.5 | -2.5 | -0.9 | -0.9 | -0.9 | -2.8 | -2.8 | -2.7 | -2.7 | -2.7 | -2.9 | -2.9 | -2.9 | -3.3 | -3.3 | -3.3 | -3 | -3 | -3 | -3.1 | -3.2 | -3.2 | -3.2 |  |  |  | -3.3 | -3.3 | -3.3 | -3 | -3 | -2.9 | -2.9 | -2.9 | -2.8
|  |  | 100～120 |  | -5.5 | -5.4 | -5.7 | -6.4 | -4.5 | -3.6 | -3.9 | -4.3 | -4.1 | -4.2 | -3.2 | -5 | -4.1 |  |  | -4.6 | -3.7 |  |  | -3.2 | -3 | -3 | -3.4 | -2.6 | -2.6 |  |  |  | -3.2 |  |  |  | -2.6 |  | -2.4 |  |  | -2.9 | -2.5 |  | -2.5 | -2.3 | -2.3 |  |  | -2.1 | -3.1 | -1.8 | -1.8 | -2.6 | -2.1 | -1.7 | -1.6 | -1.7 | -1.7 | -1.8 | -2 | -2 | -2.1 | -2.1 |  | -1.9 |  |  |  |  | -2.8 |  | -3 |  | -2.6 | -2.5 | -2.5 | -1.9 | -2.2 | -2.2 | -2.3 | -2.4 | -2.4 | -2.5 | -2.4 | -2.9 | -3 | -3.1 | -3 | -2.6 | -2.7 | -3.1 | -3 | -2.8 | -2.6 | -2.8 | -2.3 | -2.3 | -2.6 | -2.8 | -2.4 | -2.4 | -2.3 |  | -4.5 | [18 empty] | 0 |  |  |  | -2.1 | -2 | -2.1 | [13 empty] | -2.8 |  |  | -3 | -2.9 | -2.8 | -5.4 | -5.3 | -5.3 | -4.5 | -4.5 | -4.5 | -5 | -5 | -5 | -4.1 | -4.1 | -4.1 | -3.2 | -3.2 | -4.1 | -4.1 | -4.1 | -3.9 | -3.9 | -3.9 | -3.8 | -3.8 | -4.1 | -4.1 | -4.1 | -3.4 | -3.4 |  |  | -2.9 | -2.9 | -2.9 | -2.6 | -2.6 | -2.6 | -0.9 | -0.9 | -0.9 | -2.9 | -2.9 | -2.7 | -2.7 | -2.7 | -3 | -3 | -3 | -3.4 | -3.4 | -3.4 | -3.1 | -3.1 | -3.1 | -3.1 | -3.3 | -3.3 | -3.3 |  |  |  | -3.4 | -3.4 | -3.4 | -3 | -3 | -3 | -3 | -3 | -2.9
|  |  | 120～140 |  | -5.7 | -5.4 | -5.7 | -6.5 | -4.6 | -3.7 | -4 | -4.4 | -4.2 | -4 | -3.2 | -5.1 | -4.2 |  |  | -4.9 | -3.8 |  |  | -3.3 | -3.1 | -3 | -3.6 | -2.6 | -2.6 |  |  |  | -3.2 |  |  |  | -2.7 |  | -2.5 |  |  | -2.9 | -2.6 |  | -2.6 | -2.4 | -2.4 |  |  | -2.1 | -3.2 | -1.9 | -1.9 | -2.7 | -2.2 | -1.7 | -1.6 | -1.8 | -1.8 | -1.9 | -2.1 | -2.1 | -2.2 | -2.2 |  | -1.9 |  |  |  |  | -2.8 |  | -3.1 |  | -2.7 | -2.6 | -2.6 | -1.9 | -2.2 | -2.2 | -2.4 | -2.5 | -2.5 | -2.6 | -2.5 | -3 | -3.1 | -3.1 | -3.1 | -2.7 | -2.7 | -3.2 | -3.1 | -2.8 | -2.7 | -2.9 | -2.3 | -2.3 | -2.6 | -2.9 | -2.5 | -2.5 | -2.4 |  | -4.6 | [18 empty] | 0 |  |  |  | -2.2 | -2.1 | -2.2 | [13 empty] | -2.9 |  |  | -3.1 | -3 | -2.9 | -5.4 | -5.4 | -5.4 | -4.6 | -4.6 | -4.6 | -5.1 | -5.1 | -5.1 | -4.2 | -4.2 | -4.2 | -3.2 | -3.2 | -4.3 | -4.3 | -4.3 | -4.1 | -4.1 | -4.1 | -3.9 | -3.9 | -4.2 | -4.2 | -4.2 | -3.5 | -3.5 |  |  | -3 | -3 | -3 | -2.7 | -2.7 | -2.7 | -1 | -1 | -1 | -3 | -3 | -2.6 | -2.6 | -2.6 | -3 | -3 | -3 | -3.5 | -3.5 | -3.5 | -3.1 | -3.1 | -3.1 | -3.1 | -3.3 | -3.3 | -3.3 |  |  |  | -3.5 | -3.5 | -3.5 | -3.1 | -3.1 | -3.1 | -3.1 | -3.1 | -3
|  |  | 140～150 |  | -5.8 | -5.5 | -5.8 | -6.6 | -4.7 | -3.7 | -4.1 | -4.5 | -4.3 | -3.9 | -3.2 | -5.2 | -4.3 |  |  | -5 | -3.9 |  |  | -3.3 | -3.2 | -3 | -3.7 | -2.7 | -2.7 |  |  |  | -3.3 |  |  |  | -2.8 |  | -2.6 |  |  | -3 | -2.7 |  | -2.6 | -2.5 | -2.5 |  |  | -2.2 | -3.3 | -2 | -2 | -2.7 | -2.2 | -1.8 | -1.7 | -1.8 | -1.8 | -1.9 | -2.1 | -2.1 | -2.2 | -2.2 |  | -2 |  |  |  |  | -2.9 |  | -3.1 |  | -2.7 | -2.6 | -2.6 | -1.9 | -2.3 | -2.3 | -2.5 | -2.6 | -2.5 | -2.7 | -2.5 | -3 | -3.1 | -3.2 | -3.2 | -2.7 | -2.7 | -3.2 | -3.2 | -2.8 | -2.7 | -3 | -2.4 | -2.4 | -2.7 | -3 | -2.5 | -2.5 | -2.5 |  | -4.7 | [18 empty] | 0 |  |  |  | -2.2 | -2.1 | -2.2 | [13 empty] | -3 |  |  | -3.1 | -3 | -2.9 | -5.5 | -5.5 | -5.5 | -4.7 | -4.7 | -4.7 | -5.2 | -5.2 | -5.2 | -4.3 | -4.3 | -4.3 | -3.2 | -3.2 | -4.4 | -4.4 | -4.4 | -4.2 | -4.2 | -4.2 | -4 | -4 | -4.4 | -4.4 | -4.4 | -3.6 | -3.6 |  |  | -3 | -3 | -3 | -2.7 | -2.7 | -2.7 | -1 | -1 | -1 | -3.1 | -3.1 | -2.5 | -2.5 | -2.5 | -3.1 | -3.1 | -3.1 | -3.5 | -3.5 | -3.5 | -3.2 | -3.2 | -3.2 | -3.1 | -3.4 | -3.4 | -3.4 |  |  |  | -3.6 | -3.6 | -3.6 | -3.2 | -3.2 | -3.2 | -3.2 | -3.2 | -3
Refractive index change to the cooling velocity |  | βＣ | [6 empty] | 55 | [32 empty] | 128 | [107 empty] | 46 | 46 | 46 | 55 | 55 | 55 | 82 | 82 | 82 | 82 | 82 | 82 | 205.8086 | 205.8086 | 97 | 97 | 97 | 85 | 85 | 85 | 120 | 120 | 130 | 130 | 130 | 140 | 140 | 150 | 150 | 128 | 128 | 128 | 163 | 163 | 163 | 165 | 165 | 165 | 173 | 173 | 148 | 148 | 148 | 141 | 141 | 141 | 145 | 145 | 145 | 159 | 159 | 159 | 148 | 132 | 132 | 132 | 157 | 157 | 157 | 119 | 119 | 119 | 116 | 116 | 134 | 134 | 134 | 132 | 142 | 142 | 144 | 144 | 152 | 152 | 99 | 99 | 135 | 135 | 135 | 136 | 137 | 137 | 177 | 177
|  | βｄ | [6 empty] | 55 | [32 empty] | 130 | [107 empty] | 46 | 46 | 46 | 55 | 55 | 55 | 82 | 82 | 82 | 82 | 82 | 82 | 206.5086 | 206.5086 | 97 | 97 | 97 | 85 | 85 | 85 | 120 | 120 | 129 | 129 | 129 | 140 | 140 | 150 | 150 | 130 | 130 | 130 | 168 | 168 | 168 | 170 | 170 | 170 | 173 | 173 | 149 | 149 | 149 | 141 | 141 | 141 | 146 | 146 | 146 | 159 | 159 | 159 | 149 | 133 | 133 | 133 | 156 | 156 | 156 | 119 | 119 | 119 | 116 | 116 | 135 | 135 | 135 | 133 | 143 | 143 | 145 | 145 | 156 | 156 | 100 | 100 | 135 | 135 | 135 | 136 | 137 | 137 | 179 | 179
|  | βＦ | [6 empty] | 55 | [32 empty] | 136 | [107 empty] | 46 | 46 | 46 | 55 | 55 | 55 | 83 | 83 | 83 | 82 | 82 | 82 | 208.1085 | 208.1085 | 97 | 97 | 97 | 85 | 85 | 85 | 120 | 120 | 128 | 128 | 128 | 141 | 141 | 151 | 151 | 136 | 136 | 136 | 181 | 181 | 181 | 182 | 182 | 182 | 174 | 174 | 151 | 151 | 151 | 141 | 141 | 141 | 146 | 146 | 146 | 159 | 159 | 159 | 149 | 133 | 133 | 133 | 158 | 158 | 158 | 120 | 120 | 120 | 117 | 117 | 137 | 137 | 137 | 135 | 143 | 143 | 146 | 146 | 167 | 167 | 101 | 101 | 135 | 135 | 135 | 138 | 138 | 138 | 185 | 185
|  | βｇ | [6 empty] | 55 | [32 empty] | 140 | [107 empty] | 46 | 46 | 46 | 55 | 55 | 55 | 83 | 83 | 83 | 82 | 82 | 82 | 209.1396 | 209.1396 | 97 | 97 | 97 | 85 | 85 | 85 | 120 | 120 | 128 | 128 | 128 | 140 | 140 | 150 | 150 | 140 | 140 | 140 | 188 | 188 | 188 | 193 | 193 | 193 | 176 | 176 | 152 | 152 | 152 | 140 | 140 | 140 | 145 | 145 | 145 | 159 | 159 | 159 | 149 | 133 | 133 | 133 | 159 | 159 | 159 | 120 | 120 | 120 | 118 | 118 | 138 | 138 | 138 | 137 | 141 | 141 | 145 | 145 | 176 | 176 | 102 | 102 | 135 | 135 | 135 | 138 | 138 | 138 | 191 | 191
Stress Optical Coefficient |  | B |  | 2.95 | 0.74 | 0.77 | 0.58 | 0.58 | 0.78 | 0.52 | 0.66 | 0.404 | 0.58 | 0.68 | 1.31 | 1.03 | 1.48 | 2.82 |  | 3.22 |  |  | 1.89 | 1.84 | 1.81 | 1.38 | 1.4 | 1.48 | 1.48 |  |  |  |  | 3.21 |  |  | 2.71 |  | 2.67 |  |  | 2.66 | 2.77 |  | 2.82 | 2.64 | 2.64 |  |  | 3.61 | 2.72 | 2.91 | 2.91 | 2 | 1.21 | 3.17 | 3.54 | 3.46 | 3.46 | 3.42 | 1.93 | 1.93 | 2.73 | 2.73 | 3.31 |  | 2.25 | 1.97 |  | 2.71 |  | 2.28 | 2.25 | 2.16 | 1.85 | 2.25 | 2.25 | 3.34 | 3.11 | 1.82 | 2.02 | 3.41 | 2.08 | 3.05 | 3.49 | 1.49 | 1.17 |  | 1.36 | 1.42 | 1.2 | 0.99 | 1.12 | 1.15 | 1 | 0.9 | 1.25 | 1.25 | 0.95 | 0.97 | 0.82 | 0.82 | 0.68 | 0.66 | 0.41 | 0.43 | 2.29 | 1.93 | 2.48 | 2.04 | 1.99 | 1.77 | 1.88 | 2.02 | 1.87 | 1.6 | 2.08 | [10 empty] | 1.21 | 1.93 | 2.73 | 1.56 | 2.06 | 2.12 | 1.99 | [6 empty] | 2.37 | 2.28 | 1.55 | 1.37 |  |  | 1.34 | 1.18 | 1.05 | 0.77 | 0.77 | 0.77 | 0.78 | 0.78 | 0.78 | 1.03 | 1.03 | 1.03 | 1.48 | 1.48 | 1.48 | 1.526 | 1.526 | 2.13 | 2.13 | 2.13 | 2.24 | 2.24 | 2.24 | 2.29 | 2.29 | 2.01 | 2.01 | 2.01 | 1.74 | 1.74 | 1.6 | 1.6 | 2.66 | 2.66 | 2.66 | 1.92 | 1.92 | 1.92 | 2.99 | 2.99 | 2.99 | 1.97 | 1.97 | 2.2 | 2.2 | 2.2 | 1.83 | 1.83 | 1.83 | 1.8 | 1.8 | 1.8 | 1.72 | 1.72 | 1.72 | 1.61 | 2.02 | 2.02 | 2.02 | 1.74 | 1.74 | 1.74 | 1.86 | 1.86 | 1.86 | 1.86 | 1.86 | 1.65 | 1.65 | 1.65 | 1.63 | 1.78 | 1.78 | 1.55 | 1.55 | 2.46 | 2.46 | 2.03 | 2.03 | 2.26 | 2.26 | 2.26 | 2.32 | 1.34 | 1.34 | 2.01 | 2.01
Spec. Gravity |  | d |  | 2.45 | 3.7 | 3.64 | 3.63 | 3.53 | 3.66 | 4.13 | 4.09 | 4.11 | 4.09 | 3.68 | 3.52 | 3.57 | 3.14 | 2.52 | 2.53 | 2.85 | 3.27 | 3.52 | 3.64 | 3.81 | 3.67 | 4.19 | 4.27 | 4.05 | 4.05 | 2.43 | 2.54 | 2.53 | 2.59 | 2.53 | 2.67 | 2.63 | 3.05 | 2.77 | 3.17 | 2.9 | 2.97 | 3.26 | 3.01 | 3.11 | 2.94 | 3.36 | 3.36 | 3.22 | 3.14 | 3.32 | 2.94 | 3.94 | 3.94 | 5.08 | 5.63 | 3.54 | 3.62 | 3.51 | 3.51 | 3.37 | 3.84 | 3.84 | 3.5 | 3.5 | 2.64 | 3.14 | 3.65 | 3.62 | 4.39 | 4.2 | 2.91 | 4.17 | 4.57 | 4.43 | 4.38 | 3.47 | 3.47 | 3.48 | 3.43 | 4.24 | 3.83 | 3.34 | 3.75 | 3.18 | 2.96 | 4.28 | 4.4 | 4.39 | 4.57 | 4.51 | 5.42 | 4.84 | 5.4 | 4.94 | 4.85 | 4.9 | 4.73 | 4.73 | 4.96 | 5.1 | 5.12 | 5.12 | 5.27 | 3.6 | 4.2 | 3.84 | 3.53 | 3.58 | 3.07 | 3.43 | 3.55 | 3.66 | 3.62 | 3.65 | 3.87 | 3.8 | 3.56 | 3.02 | 2.51 | 2.7 | 2.64 | 2.62 | 3.08 | 3.23 | 2.75 | 3.07 | 2.95 | 5.63 | 3.84 | 3.5 | 4.19 | 4.06 | 3.61 | 3.63 | 3.04 | 3.38 | 3.66 | 3.68 | 3.32 | 3.72 | 4.39 | 4.45 | 4.35 | 4.65 | 4.54 | 5.06 | 4.72 | 4.97 | 5.19 | 3.64 | 3.64 | 3.64 | 3.66 | 3.66 | 3.66 | 3.57 | 3.57 | 3.57 | 3.14 | 3.14 | 3.14 | 3.57 | 3.57 | 2.82 | 2.82 | 2.82 | 3.01 | 3.01 | 3.01 | 3.02 | 3.02 | 3.52 | 3.52 | 3.52 | 3.7 | 3.7 | 4.28 | 4.28 | 3.26 | 3.26 | 3.26 | 5.09 | 5.09 | 5.09 | 3.69 | 3.69 | 3.69 | 4.39 | 4.39 | 4.56 | 4.56 | 4.56 | 4.84 | 4.84 | 4.84 | 4.56 | 4.56 | 4.56 | 4.62 | 4.62 | 4.62 | 4.28 | 4.62 | 4.62 | 4.62 | 5.01 | 5.01 | 5.01 | 5.25 | 5.25 | 5.25 | 5.13 | 5.13 | 5.49 | 5.49 | 5.49 | 5.34 | 3.9 | 3.9 | 4.41 | 4.41 | 4.42 | 4.42 | 3.22 | 3.22 | 4.25 | 4.25 | 4.25 | 4.67 | 4.83 | 4.83 | 5.45 | 5.45
Spectral Transmittance | Coloration Code | λ80 |  | 310 | 335 | 345 | 340 | 335 | 355 | 375 | 365 | 365 | 365 | 340 | 355 | 370 | 340 | 325 | 320 | 350 | 345 | 360 | 375 | 360 | 355 | 360 | 370 | 360 | 360 | 365 | 370 | 370 | 380 | 385 | 390 | 390 | 410 | 395 | 425 | 400 | 405 | 400 | 415 | 420 | 405 | 425 | 440 | 440 | 430 | 425 | 405 | [13 empty] | 380 | 425 | 400 | 410 | 380 | 370 | 365 | 370 | 425 | 380 | 410 | 410 | 425 |  | 440 |  |  | 395 |  | 385 | 375 | 370 | 385 | 375 | 400 | [14 empty] | 330 | 375 | 355 | 350 | 360 | 335 | 350 | 360 | 360 | 370 | 360 | 370 | 370 | 370 | 350 | 365 | 390 | 390 | 385 | 400 | 420 | 395 | 420 | 420 |  |  |  | 370 | 370 | 390 | 380 | 380 | 400 | 350 | 360 | 380 | 420 | 410 | 390 | 400 | 385 | 380 | 390 | 400 |  |  | 350 | 350 | 345 | 360 | 360 | 355 | 375 | 375 | 370 | 345 | 345 | 340 | 380 | 380 | 350 | 350 | 345 | 345 | 345 | 340 | 350 | 350 | 360 | 360 | 360 | 360 | 360 | 375 | 375 | 415 | 415 | 400 |  |  |  | 490 | 490 | 470 | 440 | 440 | 405 | 405 | 400 | 390 | 390 | 380 | 375 | 375 | 370 | 375 | 375 | 370 | 365 | 380 | 380 | 375 | 415 | 415 | 400 | [9 empty] | 370 | 370 | 380 | 380 |  |  | 405 | 405 | 370 | 370 | 360 | 395 | 370 | 370
|  | λ70 | [49 empty] | 410 | 440 | 460 | 465 | 445 | 430 | 422 | 470 | 410 | 420 | 405 | 404 | 404 | [13 empty] | 395 |  | 435 | 415 |  | 395 | [6 empty] | 400 | 370 | 375 | 385 | 370 | 395 | 395 | 410 | 445 | 405 | 405 | 405 | 425 | 450 | [24 empty] | 490 | 435 | 410 | [17 empty] | 395 | 395 | [32 empty] | 480 | 480 | 460 | [24 empty] | 385 | 385 | 380 | 375 | 375 | 395 | 395 | 390 | 390 |  |  |  |  | 450 | 450 | [8 empty] | 435 | 435
|  | λ5 |  | 270 | 280 | 300 | 290 | 280 | 310 | 320 | 320 | 315 | 315 | 295 | 285 | 315 | 270 | 285 | 285 | 295 | 290 | 300 | 330 | 270 | 265 | 270 | 275 | 270 | 270 | 335 | 345 | 340 | 350 | 355 | 355 | 355 | 365 | 360 | 370 | 360 | 360 | 365 | 365 | 365 | 365 | 365 | 365 | 365 | 370 | 370 | 370 | 380 | 385 | 405 | 415 | 405 | 395 | 391 | 400 | 385 | 370 | 370 | 367 | 367 | 350 | 360 | 350 | 360 | 320 | 320 | 325 | 300 | 350 | 315 | 340 | 350 | 350 | 355 | 355 | 370 | 365 | 340 | 360 | 340 | 330 | 305 | 320 | 305 | 325 | 360 | 315 | 325 | 345 | 320 | 350 | 345 | 370 | 370 | 355 | 355 | 360 | 365 | 370 | 290 | 325 | 285 | 300 | 300 | 285 | 295 | 300 | 320 | 300 | 280 | 310 | 310 | 300 | 280 | 340 | 360 | 355 | 355 | 360 | 365 | 360 | 365 | 360 | 420 | 370 | 370 | 290 | 290 | 340 | 340 | 340 | 350 | 300 | 300 | 340 | 360 | 345 | 330 | 320 | 320 | 310 | 300 | 325 | 350 | 350 | 300 | 300 | 300 | 310 | 310 | 310 | 320 | 320 | 315 | 270 | 270 | 270 | 320 | 320 | 290 | 290 | 285 | 285 | 285 | 285 | 285 | 285 | 285 | 285 | 285 | 280 | 280 | 285 | 285 | 365 | 365 | 365 | 405 | 405 | 405 | 375 | 375 | 375 | 345 | 345 | 340 | 340 | 340 | 290 | 290 | 285 | 285 | 285 | 285 | 290 | 290 | 285 | 270 | 315 | 315 | 315 | 340 | 340 | 340 | 340 | 340 | 345 | 335 | 335 | 350 | 350 | 350 | 345 | 290 | 290 | 290 | 290 | 390 | 390 | 335 | 335 | 285 | 285 | 275 | 335 | 285 | 285 | 365 | 365
| Coloration of Internal Transmittance | λτ80 |  | 304 | 328 | 340 | 334 | 328 | 348 | 363 | 355 | 357 | 358 | 336 | 345 | 359 | 330 | 319 | 315 | 339 | 334 | 350 | 364 | 335 | 331 | 333 | 342 | 332 | 332 | 358 | 366 | 363 | 375 | 378 | 380 | 379 | 392 | 382 | 399 | 386 | 389 | 386 | 394 | 396 | 391 | 390 | 390 | 399 | 399 | 392 | 393 | 405 | 427 | 443 | 447 | 431 | 420 | 415 | 449 | 404 | 405 | 397 | 398 | 398 | 374 | 394 | 380 | 395 | 360 | 355 | 355 | 345 | 381 | 352 | 373 | 378 | 381 | 389 | 387 | 420 | 400 | 366 | 388 | 365 | 359 | 346 | 356 | 344 | 360 | 393 | 362 | 370 | 378 | 362 | 385 | 386 | 398 | 423 | 392 | 392 | 392 | 406 | 423 |  | 364 | 339 |  |  | 327 | 339 | 345 | 350 | [6 empty] | 361 | 382 | 382 | 377 | 389 | 392 | 384 | 395 | 393 | 458 | 419 | 402 | [9 empty] | 397 | 375 |  |  | 356 |  |  | 360 | 386 | 386 | 342 | 342 | 340 | 352 | 352 | 348 | 364 | 364 | 359 | 332 | 332 | 330 | 363 | 363 | 338 | 338 | 334 | 332 | 332 | 330 | 337 | 337 | 341 | 341 | 342 | 341 | 341 | 352 | 352 | 392 | 392 | 386 | 456 | 456 | 443 | 421 | 421 | 405 | 383 | 383 | 372 | 372 | 368 | 356 | 356 | 348 | 348 | 348 | 343 | 349 | 349 | 345 | 335 | 354 | 354 | 350 | 374 | 374 | 368 | 378 | 378 | 376 | 367 | 367 | 389 | 389 | 384 | 382 | 352 | 352 | 355 | 355 | 436 | 436 | 395 | 395 | 345 | 345 | 333 | 366 | 347 | 347 | 415 | 415
|  | λτ5 |  | 272 | 280 | 299 | 289 | 282 | 307 | 321 | 319 | 314 | 316 | 293 | 284 | 315 | 268 | 283 | 284 | 296 | 289 | 300 | 331 | 267 | 264 | 266 | 276 | 270 | 270 | 336 | 345 | 342 | 351 | 353 | 357 | 355 | 364 | 357 | 367 | 360 | 361 | 363 | 365 | 365 | 363 | 363 | 363 | 366 | 368 | 370 | 371 | 381 | 386 | 402 | 414 | 403 | 395 | 390 | 398 | 383 | 367 | 367 | 366 | 366 | 350 | 361 | 349 | 358 | 320 | 319 | 325 | 298 | 349 | 316 | 340 | 351 | 352 | 355 | 352 | 370 | 362 | 337 | 359 | 341 | 332 | 302 | 317 | 303 | 323 | 359 | 312 | 324 | 343 | 317 | 351 | 344 | 368 | 371 | 354 | 356 | 360 | 363 | 367 |  | 323 | 283 |  |  | 285 | 293 | 300 | 318 | [6 empty] | 339 | 357 | 354 | 353 | 361 | 364 | 359 | 365 | 361 | 417 | 369 | 368 | [9 empty] | 361 | 345 |  |  | 317 |  |  | 323 | 351 | 348 | 299 | 299 | 299 | 310 | 310 | 307 | 319 | 319 | 315 | 270 | 270 | 268 | 318 | 318 | 287 | 287 | 283 | 284 | 284 | 285 | 283 | 283 | 284 | 284 | 285 | 278 | 278 | 285 | 285 | 362 | 362 | 363 | 402 | 402 | 402 | 374 | 374 | 373 | 345 | 345 | 337 | 337 | 337 | 289 | 289 | 283 | 283 | 283 | 278 | 283 | 283 | 284 | 268 | 313 | 313 | 313 | 337 | 337 | 337 | 341 | 341 | 343 | 333 | 333 | 350 | 350 | 351 | 345 | 288 | 288 | 288 | 288 | 391 | 391 | 334 | 334 | 282 | 282 | 270 | 335 | 280 | 280 | 364 | 364
| CCI | G |  | 0.06 | 0.09 | 0.19 | 0.12 | 0 | 0.15 | 0.37 | 0.74 | 0.26 | 0.38 | 0.14 | 0.14 | 0.32 | 0.23 | 0.02 | 0.11 | 0.27 | 0.17 | 0.25 | 0.5 | 0.26 | 0.31 | 0.35 | 0.4 | 0.23 | 0.23 | 0.44 | 0.52 | 0.35 | 0.71 | 0.88 | 1.1 | 0.98 | 2.14 | 1.17 | 3.29 | 1.64 | 1.88 | 1.53 | 2.39 | 2.92 | 2.01 | 2.12 | 2.47 | 3.64 | 3.46 | 2.37 | 2.25 | 4.51 | 10.54 | 19.16 | 26.18 | 14.64 | 10.13 | 7.8 | 18.9 | 4.18 | 4.72 | 3.28 | 3.48 | 3.48 | 0.75 | 2.89 | 1.57 | 2.47 | 0.57 | 0.5 | 0.66 | 0.28 | 1.7 | 0.49 | 1.39 | 1.23 | 1.91 | 2.33 | 2.13 | 7.47 | 4.17 | 0.9 | 2.25 | 0.69 | 0.77 | 0.34 | 0.48 | 0.37 | 0.89 | 2.91 | 1.03 | 1.42 | 1.65 | 1.1 | 2.48 | 2.43 | 3.02 | 8.11 | 3.05 | 3.04 | 2.64 | 5.02 | 8.17 | 0.09 | 0.45 | 0.36 | 0.3 | 0.18 | 0.11 | 0.3 | 0.16 | 0.36 | 0.43 | 0.28 | 0.2 | 0.56 | 0.37 | 0.29 | 0.28 | 1.19 | 1.17 | 0.78 | 1.99 | 2.52 | 1.38 | 2.79 | 2.51 | 31.36 | 7.03 | 4.16 | 0.73 | 0.28 | 1.18 | 0.94 | 0.83 | 1.74 | 0.07 | 0.28 | 0.67 | 2.88 | 1.24 | 0.54 | 0.79 | 0.61 | 0.43 | 0.45 | 0.79 | 2.48 | 2.32 | 0.21 | 0.21 | 0.19 | 0.2 | 0.2 | 0.15 | 0.48 | 0.48 | 0.32 | 0.31 | 0.31 | 0.23 | 0.73 | 0.73 | 0.11 | 0.11 | 0.04 | 0.22 | 0.22 | 0.18 | 0.2 | 0.2 | 0.34 | 0.34 | 0.26 | 0.36 | 0.36 | 0.41 | 0.41 | 2.85 | 2.85 | 1.53 | 25.27 | 25.27 | 19.16 | 8.08 | 8.08 | 4.96 | 2.14 | 2.14 | 1.2 | 1.2 | 0.9 | 0.66 | 0.66 | 0.42 | 0.47 | 0.47 | 0.34 | 0.49 | 0.49 | 0.19 | 0.23 | 0.56 | 0.56 | 0.45 | 1.42 | 1.42 | 0.76 | 1.5 | 1.5 | 1.18 | 1.07 | 1.07 | 2.52 | 2.52 | 1.94 | 1.87 | 0.45 | 0.45 | 0.46 | 0.46 | 14.05 | 14.05 | 1.7 | 1.7 | 0.4 | 0.4 | 0.13 | 0.81 | 0.31 | 0.31 | 6.55 | 6.55
|  | R |  | 0.03 | 0.06 | 0.14 | 0.12 | 0 | 0.11 | 0.38 | 0.72 | 0.2 | 0.24 | 0.08 | 0.14 | 0.26 | 0.23 | 0.03 | 0.16 | 0.22 | 0.17 | 0.25 | 0.39 | 0.24 | 0.32 | 0.38 | 0.41 | 0.24 | 0.24 | 0.42 | 0.5 | 0.34 | 0.7 | 0.81 | 1.09 | 0.97 | 2.21 | 1.19 | 3.41 | 1.69 | 1.86 | 1.57 | 2.46 | 2.89 | 2.09 | 2.17 | 2.56 | 3.62 | 3.45 | 2.54 | 2.37 | 4.64 | 11.18 | 19.72 | 26.58 | 15.18 | 10.53 | 8.1 | 20.02 | 4.28 | 5.06 | 3.4 | 3.53 | 3.53 | 0.78 | 3.07 | 1.57 | 2.54 | 0.5 | 0.5 | 0.69 | 0.28 | 1.77 | 0.5 | 1.44 | 1.29 | 2 | 2.51 | 2.31 | 7.9 | 4.56 | 0.94 | 2.42 | 0.72 | 0.84 | 0.34 | 0.49 | 0.38 | 0.95 | 2.96 | 1.05 | 1.53 | 1.71 | 1.14 | 2.7 | 2.55 | 3.19 | 8.63 | 3.2 | 3.2 | 2.81 | 5.26 | 8.61 | 0.05 | 0.47 | 0.35 | 0.24 | 0.18 | 0.12 | 0.26 | 0.13 | 0.32 | 0.43 | 0.28 | 0.2 | 0.56 | 0.35 | 0.26 | 0.28 | 1.23 | 1.18 | 0.76 | 2.13 | 2.58 | 1.31 | 2.87 | 2.49 | 32.53 | 7.47 | 4.24 | 0.73 | 0.29 | 1.24 | 0.96 | 0.88 | 1.77 | 0.07 | 0.29 | 0.65 | 2.95 | 1.31 | 0.59 | 0.81 | 0.62 | 0.44 | 0.43 | 0.77 | 2.59 | 2.46 | 0.12 | 0.12 | 0.14 | 0.17 | 0.17 | 0.11 | 0.42 | 0.42 | 0.26 | 0.32 | 0.32 | 0.23 | 0.75 | 0.75 | 0.11 | 0.11 | 0.04 | 0.22 | 0.22 | 0.18 | 0.17 | 0.17 | 0.32 | 0.32 | 0.23 | 0.35 | 0.35 | 0.41 | 0.41 | 3 | 3 | 1.57 | 26.57 | 26.57 | 19.72 | 8.55 | 8.55 | 5.16 | 2.24 | 2.24 | 1.23 | 1.23 | 0.93 | 0.67 | 0.67 | 0.44 | 0.4 | 0.4 | 0.34 | 0.51 | 0.51 | 0.19 | 0.24 | 0.53 | 0.53 | 0.45 | 1.5 | 1.5 | 0.81 | 1.53 | 1.53 | 1.13 | 1.14 | 1.14 | 2.7 | 2.7 | 2.03 | 1.96 | 0.42 | 0.42 | 0.46 | 0.46 | 14.7 | 14.7 | 1.81 | 1.81 | 0.41 | 0.41 | 0.16 | 0.84 | 0.28 | 0.28 | 7.01 | 7.01
| Internal Transmittance (2mmt) | 2500 |  |  | 0.999 |  |  | 0.999 |  | 0.979 | 0.994 | 0.993 | 0.993 | 0.999 | 0.928 |  | 0.956 | [6 empty] | 0.972 | 0.843 | 0.8743 |  | 0.851 | 0.851 | [7 empty] | 0.961 |  | 0.963 |  |  | 0.949 | 0.964 |  | 0.962 | 0.97 | 0.97 | 0.985 |  | 0.944 | 0.902 |  | 0.967 | 0.97 | 0.961 | 0.964 | 0.959 |  | 0.97 | 0.917 | 0.973 | 0.967 | 0.975 | 0.975 | [6 empty] | 0.877 |  | 0.896 |  |  | 0.984 | 0.984 | 0.972 | 0.972 | 0.9597 | 0.969 | 0.967 | 0.97 | 0.976 | 0.879 | 0.858 | 0.889 | 0.892 | 0.903 | 0.936 | 0.941 | 0.935 | 0.936 | 0.931 | 0.913 | 0.941 | 0.951 | 0.954 | 0.9434 |  | 0.925 | 0.949 | 0.963 | [24 empty] | 0.985 | 0.985 | 0.975 | [13 empty] | 0.862 |  |  | 0.889 | 0.937 | 0.936 | 0.997 | 0.997 |  | 0.996 | 0.996 |  |  |  |  | 0.962 | 0.962 | 0.956 | 0.976 | 0.976 | 0.923 | 0.923 | 0.923 | 0.951 | 0.951 |  |  |  | 0.895 | 0.895 | [7 empty] | 0.949 |  |  | 0.97 | 0.973 | 0.973 |  |  |  | 0.904 | 0.904 | 0.896 |  |  |  | 0.881 | 0.881 | 0.864 |  |  |  | 0.883 | 0.898 | 0.898 |  |  |  |  | 0.913 | 0.913 | 0.909 | 0.921 | 0.921 |  |  |  | 0.933 |  |  | 0.874 | 0.874 | [7 empty] | 0.896 |  |  | 0.936 | 0.936
|  | 2400 |  |  | 0.999 |  |  | 0.999 |  | 0.984 | 0.995 | 0.996 | 0.994 | 0.998 | 0.947 |  | 0.969 | [6 empty] | 0.981 | 0.887 | 0.9165 |  | 0.896 | 0.896 | [7 empty] | 0.969 |  | 0.971 |  |  | 0.96 | 0.972 |  | 0.972 | 0.974 | 0.974 | 0.989 |  | 0.956 | 0.917 |  | 0.978 | 0.98 | 0.97 | 0.973 | 0.969 |  | 0.979 | 0.934 | 0.978 | 0.972 | 0.98 | 0.98 | [6 empty] | 0.908 |  | 0.932 |  |  | 0.988 | 0.988 | 0.979 | 0.978 | 0.9734 | 0.976 | 0.975 | 0.976 | 0.981 | 0.916 | 0.903 | 0.929 | 0.93 | 0.94 | 0.962 | 0.966 | 0.963 | 0.963 | 0.961 | 0.938 | 0.966 | 0.974 | 0.973 | 0.9644 |  | 0.946 | 0.967 | 0.978 | [24 empty] | 0.989 | 0.989 | 0.98 | [13 empty] | 0.906 |  |  | 0.927 | 0.963 | 0.964 | 0.999 | 0.999 |  | 0.998 | 0.998 |  |  |  |  | 0.973 | 0.973 | 0.969 | 0.981 | 0.981 | 0.94 | 0.94 | 0.94 | 0.962 | 0.962 |  |  |  | 0.925 | 0.925 | [7 empty] | 0.96 |  |  | 0.98 | 0.98 | 0.98 |  |  |  | 0.938 | 0.938 | 0.934 |  |  |  | 0.921 | 0.921 | 0.907 |  |  |  | 0.925 | 0.934 | 0.934 |  |  |  |  | 0.948 | 0.948 | 0.943 | 0.951 | 0.951 |  |  |  | 0.961 |  |  | 0.916 | 0.916 | [7 empty] | 0.932 |  |  | 0.965 | 0.965
|  | 2200 |  |  | 0.999 |  |  | 0.999 |  | 0.989 | 0.997 | 0.997 | 0.996 | 0.999 | 0.976 |  | 0.981 | [6 empty] | 0.995 | 0.96 | 0.9778 |  | 0.967 | 0.967 | [7 empty] | 0.979 |  | 0.982 |  |  | 0.972 | 0.981 |  | 0.98 | 0.986 | 0.986 | 0.995 |  | 0.972 | 0.942 |  | 0.987 | 0.988 | 0.985 | 0.979 | 0.98 |  | 0.986 | 0.953 | 0.99 | 0.988 | 0.99 | 0.99 | [6 empty] | 0.96 |  | 0.978 |  |  | 0.997 | 0.997 | 0.988 | 0.987 | 0.9905 | 0.99 | 0.985 | 0.99 | 0.989 | 0.96 | 0.969 | 0.98 | 0.98 | 0.983 | 0.989 | 0.991 | 0.99 | 0.99 | 0.99 | 0.979 | 0.99 | 0.998 | 0.992 | 0.9897 |  | 0.982 | 0.991 | 0.993 | [24 empty] | 0.996 | 0.996 | 0.99 | [13 empty] | 0.969 |  |  | 0.977 | 0.992 | 0.991 | 0.999 | 0.999 |  | 0.998 | 0.998 |  |  |  |  | 0.984 | 0.984 | 0.981 | 0.992 | 0.992 | 0.973 | 0.973 | 0.973 | 0.979 | 0.979 |  |  |  | 0.98 | 0.98 | [7 empty] | 0.972 |  |  | 0.988 | 0.989 | 0.989 |  |  |  | 0.983 | 0.983 | 0.978 |  |  |  | 0.98 | 0.98 | 0.971 |  |  |  | 0.979 | 0.983 | 0.983 |  |  |  |  | 0.986 | 0.986 | 0.983 | 0.984 | 0.984 |  |  |  | 0.989 |  |  | 0.978 | 0.978 | [7 empty] | 0.98 |  |  | 0.992 | 0.992
|  | 2000 |  |  | 0.999 |  |  | 0.999 |  | 0.994 | 0.998 | 0.999 | 0.998 | 0.999 | 0.994 |  | 0.994 | [6 empty] | 0.999 | 0.99 | 0.9923 |  | 0.991 | 0.991 | [7 empty] | 0.99 |  | 0.991 |  |  | 0.986 | 0.991 |  | 0.992 | 0.994 | 0.995 | 0.999 |  | 0.989 | 0.965 |  | 0.997 | 0.996 | 0.992 | 0.993 | 0.992 |  | 0.996 | 0.984 | 0.994 | 0.988 | 0.996 | 0.996 | [6 empty] | 0.989 |  | 0.993 |  |  | 0.999 | 0.999 | 0.994 | 0.994 | 0.9961 | 0.995 | 0.993 | 0.995 | 0.994 | 0.99 | 0.991 | 0.993 | 0.993 | 0.993 | 0.998 | 0.997 | 0.996 | 0.997 | 0.994 | 0.99 | 0.995 | 0.999 | 0.999 | 0.9955 |  | 0.992 | 0.998 | 0.996 | [24 empty] | 0.999 | 0.999 | 0.997 | [13 empty] | 0.992 |  |  | 0.994 | 0.999 | 0.998 | 0.999 | 0.999 |  | 0.999 | 0.999 |  |  |  |  | 0.995 | 0.995 | 0.994 | 0.998 | 0.998 | 0.993 | 0.993 | 0.993 | 0.994 | 0.994 |  |  |  | 0.994 | 0.994 | [7 empty] | 0.986 |  |  | 0.996 | 0.997 | 0.997 |  |  |  | 0.996 | 0.996 | 0.991 |  |  |  | 0.994 | 0.994 | 0.992 |  |  |  | 0.992 | 0.994 | 0.994 |  |  |  |  | 0.996 | 0.996 | 0.994 | 0.994 | 0.994 |  |  |  | 0.995 |  |  | 0.993 | 0.993 | [7 empty] | 0.995 |  |  | 0.997 | 0.997
|  | 1800 |  |  | 0.999 |  |  | 0.999 |  | 0.997 | 0.999 | 0.999 | 0.998 | 0.999 | 0.997 |  | 0.997 | [6 empty] | 0.999 | 0.996 | 0.9974 |  | 0.997 | 0.997 | [7 empty] | 0.994 |  | 0.994 |  |  | 0.993 | 0.995 |  | 0.995 | 0.997 | 0.997 | 0.999 |  | 0.993 | 0.983 |  | 0.999 | 0.998 | 0.995 | 0.995 | 0.995 |  | 0.998 | 0.991 | 0.996 | 0.996 | 0.999 | 0.999 | [6 empty] | 0.996 |  | 0.998 |  |  | 0.999 | 0.999 | 0.996 | 0.996 | 0.9982 | 0.997 | 0.995 | 0.998 | 0.996 | 0.996 | 0.998 | 0.998 | 0.998 | 0.997 | 0.999 | 0.999 | 0.999 | 0.999 | 0.998 | 0.995 | 0.998 | 0.999 | 0.999 | 0.9986 |  | 0.996 | 0.999 | 0.998 | [24 empty] | 0.999 | 0.999 | 0.999 | [13 empty] | 0.998 |  |  | 0.999 | 0.999 | 0.999 | 0.999 | 0.999 |  | 0.999 | 0.999 |  |  |  |  | 0.997 | 0.997 | 0.997 | 0.999 | 0.999 | 0.997 | 0.997 | 0.997 | 0.997 | 0.997 |  |  |  | 0.998 | 0.998 | [7 empty] | 0.993 |  |  | 0.998 | 0.998 | 0.998 |  |  |  | 0.999 | 0.999 | 0.996 |  |  |  | 0.998 | 0.998 | 0.998 |  |  |  | 0.997 | 0.998 | 0.998 |  |  |  |  | 0.999 | 0.999 | 0.998 | 0.997 | 0.997 |  |  |  | 0.998 |  |  | 0.998 | 0.998 | [7 empty] | 0.999 |  |  | 0.999 | 0.999
|  | 1600 |  |  | 0.999 |  |  | 0.999 |  | 0.999 | 0.999 | 0.999 | 0.999 | 0.999 | 0.999 |  | 0.999 | [6 empty] | 0.999 | 0.999 | 0.999 |  | 0.999 | 0.999 | [7 empty] | 0.997 |  | 0.999 |  |  | 0.997 | 0.998 |  | 0.998 | 0.999 | 0.999 | 0.999 |  | 0.996 | 0.995 |  | 0.999 | 0.999 | 0.997 | 0.997 | 0.998 |  | 0.999 | 0.996 | 0.998 | 0.999 | 0.999 | 0.999 | [6 empty] | 0.998 |  | 0.999 |  |  | 0.999 | 0.999 | 0.998 | 0.998 | 0.999 | 0.997 | 0.999 | 0.999 | 0.999 | 0.997 | 0.999 | 0.999 | 0.999 | 0.999 | 0.999 | 0.999 | 0.999 | 0.999 | 0.999 | 0.998 | 0.996 | 0.999 | 0.999 | 0.999 |  | 0.999 | 0.999 | 0.999 | [24 empty] | 0.999 | 0.999 | 0.999 | [13 empty] | 0.999 |  |  | 0.999 | 0.999 | 0.999 | 0.999 | 0.999 |  | 0.999 | 0.999 |  |  |  |  | 0.999 | 0.999 | 0.999 | 0.999 | 0.999 | 0.999 | 0.999 | 0.999 | 0.999 | 0.999 |  |  |  | 0.999 | 0.999 | [7 empty] | 0.997 |  |  | 0.999 | 0.998 | 0.998 |  |  |  | 0.999 | 0.999 | 0.999 |  |  |  | 0.999 | 0.999 | 0.999 |  |  |  | 0.999 | 0.999 | 0.999 |  |  |  |  | 0.999 | 0.999 | 0.999 | 0.999 | 0.999 |  |  |  | 0.999 |  |  | 0.999 | 0.999 | [7 empty] | 0.999 |  |  | 0.999 | 0.999
|  | 1550 |  | 0.998 | 0.999 | 0.999 | 0.999 | 0.999 | 0.999 | 0.999 | 0.999 | 0.999 | 0.999 | 0.999 | 0.998 | 0.999 | 0.998 | 0.998 | 0.998 | 0.999 | 0.999 | 0.998 | 0.999 | 0.998 | 0.999 | 0.999 | 0.999 | 0.997 | 0.997 | 0.998 | 0.999 | 0.998 | 0.999 | 0.998 | 0.999 | 0.999 | 0.998 | 0.999 | 0.999 | 0.999 | 0.999 | 0.998 | 0.998 | 0.999 | 0.999 | 0.999 | 0.999 | 0.999 | 0.999 | 0.998 | 0.997 | 0.997 | 0.998 | 0.999 | 0.997 | 0.997 | 0.998 | 0.997 | 0.996 | 0.997 | 0.998 | 0.999 | 0.999 | 0.999 |  | 0.997 | 0.999 | 0.999 | 0.999 | 0.999 | 0.998 | 0.998 | 0.999 | 0.999 | 0.999 | 0.999 | 0.999 | 0.998 | 0.999 | 0.999 | 0.997 | 0.999 | 0.999 | 0.999 | 0.998 | 0.998 | 0.999 | 0.999 | 0.999 | 0.999 | 0.999 | 0.999 | 0.999 | 0.999 | 0.998 | 0.996 | 0.999 | 0.999 | 0.999 | 0.999 | 0.999 | 0.999 | 0.999 | [6 empty] | 0.999 | 0.999 | 0.998 | [10 empty] | 0.998 | 0.999 |  | 0.999 | 0.999 | 0.999 | 0.999 | 0.999 | [10 empty] | 0.999 |  |  | 0.999 |  |  | 0.999 | 0.998 | 0.999 | 0.999 | 0.999 | 0.999 | 0.999 | 0.999 | 0.999 | 0.999 | 0.999 | 0.999 | 0.999 | 0.999 | 0.998 | 0.999 | 0.999 | 0.998 | 0.998 | 0.998 | 0.999 | 0.999 | 0.999 | 0.999 | 0.999 | 0.999 | 0.999 | 0.999 | 0.999 | 0.999 | 0.999 | 0.999 | 0.999 | 0.999 | 0.998 | 0.999 | 0.999 | 0.999 | 0.999 | 0.999 | 0.999 | 0.999 | 0.999 | 0.999 | 0.999 | 0.999 | 0.999 | 0.999 | 0.999 | 0.999 | 0.999 | 0.998 | 0.999 | 0.999 | 0.9987971 | 0.999 | 0.999 | 0.999 | 0.999 | 0.999 | 0.999 | 0.999 | 0.999 | 0.999 | 0.999 | 0.999 | 0.999 | 0.999 | 0.999 | 0.999 | 0.999 |  |  | 0.998 | 0.998 | [7 empty] | 0.999 |  |  | 0.999 | 0.999
|  | 1500 |  | 0.998 | 0.999 | 0.999 | 0.999 | 0.999 | 0.999 | 0.999 | 0.999 | 0.999 | 0.999 | 0.999 | 0.998 | 0.999 | 0.998 | 0.998 | 0.998 | 0.999 | 0.999 | 0.998 | 0.999 | 0.998 | 0.999 | 0.999 | 0.999 | 0.997 | 0.997 | 0.999 | 0.999 | 0.999 | 0.999 | 0.998 | 0.999 | 0.999 | 0.998 | 0.999 | 0.999 | 0.999 | 0.999 | 0.998 | 0.998 | 0.999 | 0.999 | 0.999 | 0.999 | 0.999 | 0.999 | 0.998 | 0.997 | 0.996 | 0.998 | 0.999 | 0.996 | 0.996 | 0.997 | 0.996 | 0.996 | 0.996 | 0.998 | 0.999 | 0.999 | 0.999 |  | 0.996 | 0.999 | 0.999 | 0.999 | 0.999 | 0.997 | 0.998 | 0.999 | 0.999 | 0.999 | 0.999 | 0.999 | 0.998 | 0.999 | 0.999 | 0.997 | 0.999 | 0.999 | 0.999 | 0.997 | 0.999 | 0.999 | 0.999 | 0.999 | 0.999 | 0.999 | 0.999 | 0.999 | 0.999 | 0.998 | 0.996 | 0.999 | 0.999 | 0.999 | 0.999 | 0.999 | 0.999 | 0.999 | [6 empty] | 0.998 | 0.998 | 0.998 | [10 empty] | 0.998 | 0.999 |  | 0.999 | 0.999 | 0.999 | 0.999 | 0.999 | [10 empty] | 0.998 |  |  | 0.999 |  |  | 0.999 | 0.998 | 0.999 | 0.999 | 0.999 | 0.999 | 0.999 | 0.999 | 0.999 | 0.999 | 0.999 | 0.999 | 0.999 | 0.999 | 0.998 | 0.999 | 0.999 | 0.998 | 0.998 | 0.998 | 0.999 | 0.999 | 0.999 | 0.999 | 0.999 | 0.999 | 0.999 | 0.999 | 0.999 | 0.999 | 0.999 | 0.999 | 0.999 | 0.999 | 0.998 | 0.999 | 0.999 | 0.999 | 0.999 | 0.999 | 0.998 | 0.999 | 0.999 | 0.999 | 0.999 | 0.999 | 0.999 | 0.999 | 0.999 | 0.999 | 0.999 | 0.998 | 0.999 | 0.999 | 0.998998 | 0.999 | 0.999 | 0.999 | 0.999 | 0.999 | 0.999 | 0.999 | 0.999 | 0.999 | 0.999 | 0.999 | 0.999 | 0.999 | 0.999 | 0.999 | 0.999 |  |  | 0.998 | 0.998 | [7 empty] | 0.999 |  |  | 0.999 | 0.999
|  | 1400 |  | 0.994 | 0.999 | 0.999 | 0.999 | 0.999 | 0.999 | 0.999 | 0.999 | 0.999 | 0.999 | 0.999 | 0.999 | 0.999 | 0.999 | 0.995 | 0.999 | 0.998 | 0.996 | 0.997 | 0.999 | 0.998 | 0.999 | 0.999 | 0.999 | 0.996 | 0.996 | 0.999 | 0.999 | 0.999 | 0.998 | 0.996 | 0.998 | 0.998 | 0.998 | 0.999 | 0.999 | 0.999 | 0.999 | 0.999 | 0.999 | 0.999 | 0.999 | 0.999 | 0.999 | 0.999 | 0.999 | 0.999 | 0.999 | 0.998 | 0.999 | 0.999 | 0.998 | 0.999 | 0.999 | 0.998 | 0.996 | 0.998 | 0.998 | 0.999 | 0.999 | 0.999 |  | 0.996 | 0.999 | 0.999 | 0.999 | 0.999 | 0.995 | 0.998 | 0.999 | 0.999 | 0.999 | 0.999 | 0.999 | 0.998 | 0.999 | 0.999 | 0.998 | 0.999 | 0.999 | 0.999 | 0.995 | 0.999 | 0.999 | 0.999 | 0.999 | 0.999 | 0.999 | 0.999 | 0.999 | 0.999 | 0.999 | 0.997 | 0.999 | 0.999 | 0.999 | 0.999 | 0.999 | 0.999 | 0.999 | [6 empty] | 0.997 | 0.997 | 0.998 | [10 empty] | 0.998 | 0.999 |  | 0.999 | 0.999 | 0.999 | 0.999 | 0.999 | [10 empty] | 0.999 |  |  | 0.998 |  |  | 0.999 | 0.998 | 0.999 | 0.999 | 0.999 | 0.999 | 0.999 | 0.999 | 0.999 | 0.999 | 0.999 | 0.999 | 0.999 | 0.999 | 0.999 | 0.999 | 0.999 | 0.996 | 0.996 | 0.996 | 0.999 | 0.999 | 0.999 | 0.999 | 0.999 | 0.999 | 0.999 | 0.999 | 0.999 | 0.999 | 0.999 | 0.999 | 0.998 | 0.998 | 0.999 | 0.999 | 0.999 | 0.999 | 0.999 | 0.999 | 0.999 | 0.999 | 0.999 | 0.999 | 0.999 | 0.999 | 0.999 | 0.999 | 0.999 | 0.999 | 0.999 | 0.998 | 0.999 | 0.999 | 0.9987971 | 0.999 | 0.999 | 0.999 | 0.999 | 0.999 | 0.999 | 0.999 | 0.999 | 0.999 | 0.999 | 0.999 | 0.999 | 0.999 | 0.999 | 0.999 | 0.999 |  |  | 0.998 | 0.998 | [7 empty] | 0.999 |  |  | 0.999 | 0.999
|  | 1300 |  | 0.999 | 0.999 | 0.999 | 0.999 | 0.999 | 0.999 | 0.999 | 0.999 | 0.999 | 0.999 | 0.999 | 0.999 | 0.999 | 0.999 | 0.999 | 0.999 | 0.999 | 0.999 | 0.999 | 0.999 | 0.999 | 0.999 | 0.999 | 0.999 | 0.999 | 0.999 | 0.999 | 0.999 | 0.999 | 0.999 | 0.999 | 0.999 | 0.999 | 0.999 | 0.999 | 0.999 | 0.999 | 0.999 | 0.999 | 0.999 | 0.999 | 0.999 | 0.999 | 0.999 | 0.999 | 0.999 | 0.999 | 0.999 | 0.999 | 0.999 | 0.999 | 0.998 | 0.999 | 0.999 | 0.999 | 0.997 | 0.999 | 0.999 | 0.999 | 0.999 | 0.999 |  | 0.999 | 0.999 | 0.999 | 0.999 | 0.999 | 0.999 | 0.999 | 0.999 | 0.999 | 0.999 | 0.999 | 0.999 | 0.999 | 0.999 | 0.999 | 0.998 | 0.999 | 0.999 | 0.999 | 0.999 | 0.999 | 0.999 | 0.999 | 0.999 | 0.999 | 0.999 | 0.999 | 0.999 | 0.999 | 0.999 | 0.997 | 0.999 | 0.999 | 0.999 | 0.999 | 0.999 | 0.999 | 0.999 | [6 empty] | 0.999 | 0.999 | 0.999 | [10 empty] | 0.999 | 0.999 |  | 0.999 | 0.999 | 0.999 | 0.999 | 0.999 | [10 empty] | 0.999 |  |  | 0.999 |  |  | 0.999 | 0.998 | 0.999 | 0.999 | 0.999 | 0.999 | 0.999 | 0.999 | 0.999 | 0.999 | 0.999 | 0.999 | 0.999 | 0.999 | 0.999 | 0.999 | 0.999 | 0.998 | 0.998 | 0.998 | 0.999 | 0.999 | 0.999 | 0.999 | 0.999 | 0.999 | 0.999 | 0.999 | 0.999 | 0.999 | 0.999 | 0.999 | 0.999 | 0.999 | 0.999 | 0.999 | 0.999 | 0.999 | 0.999 | 0.999 | 0.999 | 0.999 | 0.999 | 0.999 | 0.999 | 0.999 | 0.999 | 0.999 | 0.999 | 0.999 | 0.999 | 0.999 | 0.999 | 0.999 | 0.9985961 | 0.999 | 0.999 | 0.999 | 0.999 | 0.999 | 0.999 | 0.999 | 0.999 | 0.999 | 0.999 | 0.999 | 0.999 | 0.999 | 0.999 | 0.999 | 0.999 |  |  | 0.999 | 0.999 | [7 empty] | 0.999 |  |  | 0.999 | 0.999
|  | 1200 |  | 0.999 | 0.999 | 0.999 | 0.999 | 0.999 | 0.999 | 0.999 | 0.999 | 0.999 | 0.999 | 0.999 | 0.999 | 0.999 | 0.999 | 0.999 | 0.999 | 0.999 | 0.999 | 0.999 | 0.999 | 0.999 | 0.999 | 0.999 | 0.999 | 0.999 | 0.999 | 0.999 | 0.999 | 0.999 | 0.999 | 0.999 | 0.999 | 0.999 | 0.999 | 0.999 | 0.999 | 0.999 | 0.999 | 0.999 | 0.999 | 0.999 | 0.999 | 0.999 | 0.999 | 0.999 | 0.999 | 0.999 | 0.999 | 0.999 | 0.999 | 0.999 | 0.998 | 0.999 | 0.999 | 0.999 | 0.998 | 0.999 | 0.999 | 0.999 | 0.999 | 0.999 |  | 0.999 | 0.999 | 0.999 | 0.999 | 0.999 | 0.999 | 0.999 | 0.999 | 0.999 | 0.999 | 0.999 | 0.999 | 0.999 | 0.999 | 0.999 | 0.998 | 0.999 | 0.999 | 0.999 | 0.999 | 0.999 | 0.999 | 0.999 | 0.999 | 0.999 | 0.999 | 0.999 | 0.999 | 0.999 | 0.999 | 0.997 | 0.999 | 0.999 | 0.999 | 0.999 | 0.999 | 0.999 | 0.999 | [6 empty] | 0.999 | 0.999 | 0.999 | [10 empty] | 0.999 | 0.999 |  | 0.999 | 0.999 | 0.999 | 0.999 | 0.999 | [10 empty] | 0.999 |  |  | 0.999 |  |  | 0.999 | 0.998 | 0.999 | 0.999 | 0.999 | 0.999 | 0.999 | 0.999 | 0.999 | 0.999 | 0.999 | 0.999 | 0.999 | 0.999 | 0.999 | 0.999 | 0.999 | 0.998 | 0.998 | 0.998 | 0.999 | 0.999 | 0.999 | 0.999 | 0.999 | 0.999 | 0.999 | 0.999 | 0.999 | 0.999 | 0.999 | 0.999 | 0.999 | 0.999 | 0.999 | 0.999 | 0.999 | 0.999 | 0.999 | 0.999 | 0.999 | 0.999 | 0.999 | 0.999 | 0.999 | 0.999 | 0.999 | 0.999 | 0.999 | 0.999 | 0.999 | 0.999 | 0.999 | 0.999 | 0.9985961 | 0.999 | 0.999 | 0.999 | 0.999 | 0.999 | 0.999 | 0.999 | 0.999 | 0.999 | 0.999 | 0.999 | 0.999 | 0.999 | 0.999 | 0.999 | 0.999 |  |  | 0.999 | 0.999 | [7 empty] | 0.999 |  |  | 0.999 | 0.999
|  | 1100 |  | 0.999 | 0.999 | 0.999 | 0.999 | 0.999 | 0.999 | 0.999 | 0.999 | 0.999 | 0.998 | 0.999 | 0.999 | 0.999 | 0.999 | 0.999 | 0.999 | 0.999 | 0.999 | 0.999 | 0.999 | 0.999 | 0.999 | 0.999 | 0.999 | 0.999 | 0.999 | 0.999 | 0.999 | 0.999 | 0.999 | 0.999 | 0.999 | 0.999 | 0.999 | 0.999 | 0.999 | 0.999 | 0.999 | 0.999 | 0.999 | 0.999 | 0.999 | 0.999 | 0.999 | 0.999 | 0.999 | 0.999 | 0.999 | 0.999 | 0.999 | 0.999 | 0.998 | 0.999 | 0.999 | 0.999 | 0.998 | 0.999 | 0.999 | 0.999 | 0.999 | 0.999 |  | 0.999 | 0.999 | 0.999 | 0.999 | 0.999 | 0.999 | 0.999 | 0.999 | 0.999 | 0.999 | 0.999 | 0.999 | 0.999 | 0.999 | 0.999 | 0.998 | 0.999 | 0.999 | 0.999 | 0.999 | 0.999 | 0.999 | 0.999 | 0.999 | 0.999 | 0.999 | 0.999 | 0.999 | 0.999 | 0.999 | 0.997 | 0.999 | 0.999 | 0.999 | 0.999 | 0.999 | 0.999 | 0.999 | [6 empty] | 0.999 | 0.999 | 0.999 | [10 empty] | 0.999 | 0.999 |  | 0.999 | 0.999 | 0.999 | 0.999 | 0.999 | [10 empty] | 0.999 |  |  | 0.999 |  |  | 0.999 | 0.999 | 0.999 | 0.999 | 0.999 | 0.999 | 0.999 | 0.999 | 0.999 | 0.999 | 0.999 | 0.999 | 0.999 | 0.999 | 0.999 | 0.999 | 0.999 | 0.998 | 0.998 | 0.998 | 0.999 | 0.999 | 0.999 | 0.999 | 0.999 | 0.999 | 0.999 | 0.999 | 0.999 | 0.999 | 0.999 | 0.999 | 0.999 | 0.999 | 0.999 | 0.999 | 0.999 | 0.999 | 0.999 | 0.999 | 0.999 | 0.999 | 0.999 | 0.999 | 0.999 | 0.999 | 0.999 | 0.999 | 0.999 | 0.999 | 0.999 | 0.999 | 0.999 | 0.999 | 0.9983949 | 0.999 | 0.999 | 0.999 | 0.999 | 0.999 | 0.999 | 0.999 | 0.999 | 0.999 | 0.999 | 0.999 | 0.999 | 0.999 | 0.999 | 0.999 | 0.999 |  |  | 0.999 | 0.999 | [7 empty] | 0.999 |  |  | 0.999 | 0.999
|  | 1060 |  | 0.999 | 0.999 | 0.999 | 0.999 | 0.999 | 0.999 | 0.999 | 0.999 | 0.999 | 0.998 | 0.999 | 0.999 | 0.999 | 0.999 | 0.999 | 0.999 | 0.999 | 0.999 | 0.999 | 0.999 | 0.999 | 0.999 | 0.999 | 0.999 | 0.999 | 0.999 | 0.999 | 0.999 | 0.999 | 0.999 | 0.999 | 0.999 | 0.999 | 0.999 | 0.999 | 0.999 | 0.999 | 0.999 | 0.999 | 0.999 | 0.999 | 0.999 | 0.999 | 0.999 | 0.999 | 0.999 | 0.999 | 0.999 | 0.999 | 0.999 | 0.999 | 0.998 | 0.999 | 0.999 | 0.999 | 0.998 | 0.999 | 0.999 | 0.999 | 0.999 | 0.999 |  | 0.999 | 0.999 | 0.999 | 0.999 | 0.999 | 0.999 | 0.999 | 0.999 | 0.999 | 0.999 | 0.999 | 0.999 | 0.999 | 0.999 | 0.999 | 0.998 | 0.999 | 0.999 | 0.999 | 0.999 | 0.999 | 0.999 | 0.999 | 0.999 | 0.999 | 0.999 | 0.999 | 0.999 | 0.999 | 0.999 | 0.997 | 0.999 | 0.999 | 0.999 | 0.999 | 0.999 | 0.999 | 0.999 | [6 empty] | 0.999 | 0.999 | 0.999 | [10 empty] | 0.999 | 0.999 |  | 0.999 | 0.999 | 0.999 | 0.999 | 0.999 | [10 empty] | 0.999 |  |  | 0.999 |  |  | 0.999 | 0.999 | 0.999 | 0.999 | 0.999 | 0.999 | 0.999 | 0.999 | 0.999 | 0.999 | 0.999 | 0.999 | 0.999 | 0.999 | 0.999 | 0.999 | 0.999 | 0.998 | 0.998 | 0.998 | 0.999 | 0.999 | 0.999 | 0.999 | 0.999 | 0.999 | 0.999 | 0.999 | 0.999 | 0.999 | 0.999 | 0.999 | 0.999 | 0.999 | 0.999 | 0.999 | 0.999 | 0.999 | 0.999 | 0.999 | 0.999 | 0.999 | 0.999 | 0.999 | 0.999 | 0.999 | 0.999 | 0.999 | 0.999 | 0.999 | 0.999 | 0.999 | 0.999 | 0.999 | 0.9981935 | 0.999 | 0.999 | 0.999 | 0.999 | 0.999 | 0.999 | 0.999 | 0.999 | 0.999 | 0.999 | 0.999 | 0.999 | 0.999 | 0.999 | 0.999 | 0.999 |  |  | 0.999 | 0.999 | [7 empty] | 0.999 |  |  | 0.999 | 0.999
|  | 1050 |  | 0.999 | 0.999 | 0.999 | 0.999 | 0.999 | 0.999 | 0.999 | 0.999 | 0.999 | 0.998 | 0.999 | 0.999 | 0.999 | 0.999 | 0.999 | 0.999 | 0.999 | 0.999 | 0.999 | 0.999 | 0.999 | 0.999 | 0.999 | 0.999 | 0.999 | 0.999 | 0.999 | 0.999 | 0.999 | 0.999 | 0.999 | 0.999 | 0.999 | 0.999 | 0.999 | 0.999 | 0.999 | 0.999 | 0.999 | 0.999 | 0.999 | 0.999 | 0.999 | 0.999 | 0.999 | 0.999 | 0.999 | 0.999 | 0.999 | 0.999 | 0.999 | 0.998 | 0.999 | 0.999 | 0.999 | 0.998 | 0.999 | 0.999 | 0.999 | 0.999 | 0.999 |  | 0.999 | 0.999 | 0.999 | 0.999 | 0.999 | 0.999 | 0.999 | 0.999 | 0.999 | 0.999 | 0.999 | 0.999 | 0.999 | 0.999 | 0.999 | 0.998 | 0.999 | 0.999 | 0.999 | 0.999 | 0.999 | 0.999 | 0.999 | 0.999 | 0.999 | 0.999 | 0.999 | 0.999 | 0.999 | 0.999 | 0.997 | 0.999 | 0.999 | 0.999 | 0.999 | 0.999 | 0.999 | 0.999 | [6 empty] | 0.999 | 0.999 | 0.999 | [10 empty] | 0.999 | 0.999 |  | 0.999 | 0.999 | 0.999 | 0.999 | 0.999 | [10 empty] | 0.999 |  |  | 0.999 |  |  | 0.999 | 0.999 | 0.999 | 0.999 | 0.999 | 0.999 | 0.999 | 0.999 | 0.999 | 0.999 | 0.999 | 0.999 | 0.999 | 0.999 | 0.999 | 0.999 | 0.999 | 0.998 | 0.998 | 0.998 | 0.999 | 0.999 | 0.999 | 0.999 | 0.999 | 0.999 | 0.999 | 0.999 | 0.999 | 0.999 | 0.999 | 0.999 | 0.999 | 0.999 | 0.999 | 0.999 | 0.999 | 0.999 | 0.999 | 0.999 | 0.999 | 0.999 | 0.999 | 0.999 | 0.999 | 0.999 | 0.999 | 0.999 | 0.999 | 0.999 | 0.999 | 0.999 | 0.999 | 0.999 | 0.9981935 | 0.999 | 0.999 | 0.999 | 0.999 | 0.999 | 0.999 | 0.999 | 0.999 | 0.999 | 0.999 | 0.999 | 0.999 | 0.999 | 0.999 | 0.999 | 0.999 |  |  | 0.999 | 0.999 | [7 empty] | 0.999 |  |  | 0.999 | 0.999
|  | 1000 |  | 0.999 | 0.999 | 0.999 | 0.999 | 0.999 | 0.999 | 0.999 | 0.999 | 0.999 | 0.998 | 0.999 | 0.999 | 0.999 | 0.999 | 0.999 | 0.999 | 0.999 | 0.999 | 0.999 | 0.999 | 0.999 | 0.999 | 0.999 | 0.999 | 0.999 | 0.999 | 0.999 | 0.999 | 0.999 | 0.999 | 0.999 | 0.999 | 0.999 | 0.999 | 0.999 | 0.999 | 0.999 | 0.999 | 0.999 | 0.999 | 0.999 | 0.999 | 0.999 | 0.999 | 0.999 | 0.999 | 0.999 | 0.999 | 0.999 | 0.999 | 0.999 | 0.998 | 0.999 | 0.999 | 0.999 | 0.998 | 0.999 | 0.999 | 0.999 | 0.999 | 0.999 |  | 0.999 | 0.999 | 0.999 | 0.999 | 0.999 | 0.999 | 0.999 | 0.999 | 0.999 | 0.999 | 0.999 | 0.999 | 0.999 | 0.999 | 0.999 | 0.998 | 0.999 | 0.999 | 0.999 | 0.999 | 0.999 | 0.999 | 0.999 | 0.999 | 0.999 | 0.999 | 0.999 | 0.999 | 0.999 | 0.999 | 0.997 | 0.999 | 0.999 | 0.999 | 0.999 | 0.999 | 0.999 | 0.999 | [6 empty] | 0.999 | 0.999 | 0.999 | [10 empty] | 0.999 | 0.999 |  | 0.999 | 0.999 | 0.999 | 0.999 | 0.999 | [10 empty] | 0.999 |  |  | 0.999 |  |  | 0.999 | 0.999 | 0.999 | 0.999 | 0.999 | 0.999 | 0.999 | 0.999 | 0.999 | 0.999 | 0.999 | 0.999 | 0.999 | 0.999 | 0.999 | 0.999 | 0.999 | 0.998 | 0.998 | 0.998 | 0.999 | 0.999 | 0.999 | 0.999 | 0.999 | 0.999 | 0.999 | 0.999 | 0.999 | 0.999 | 0.999 | 0.999 | 0.999 | 0.999 | 0.999 | 0.999 | 0.999 | 0.999 | 0.999 | 0.999 | 0.999 | 0.999 | 0.999 | 0.999 | 0.999 | 0.999 | 0.999 | 0.999 | 0.999 | 0.999 | 0.999 | 0.999 | 0.999 | 0.999 | 0.998 | 0.999 | 0.999 | 0.999 | 0.999 | 0.999 | 0.999 | 0.999 | 0.999 | 0.999 | 0.999 | 0.999 | 0.999 | 0.999 | 0.999 | 0.999 | 0.999 |  |  | 0.999 | 0.999 | [7 empty] | 0.999 |  |  | 0.999 | 0.999
|  | 950 |  | 0.999 | 0.999 | 0.999 | 0.999 | 0.999 | 0.999 | 0.999 | 0.999 | 0.999 | 0.998 | 0.999 | 0.999 | 0.999 | 0.999 | 0.999 | 0.999 | 0.999 | 0.999 | 0.999 | 0.999 | 0.999 | 0.999 | 0.999 | 0.999 | 0.999 | 0.999 | 0.999 | 0.999 | 0.999 | 0.999 | 0.999 | 0.999 | 0.999 | 0.999 | 0.999 | 0.999 | 0.999 | 0.999 | 0.999 | 0.999 | 0.999 | 0.999 | 0.999 | 0.999 | 0.999 | 0.999 | 0.999 | 0.999 | 0.999 | 0.999 | 0.999 | 0.997 | 0.999 | 0.999 | 0.999 | 0.999 | 0.999 | 0.999 | 0.999 | 0.999 | 0.999 |  | 0.999 | 0.999 | 0.999 | 0.999 | 0.999 | 0.999 | 0.999 | 0.999 | 0.999 | 0.999 | 0.999 | 0.999 | 0.999 | 0.999 | 0.999 | 0.998 | 0.999 | 0.999 | 0.999 | 0.999 | 0.999 | 0.999 | 0.999 | 0.999 | 0.999 | 0.999 | 0.999 | 0.999 | 0.999 | 0.999 | 0.997 | 0.999 | 0.999 | 0.999 | 0.999 | 0.999 | 0.999 | 0.999 | [6 empty] | 0.999 | 0.999 | 0.999 | [10 empty] | 0.999 | 0.999 |  | 0.999 | 0.999 | 0.999 | 0.999 | 0.999 | [10 empty] | 0.999 |  |  | 0.999 |  |  | 0.999 | 0.999 | 0.999 | 0.999 | 0.999 | 0.999 | 0.999 | 0.999 | 0.999 | 0.999 | 0.999 | 0.999 | 0.999 | 0.999 | 0.999 | 0.999 | 0.999 | 0.998 | 0.998 | 0.998 | 0.999 | 0.999 | 0.999 | 0.999 | 0.999 | 0.999 | 0.999 | 0.999 | 0.999 | 0.999 | 0.999 | 0.999 | 0.999 | 0.999 | 0.999 | 0.999 | 0.999 | 0.999 | 0.999 | 0.999 | 0.999 | 0.999 | 0.999 | 0.999 | 0.999 | 0.999 | 0.999 | 0.999 | 0.999 | 0.999 | 0.999 | 0.999 | 0.999 | 0.999 | 0.998 | 0.999 | 0.999 | 0.999 | 0.999 | 0.999 | 0.999 | 0.999 | 0.999 | 0.999 | 0.999 | 0.999 | 0.999 | 0.999 | 0.999 | 0.999 | 0.999 |  |  | 0.999 | 0.999 | [7 empty] | 0.999 |  |  | 0.999 | 0.999
|  | 900 |  | 0.999 | 0.999 | 0.999 | 0.999 | 0.999 | 0.999 | 0.999 | 0.999 | 0.999 | 0.998 | 0.999 | 0.999 | 0.999 | 0.999 | 0.999 | 0.999 | 0.999 | 0.999 | 0.999 | 0.999 | 0.999 | 0.999 | 0.999 | 0.999 | 0.999 | 0.999 | 0.999 | 0.999 | 0.999 | 0.999 | 0.999 | 0.999 | 0.999 | 0.999 | 0.999 | 0.999 | 0.999 | 0.999 | 0.999 | 0.999 | 0.999 | 0.999 | 0.999 | 0.999 | 0.999 | 0.999 | 0.999 | 0.999 | 0.999 | 0.999 | 0.999 | 0.997 | 0.999 | 0.999 | 0.999 | 0.999 | 0.999 | 0.999 | 0.999 | 0.999 | 0.999 |  | 0.999 | 0.999 | 0.999 | 0.999 | 0.999 | 0.999 | 0.999 | 0.999 | 0.999 | 0.999 | 0.999 | 0.999 | 0.999 | 0.999 | 0.999 | 0.998 | 0.999 | 0.999 | 0.999 | 0.999 | 0.999 | 0.999 | 0.999 | 0.999 | 0.999 | 0.999 | 0.999 | 0.999 | 0.999 | 0.999 | 0.998 | 0.999 | 0.999 | 0.999 | 0.999 | 0.999 | 0.999 | 0.999 | [6 empty] | 0.999 | 0.999 | 0.999 | [10 empty] | 0.999 | 0.999 |  | 0.999 | 0.999 | 0.999 | 0.999 | 0.999 | [10 empty] | 0.999 |  |  | 0.999 |  |  | 0.999 | 0.999 | 0.999 | 0.999 | 0.999 | 0.999 | 0.999 | 0.999 | 0.999 | 0.999 | 0.999 | 0.999 | 0.999 | 0.999 | 0.999 | 0.999 | 0.999 | 0.998 | 0.998 | 0.998 | 0.999 | 0.999 | 0.999 | 0.999 | 0.999 | 0.999 | 0.999 | 0.999 | 0.999 | 0.999 | 0.999 | 0.999 | 0.999 | 0.999 | 0.999 | 0.999 | 0.999 | 0.999 | 0.999 | 0.999 | 0.999 | 0.999 | 0.999 | 0.999 | 0.999 | 0.999 | 0.999 | 0.999 | 0.999 | 0.999 | 0.999 | 0.999 | 0.999 | 0.999 | 0.998 | 0.999 | 0.999 | 0.999 | 0.999 | 0.999 | 0.999 | 0.999 | 0.999 | 0.999 | 0.999 | 0.999 | 0.999 | 0.999 | 0.999 | 0.999 | 0.999 |  |  | 0.999 | 0.999 | [7 empty] | 0.999 |  |  | 0.999 | 0.999
|  | 850 |  | 0.999 | 0.999 | 0.999 | 0.999 | 0.999 | 0.999 | 0.999 | 0.999 | 0.999 | 0.998 | 0.999 | 0.999 | 0.999 | 0.999 | 0.999 | 0.999 | 0.999 | 0.999 | 0.999 | 0.999 | 0.999 | 0.999 | 0.999 | 0.999 | 0.999 | 0.999 | 0.999 | 0.999 | 0.999 | 0.999 | 0.999 | 0.999 | 0.999 | 0.999 | 0.999 | 0.999 | 0.999 | 0.999 | 0.999 | 0.999 | 0.999 | 0.999 | 0.999 | 0.999 | 0.999 | 0.999 | 0.999 | 0.999 | 0.999 | 0.999 | 0.999 | 0.997 | 0.999 | 0.999 | 0.999 | 0.999 | 0.999 | 0.999 | 0.999 | 0.999 | 0.999 |  | 0.999 | 0.999 | 0.999 | 0.999 | 0.999 | 0.999 | 0.999 | 0.999 | 0.999 | 0.999 | 0.999 | 0.999 | 0.999 | 0.999 | 0.999 | 0.998 | 0.999 | 0.999 | 0.999 | 0.999 | 0.999 | 0.999 | 0.999 | 0.999 | 0.999 | 0.999 | 0.999 | 0.999 | 0.999 | 0.999 | 0.998 | 0.999 | 0.999 | 0.999 | 0.999 | 0.999 | 0.999 | 0.999 | [6 empty] | 0.999 | 0.999 | 0.999 | [10 empty] | 0.999 | 0.999 |  | 0.999 | 0.999 | 0.999 | 0.999 | 0.999 | [10 empty] | 0.999 |  |  | 0.999 |  |  | 0.999 | 0.999 | 0.999 | 0.999 | 0.999 | 0.999 | 0.999 | 0.999 | 0.999 | 0.999 | 0.999 | 0.999 | 0.999 | 0.999 | 0.999 | 0.999 | 0.999 | 0.998 | 0.998 | 0.998 | 0.999 | 0.999 | 0.999 | 0.999 | 0.999 | 0.999 | 0.999 | 0.999 | 0.999 | 0.999 | 0.999 | 0.999 | 0.999 | 0.999 | 0.999 | 0.999 | 0.999 | 0.999 | 0.999 | 0.999 | 0.999 | 0.999 | 0.999 | 0.998 | 0.998 | 0.999 | 0.999 | 0.999 | 0.999 | 0.999 | 0.999 | 0.999 | 0.999 | 0.999 | 0.997 | 0.999 | 0.999 | 0.999 | 0.999 | 0.999 | 0.999 | 0.999 | 0.999 | 0.999 | 0.999 | 0.999 | 0.999 | 0.999 | 0.999 | 0.999 | 0.999 |  |  | 0.998 | 0.998 | [7 empty] | 0.999 |  |  | 0.999 | 0.999
|  | 830 |  | 0.999 | 0.999 | 0.999 | 0.999 | 0.999 | 0.999 | 0.999 | 0.999 | 0.999 | 0.998 | 0.999 | 0.999 | 0.999 | 0.999 | 0.999 | 0.999 | 0.999 | 0.999 | 0.999 | 0.999 | 0.999 | 0.999 | 0.999 | 0.999 | 0.999 | 0.999 | 0.999 | 0.999 | 0.999 | 0.999 | 0.999 | 0.999 | 0.999 | 1 | 0.999 | 0.999 | 0.999 | 0.999 | 0.999 | 0.999 | 0.999 | 0.999 | 0.999 | 0.999 | 0.999 | 0.999 | 0.999 | 0.999 | 0.999 | 0.999 | 0.999 | 0.997 | 0.999 | 0.999 | 0.999 | 0.999 | 0.999 | 0.999 | 0.999 | 0.999 | 0.999 |  | 0.999 | 0.999 | 0.999 | 0.999 | 0.999 | 0.999 | 0.999 | 0.999 | 0.999 | 0.999 | 0.999 | 0.999 | 0.999 | 0.999 | 0.999 | 0.999 | 0.999 | 0.999 | 0.999 | 0.999 | 0.999 | 0.999 | 0.999 | 0.999 | 0.999 | 0.999 | 0.999 | 0.999 | 0.999 | 0.999 | 0.998 | 0.999 | 0.999 | 0.999 | 0.999 | 0.999 | 0.999 | 0.999 | [6 empty] | 0.999 | 0.999 | 0.999 | [10 empty] | 0.999 | 0.999 |  | 0.999 | 0.999 | 0.999 | 0.999 | 0.999 | [10 empty] | 0.999 |  |  | 0.999 |  |  | 0.999 | 0.999 | 0.999 | 0.999 | 0.999 | 0.999 | 0.999 | 0.999 | 0.999 | 0.999 | 0.999 | 0.999 | 0.999 | 0.999 | 0.999 | 0.999 | 0.999 | 0.998 | 0.998 | 0.998 | 0.999 | 0.999 | 0.999 | 0.999 | 0.999 | 0.999 | 0.999 | 0.999 | 0.999 | 0.999 | 0.999 | 0.999 | 0.999 | 0.999 | 0.999 | 0.999 | 0.999 | 0.999 | 0.999 | 0.999 | 0.999 | 0.999 | 0.999 | 0.999 | 0.999 | 0.999 | 0.999 | 0.999 | 0.999 | 0.999 | 0.999 | 0.999 | 0.999 | 0.999 | 0.997 | 0.999 | 0.999 | 0.999 | 0.999 | 0.999 | 0.999 | 0.999 | 0.999 | 0.999 | 0.999 | 0.999 | 0.999 | 0.999 | 0.999 | 0.999 | 0.999 |  |  | 0.999 | 0.999 | [7 empty] | 0.999 |  |  | 0.999 | 0.999
|  | 800 |  | 0.999 | 0.999 | 0.999 | 0.999 | 0.999 | 0.999 | 0.999 | 0.999 | 0.999 | 0.999 | 0.999 | 0.999 | 0.999 | 0.999 | 0.999 | 0.999 | 0.999 | 0.999 | 0.999 | 0.999 | 0.999 | 0.999 | 0.999 | 0.999 | 0.999 | 0.999 | 0.999 | 0.999 | 0.999 | 0.999 | 0.999 | 0.999 | 0.999 | 0.999 | 0.999 | 0.999 | 0.999 | 0.999 | 0.999 | 0.999 | 0.999 | 0.999 | 0.999 | 0.999 | 0.999 | 0.999 | 0.999 | 0.999 | 0.999 | 0.999 | 0.999 | 0.997 | 0.999 | 0.999 | 0.999 | 0.999 | 0.999 | 0.999 | 0.999 | 0.999 | 0.999 |  | 0.999 | 0.999 | 0.999 | 0.999 | 0.999 | 0.999 | 0.999 | 0.999 | 0.999 | 0.999 | 0.999 | 0.999 | 0.999 | 0.999 | 0.999 | 0.999 | 0.999 | 0.999 | 0.999 | 0.999 | 0.999 | 0.999 | 0.999 | 0.999 | 0.999 | 0.999 | 0.999 | 0.999 | 0.999 | 0.999 | 0.999 | 0.999 | 0.999 | 0.999 | 0.999 | 0.999 | 0.999 | 0.999 | [6 empty] | 0.999 | 0.999 | 0.999 | [10 empty] | 0.999 | 0.999 |  | 0.999 | 0.999 | 0.999 | 0.999 | 0.999 | [10 empty] | 0.999 |  |  | 0.999 |  |  | 0.999 | 0.999 | 0.999 | 0.999 | 0.999 | 0.999 | 0.999 | 0.999 | 0.999 | 0.999 | 0.999 | 0.999 | 0.998 | 0.998 | 0.999 | 0.999 | 0.999 | 0.998 | 0.998 | 0.998 | 0.999 | 0.999 | 0.999 | 0.999 | 0.999 | 0.999 | 0.999 | 0.999 | 0.999 | 0.999 | 0.999 | 0.999 | 0.999 | 0.999 | 0.999 | 0.998 | 0.998 | 0.999 | 0.999 | 0.999 | 0.999 | 0.999 | 0.999 | 0.998 | 0.998 | 0.999 | 0.999 | 0.999 | 0.999 | 0.999 | 0.999 | 0.999 | 0.999 | 0.999 | 0.999 | 0.999 | 0.999 | 0.999 | 0.999 | 0.999 | 0.999 | 0.999 | 0.999 | 0.999 | 0.999 | 0.999 | 0.999 | 0.999 | 0.999 | 0.999 | 0.999 |  |  | 0.999 | 0.999 | [7 empty] | 0.999 |  |  | 0.999 | 0.999
|  | 780 |  | 0.999 | 0.999 | 0.999 | 0.999 | 0.999 | 0.999 | 0.999 | 0.999 | 0.999 | 0.999 | 0.999 | 0.999 | 0.999 | 0.999 | 0.999 | 0.999 | 0.999 | 0.999 | 0.999 | 0.999 | 0.999 | 0.999 | 0.999 | 0.999 | 0.999 | 0.999 | 0.999 | 0.999 | 0.999 | 0.999 | 0.999 | 0.999 | 0.999 | 0.999 | 0.999 | 0.999 | 0.999 | 0.999 | 0.999 | 0.999 | 0.999 | 0.999 | 0.999 | 0.999 | 0.999 | 0.999 | 0.999 | 0.999 | 0.999 | 0.999 | 0.999 | 0.997 | 0.999 | 0.999 | 0.999 | 0.999 | 0.999 | 0.998 | 0.999 | 0.999 | 0.999 |  | 0.999 | 0.999 | 0.999 | 0.999 | 0.999 | 0.999 | 0.999 | 0.999 | 0.999 | 0.999 | 0.999 | 0.999 | 0.999 | 0.999 | 0.999 | 0.999 | 0.999 | 0.999 | 0.999 | 0.999 | 0.999 | 0.999 | 0.999 | 0.999 | 0.999 | 0.999 | 0.999 | 0.999 | 0.999 | 0.999 | 0.999 | 0.999 | 0.999 | 0.999 | 0.999 | 0.999 | 0.999 | 0.999 | [6 empty] | 0.999 | 0.999 | 0.999 | [10 empty] | 0.999 | 0.999 |  | 0.999 | 0.999 | 0.999 | 0.999 | 0.999 | [10 empty] | 0.999 |  |  | 0.999 |  |  | 0.999 | 0.999 | 0.999 | 0.999 | 0.999 | 0.999 | 0.999 | 0.999 | 0.999 | 0.999 | 0.999 | 0.999 | 0.998 | 0.998 | 0.999 | 0.999 | 0.999 | 0.999 | 0.999 | 0.999 | 0.999 | 0.999 | 0.999 | 0.999 | 0.999 | 0.999 | 0.999 | 0.999 | 0.999 | 0.999 | 0.999 | 0.999 | 0.999 | 0.999 | 0.999 | 0.998 | 0.998 | 0.999 | 0.999 | 0.999 | 0.999 | 0.999 | 0.999 | 0.999 | 0.999 | 0.999 | 0.999 | 0.999 | 0.999 | 0.999 | 0.999 | 0.999 | 0.999 | 0.999 | 0.999 | 0.999 | 0.999 | 0.999 | 0.999 | 0.999 | 0.999 | 0.999 | 0.999 | 0.999 | 0.999 | 0.999 | 0.999 | 0.999 | 0.999 | 0.999 | 0.999 |  |  | 0.999 | 0.999 | [7 empty] | 0.999 |  |  | 0.999 | 0.999
|  | 750 |  | 0.999 | 0.999 | 0.999 | 0.999 | 0.999 | 0.999 | 0.999 | 0.999 | 0.999 | 0.999 | 0.999 | 0.999 | 0.999 | 0.999 | 0.999 | 0.999 | 0.999 | 0.999 | 0.999 | 0.999 | 0.999 | 0.999 | 0.999 | 0.999 | 0.999 | 0.999 | 0.999 | 0.999 | 0.999 | 0.999 | 0.999 | 0.999 | 0.999 | 0.999 | 0.999 | 0.999 | 0.999 | 0.999 | 0.999 | 0.999 | 0.999 | 0.999 | 0.999 | 0.999 | 0.999 | 0.998 | 0.999 | 0.999 | 0.999 | 0.998 | 0.999 | 0.997 | 0.999 | 0.999 | 0.999 | 0.999 | 0.999 | 0.998 | 0.999 | 0.999 | 0.999 |  | 0.999 | 0.999 | 0.999 | 0.999 | 0.999 | 0.999 | 0.999 | 0.999 | 0.999 | 0.999 | 0.999 | 0.999 | 0.999 | 0.999 | 0.999 | 0.999 | 0.999 | 0.999 | 0.999 | 0.999 | 0.999 | 0.999 | 0.999 | 0.999 | 0.999 | 0.999 | 0.999 | 0.999 | 0.999 | 0.999 | 0.999 | 0.999 | 0.999 | 0.999 | 0.999 | 0.999 | 0.999 | 0.999 | [6 empty] | 0.999 | 0.999 | 0.999 | [10 empty] | 0.999 | 0.999 |  | 0.999 | 0.999 | 0.999 | 0.999 | 0.999 | [10 empty] | 0.999 |  |  | 0.999 |  |  | 0.999 | 0.999 | 0.999 | 0.999 | 0.999 | 0.999 | 0.999 | 0.999 | 0.999 | 0.999 | 0.999 | 0.999 | 0.998 | 0.998 | 0.999 | 0.999 | 0.999 | 0.999 | 0.999 | 0.999 | 0.999 | 0.999 | 0.999 | 0.999 | 0.999 | 0.999 | 0.999 | 0.999 | 0.999 | 0.999 | 0.999 | 0.999 | 0.999 | 0.999 | 0.999 | 0.998 | 0.998 | 0.999 | 0.999 | 0.999 | 0.999 | 0.999 | 0.999 | 0.999 | 0.999 | 0.999 | 0.999 | 0.999 | 0.999 | 0.999 | 0.999 | 0.999 | 0.999 | 0.999 | 0.999 | 0.999 | 0.999 | 0.999 | 0.999 | 0.999 | 0.999 | 0.999 | 0.999 | 0.999 | 0.999 | 0.999 | 0.999 | 0.999 | 0.999 | 0.999 | 0.999 |  |  | 0.999 | 0.999 | [7 empty] | 0.999 |  |  | 0.999 | 0.999
|  | 700 |  | 0.999 | 0.999 | 0.999 | 0.999 | 0.999 | 0.999 | 0.999 | 0.999 | 0.999 | 0.999 | 0.999 | 0.999 | 0.999 | 0.999 | 0.999 | 0.999 | 0.999 | 0.999 | 0.999 | 0.999 | 0.999 | 0.999 | 0.999 | 0.999 | 0.999 | 0.999 | 0.999 | 0.999 | 0.999 | 0.999 | 0.999 | 0.999 | 0.999 | 0.999 | 0.999 | 0.999 | 0.999 | 0.999 | 0.999 | 0.999 | 0.999 | 0.999 | 0.998 | 0.999 | 0.998 | 0.998 | 0.999 | 0.999 | 0.999 | 0.999 | 0.999 | 0.997 | 0.999 | 0.999 | 0.999 | 0.998 | 0.999 | 0.998 | 0.999 | 0.999 | 0.999 | 0.999 | 0.999 | 0.999 | 0.999 | 0.999 | 0.999 | 0.999 | 0.999 | 0.999 | 0.999 | 0.999 | 0.999 | 0.999 | 0.999 | 0.999 | 0.999 | 0.999 | 0.999 | 0.999 | 0.999 | 0.999 | 0.999 | 0.999 | 0.999 | 0.999 | 0.999 | 0.999 | 0.999 | 0.999 | 0.999 | 0.999 | 0.999 | 0.999 | 0.999 | 0.999 | 0.999 | 0.999 | 0.999 | 0.999 | [6 empty] | 0.999 | 0.999 | 0.999 | [10 empty] | 0.999 | 0.999 |  | 0.999 | 0.999 | 0.998 | 0.998 | 0.998 | [10 empty] | 0.999 |  |  | 0.999 |  |  | 0.999 | 0.999 | 0.999 | 0.999 | 0.999 | 0.999 | 0.999 | 0.999 | 0.999 | 0.999 | 0.999 | 0.999 | 0.998 | 0.998 | 0.999 | 0.999 | 0.999 | 0.999 | 0.999 | 0.999 | 0.999 | 0.999 | 0.999 | 0.999 | 0.999 | 0.999 | 0.999 | 0.999 | 0.999 | 0.999 | 0.999 | 0.999 | 0.999 | 0.999 | 0.999 | 0.998 | 0.998 | 0.999 | 0.999 | 0.999 | 0.999 | 0.999 | 0.999 | 0.999 | 0.999 | 0.999 | 0.999 | 0.999 | 0.999 | 0.999 | 0.999 | 0.999 | 0.999 | 0.999 | 0.999 | 0.999 | 0.999 | 0.999 | 0.999 | 0.999 | 0.999 | 0.999 | 0.999 | 0.999 | 0.999 | 0.999 | 0.999 | 0.999 | 0.999 | 0.999 | 0.999 |  |  | 0.999 | 0.999 | [7 empty] | 0.999 |  |  | 0.999 | 0.999
|  | 650 |  | 0.999 | 0.999 | 0.999 | 0.999 | 0.999 | 0.999 | 0.999 | 0.999 | 0.999 | 0.999 | 0.999 | 0.999 | 0.999 | 0.999 | 0.999 | 0.999 | 0.999 | 0.999 | 0.999 | 0.999 | 0.999 | 0.999 | 0.999 | 0.999 | 0.999 | 0.999 | 0.999 | 0.999 | 0.999 | 0.999 | 0.999 | 0.998 | 0.999 | 0.999 | 0.999 | 0.999 | 0.999 | 0.999 | 0.999 | 0.999 | 0.998 | 0.999 | 0.998 | 0.998 | 0.998 | 0.998 | 0.999 | 0.999 | 0.999 | 0.999 | 0.998 | 0.998 | 0.999 | 0.999 | 0.999 | 0.997 | 0.999 | 0.998 | 0.999 | 0.998 | 0.998 | 0.999 | 0.999 | 0.999 | 0.999 | 0.999 | 0.999 | 0.999 | 0.999 | 0.999 | 0.999 | 0.999 | 0.999 | 0.999 | 0.999 | 0.999 | 0.999 | 0.998 | 0.999 | 0.999 | 0.999 | 0.999 | 0.999 | 0.999 | 0.999 | 0.999 | 0.999 | 0.999 | 0.999 | 0.999 | 0.999 | 0.999 | 0.999 | 0.999 | 0.999 | 0.999 | 0.999 | 0.999 | 0.999 | 0.999 | [6 empty] | 0.999 | 0.999 | 0.999 | [10 empty] | 0.999 | 0.999 |  | 0.999 | 0.998 | 0.998 | 0.998 | 0.998 | [10 empty] | 0.999 |  |  | 0.999 |  |  | 0.999 | 0.999 | 0.999 | 0.999 | 0.999 | 0.999 | 0.999 | 0.999 | 0.999 | 0.999 | 0.999 | 0.999 | 0.998 | 0.998 | 0.999 | 0.999 | 0.999 | 0.999 | 0.999 | 0.999 | 0.999 | 0.999 | 0.999 | 0.999 | 0.999 | 0.999 | 0.999 | 0.999 | 0.999 | 0.999 | 0.999 | 0.999 | 0.999 | 0.999 | 0.999 | 0.997 | 0.997 | 0.998 | 0.999 | 0.999 | 0.998 | 0.999 | 0.999 | 0.999 | 0.999 | 0.999 | 0.999 | 0.999 | 0.999 | 0.999 | 0.999 | 0.999 | 0.999 | 0.999 | 0.999 | 0.999 | 0.999 | 0.999 | 0.999 | 0.999 | 0.999 | 0.999 | 0.999 | 0.999 | 0.999 | 0.999 | 0.999 | 0.999 | 0.999 | 0.999 | 0.999 |  |  | 0.999 | 0.999 | [7 empty] | 0.999 |  |  | 0.999 | 0.999
|  | 600 |  | 0.999 | 0.999 | 0.999 | 0.999 | 0.999 | 0.999 | 0.999 | 0.999 | 0.999 | 0.999 | 0.999 | 0.999 | 0.999 | 0.999 | 0.999 | 0.999 | 0.999 | 0.999 | 0.999 | 0.999 | 0.999 | 0.999 | 0.999 | 0.999 | 0.999 | 0.999 | 0.999 | 0.999 | 0.999 | 0.999 | 0.999 | 0.999 | 0.999 | 0.999 | 0.999 | 0.999 | 0.999 | 0.999 | 0.999 | 0.999 | 0.999 | 0.999 | 0.998 | 0.999 | 0.998 | 0.999 | 0.999 | 0.999 | 0.999 | 0.998 | 0.998 | 0.998 | 0.998 | 0.999 | 0.999 | 0.996 | 0.999 | 0.997 | 0.999 | 0.999 | 0.999 | 0.999 | 0.999 | 0.999 | 0.999 | 0.999 | 0.999 | 0.999 | 0.999 | 0.999 | 0.999 | 0.999 | 0.999 | 0.999 | 0.999 | 0.999 | 0.999 | 0.998 | 0.999 | 0.999 | 0.999 | 0.999 | 0.999 | 0.999 | 0.999 | 0.999 | 0.999 | 0.999 | 0.999 | 0.999 | 0.999 | 0.999 | 0.999 | 0.999 | 0.999 | 0.999 | 0.999 | 0.999 | 0.999 | 0.999 | [6 empty] | 0.999 | 0.999 | 0.999 | [10 empty] | 0.999 | 0.999 |  | 0.999 | 0.999 | 0.996 | 0.998 | 0.998 | [10 empty] | 0.999 |  |  | 0.999 |  |  | 0.999 | 0.999 | 0.999 | 0.999 | 0.999 | 0.999 | 0.999 | 0.999 | 0.999 | 0.999 | 0.999 | 0.999 | 0.998 | 0.998 | 0.999 | 0.999 | 0.999 | 0.999 | 0.999 | 0.999 | 0.999 | 0.999 | 0.999 | 0.999 | 0.999 | 0.999 | 0.999 | 0.999 | 0.999 | 0.999 | 0.999 | 0.999 | 0.999 | 0.999 | 0.999 | 0.997 | 0.997 | 0.998 | 0.999 | 0.999 | 0.999 | 0.999 | 0.999 | 0.999 | 0.999 | 0.999 | 0.999 | 0.999 | 0.999 | 0.999 | 0.999 | 0.999 | 0.999 | 0.999 | 0.999 | 0.999 | 0.999 | 0.999 | 0.999 | 0.999 | 0.999 | 0.999 | 0.999 | 0.999 | 0.999 | 0.999 | 0.999 | 0.999 | 0.999 | 0.999 | 0.999 |  |  | 0.999 | 0.999 | [7 empty] | 0.999 |  |  | 0.999 | 0.999
|  | 550 |  | 0.999 | 0.999 | 0.999 | 0.999 | 0.999 | 0.999 | 0.999 | 0.999 | 0.999 | 0.999 | 0.999 | 0.999 | 0.999 | 0.999 | 0.999 | 0.999 | 0.999 | 0.999 | 0.999 | 0.999 | 0.999 | 0.999 | 0.999 | 0.999 | 0.999 | 0.999 | 0.999 | 0.999 | 0.999 | 0.999 | 0.999 | 0.999 | 0.999 | 0.999 | 0.999 | 0.999 | 0.999 | 0.999 | 0.999 | 0.999 | 0.999 | 0.999 | 0.999 | 0.998 | 0.999 | 0.999 | 0.999 | 0.999 | 0.999 | 0.997 | 0.997 | 0.996 | 0.997 | 0.998 | 0.998 | 0.993 | 0.998 | 0.996 | 0.999 | 0.999 | 0.999 | 0.999 | 0.999 | 0.999 | 0.999 | 0.999 | 0.999 | 0.999 | 0.999 | 0.999 | 0.999 | 0.999 | 0.999 | 0.999 | 0.999 | 0.999 | 0.998 | 0.997 | 0.999 | 0.999 | 0.999 | 0.999 | 0.999 | 0.999 | 0.999 | 0.999 | 0.999 | 0.999 | 0.999 | 0.999 | 0.999 | 0.998 | 0.999 | 0.998 | 0.998 | 0.999 | 0.999 | 0.999 | 0.999 | 0.998 | [6 empty] | 0.999 | 0.999 | 0.999 | [10 empty] | 0.999 | 0.999 |  | 0.999 | 0.999 | 0.993 | 0.997 | 0.998 | [10 empty] | 0.999 |  |  | 0.999 |  |  | 0.999 | 0.998 | 0.998 | 0.999 | 0.999 | 0.999 | 0.999 | 0.999 | 0.999 | 0.999 | 0.999 | 0.999 | 0.998 | 0.998 | 0.999 | 0.999 | 0.999 | 0.999 | 0.999 | 0.999 | 0.999 | 0.999 | 0.999 | 0.999 | 0.999 | 0.999 | 0.999 | 0.999 | 0.999 | 0.999 | 0.999 | 0.999 | 0.999 | 0.999 | 0.999 | 0.995 | 0.995 | 0.997 | 0.998 | 0.998 | 0.998 | 0.999 | 0.999 | 0.999 | 0.999 | 0.999 | 0.999 | 0.999 | 0.999 | 0.999 | 0.999 | 0.999 | 0.999 | 0.999 | 0.999 | 0.999 | 0.999 | 0.999 | 0.999 | 0.999 | 0.999 | 0.999 | 0.999 | 0.999 | 0.999 | 0.999 | 0.999 | 0.999 | 0.999 | 0.999 | 0.999 |  |  | 0.999 | 0.999 | [7 empty] | 0.999 |  |  | 0.998 | 0.998
|  | 500 |  | 0.999 | 0.999 | 0.999 | 0.999 | 0.999 | 0.999 | 0.999 | 0.998 | 0.999 | 0.999 | 0.999 | 0.999 | 0.999 | 0.999 | 0.999 | 0.999 | 0.999 | 0.999 | 0.999 | 0.999 | 0.999 | 0.999 | 0.999 | 0.999 | 0.999 | 0.999 | 0.998 | 0.998 | 0.999 | 0.999 | 0.999 | 0.998 | 0.998 | 0.998 | 0.999 | 0.997 | 0.998 | 0.998 | 0.999 | 0.998 | 0.997 | 0.998 | 0.997 | 0.996 | 0.997 | 0.996 | 0.997 | 0.998 | 0.998 | 0.992 | 0.991 | 0.992 | 0.992 | 0.995 | 0.996 | 0.984 | 0.998 | 0.993 | 0.997 | 0.996 | 0.996 | 0.999 | 0.997 | 0.999 | 0.999 | 0.999 | 0.999 | 0.998 | 0.999 | 0.999 | 0.999 | 0.999 | 0.998 | 0.997 | 0.997 | 0.997 | 0.9938 | 0.994 | 0.998 | 0.997 | 0.999 | 0.999 | 0.999 | 0.999 | 0.999 | 0.999 | 0.997 | 0.999 | 0.998 | 0.998 | 0.998 | 0.996 | 0.997 | 0.997 | 0.992 | 0.9973 | 0.997 | 0.997 | 0.996 | 0.992 | [6 empty] | 0.999 | 0.999 | 0.999 | [10 empty] | 0.998 | 0.997 |  | 0.997 | 0.997 | 0.985 | 0.991 | 0.995 | [10 empty] | 0.999 |  |  | 0.999 |  |  | 0.999 | 0.997 | 0.997 | 0.999 | 0.999 | 0.999 | 0.999 | 0.999 | 0.999 | 0.999 | 0.999 | 0.999 | 0.998 | 0.998 | 0.999 | 0.999 | 0.999 | 0.999 | 0.999 | 0.999 | 0.999 | 0.999 | 0.999 | 0.999 | 0.999 | 0.999 | 0.999 | 0.999 | 0.999 | 0.999 | 0.999 | 0.999 | 0.997 | 0.997 | 0.999 | 0.984 | 0.984 | 0.991 | 0.992 | 0.992 | 0.995 | 0.997 | 0.997 | 0.999 | 0.999 | 0.999 | 0.999 | 0.999 | 0.999 | 0.999 | 0.999 | 0.999 | 0.999 | 0.999 | 0.999 | 0.999 | 0.999 | 0.999 | 0.999 | 0.998 | 0.998 | 0.999 | 0.999 | 0.999 | 0.999 | 0.998 | 0.998 | 0.997 | 0.997 | 0.997 | 0.997 |  |  | 0.999 | 0.999 | [7 empty] | 0.999 |  |  | 0.993 | 0.993
|  | 480 |  | 0.999 | 0.999 | 0.999 | 0.999 | 0.999 | 0.999 | 0.999 | 0.998 | 0.999 | 0.999 | 0.999 | 0.999 | 0.999 | 0.999 | 0.999 | 0.998 | 0.999 | 0.999 | 0.999 | 0.999 | 0.999 | 0.999 | 0.999 | 0.999 | 0.999 | 0.999 | 0.998 | 0.998 | 0.999 | 0.999 | 0.999 | 0.997 | 0.998 | 0.997 | 0.998 | 0.996 | 0.997 | 0.998 | 0.998 | 0.998 | 0.996 | 0.998 | 0.996 | 0.994 | 0.995 | 0.995 | 0.996 | 0.998 | 0.997 | 0.989 | 0.985 | 0.988 | 0.99 | 0.993 | 0.995 | 0.978 | 0.997 | 0.991 | 0.996 | 0.995 | 0.995 | 0.998 | 0.996 | 0.998 | 0.998 | 0.999 | 0.999 | 0.998 | 0.999 | 0.997 | 0.999 | 0.998 | 0.997 | 0.996 | 0.996 | 0.996 | 0.9908 | 0.992 | 0.998 | 0.996 | 0.998 | 0.998 | 0.999 | 0.999 | 0.999 | 0.998 | 0.996 | 0.998 | 0.997 | 0.9867 | 0.997 | 0.995 | 0.995 | 0.996 | 0.989 | 0.9957 | 0.995 | 0.996 | 0.994 | 0.988 | [6 empty] | 0.999 | 0.999 | 0.999 | [10 empty] | 0.997 | 0.996 |  | 0.996 | 0.996 | 0.977 | 0.988 | 0.994 | [10 empty] | 0.998 |  |  | 0.999 |  |  | 0.998 | 0.995 | 0.995 | 0.9962 | 0.9962 | 0.999 | 0.999 | 0.999 | 0.999 | 0.999 | 0.999 | 0.999 | 0.9872 | 0.9872 | 0.999 | 0.999 | 0.999 | 0.999 | 0.999 | 0.999 | 0.999 | 0.999 | 0.999 | 0.999 | 0.999 | 0.9964 | 0.9964 | 0.999 | 0.9964 | 0.9964 | 0.999 | 0.999 | 0.996 | 0.996 | 0.998 | 0.8858 | 0.8858 | 0.985 | 0.989 | 0.989 | 0.993 | 0.996 | 0.996 | 0.998 | 0.998 | 0.9936 | 0.9913 | 0.9913 | 0.999 | 0.999 | 0.999 | 0.999 | 0.999 | 0.999 | 0.999 | 0.999 | 0.9936 | 0.9936 | 0.9958 | 0.998 | 0.998 | 0.998 | 0.998 | 0.998 | 0.998 | 0.997 | 0.997 | 0.996 | 0.996 | 0.996 | 0.996 |  |  | 0.999 | 0.999 | [7 empty] | 0.999 |  |  | 0.989 | 0.989
|  | 460 |  | 0.999 | 0.999 | 0.999 | 0.999 | 0.999 | 0.999 | 0.999 | 0.997 | 0.999 | 0.999 | 0.999 | 0.999 | 0.999 | 0.999 | 0.999 | 0.999 | 0.998 | 0.999 | 0.999 | 0.998 | 0.999 | 0.999 | 0.9986 | 0.999 | 0.999 | 0.999 | 0.997 | 0.997 | 0.998 | 0.998 | 0.998 | 0.996 | 0.997 | 0.997 | 0.997 | 0.995 | 0.996 | 0.996 | 0.997 | 0.997 | 0.995 | 0.997 | 0.996 | 0.993 | 0.993 | 0.993 | 0.995 | 0.997 | 0.995 | 0.983 | 0.976 | 0.978 | 0.985 | 0.99 | 0.992 | 0.967 | 0.997 | 0.988 | 0.994 | 0.993 | 0.993 | 0.998 | 0.995 | 0.996 | 0.997 | 0.998 | 0.998 | 0.997 | 0.999 | 0.996 | 0.999 | 0.997 | 0.996 | 0.994 | 0.995 | 0.995 | 0.986 | 0.988 | 0.997 | 0.994 | 0.998 | 0.997 | 0.999 | 0.999 | 0.999 | 0.997 | 0.994 | 0.998 | 0.996 | 0.996 | 0.996 | 0.992 | 0.994 | 0.994 | 0.983 | 0.9935 | 0.993 | 0.994 | 0.99 | 0.982 | [6 empty] | 0.998 | 0.999 | 0.998 | [10 empty] | 0.996 | 0.995 |  | 0.995 | 0.995 | 0.96 | 0.983 | 0.991 | [10 empty] | 0.997 |  |  | 0.999 |  |  | 0.998 | 0.993 | 0.993 | 0.999 | 0.999 | 0.999 | 0.999 | 0.999 | 0.999 | 0.998 | 0.998 | 0.999 | 0.997 | 0.997 | 0.999 | 0.998 | 0.998 | 0.999 | 0.999 | 0.999 | 0.999 | 0.999 | 0.999 | 0.999 | 0.999 | 0.999 | 0.999 | 0.999 | 0.999 | 0.999 | 0.999 | 0.999 | 0.994 | 0.994 | 0.997 | 0.961 | 0.961 | 0.976 | 0.983 | 0.983 | 0.99 | 0.994 | 0.994 | 0.997 | 0.997 | 0.998 | 0.998 | 0.998 | 0.999 | 0.999 | 0.999 | 0.999 | 0.998 | 0.998 | 0.999 | 0.999 | 0.998 | 0.998 | 0.999 | 0.996 | 0.996 | 0.998 | 0.997 | 0.997 | 0.997 | 0.996 | 0.996 | 0.994 | 0.994 | 0.995 | 0.995 |  |  | 0.999 | 0.999 | [7 empty] | 0.998 |  |  | 0.984 | 0.984
|  | 440 |  | 0.999 | 0.999 | 0.999 | 0.999 | 0.999 | 0.999 | 0.999 | 0.996 | 0.998 | 0.998 | 0.999 | 0.999 | 0.998 | 0.998 | 0.999 | 0.999 | 0.998 | 0.999 | 0.999 | 0.998 | 0.999 | 0.998 | 0.9982 | 0.998 | 0.999 | 0.999 | 0.997 | 0.997 | 0.998 | 0.998 | 0.998 | 0.996 | 0.997 | 0.995 | 0.996 | 0.992 | 0.995 | 0.995 | 0.996 | 0.995 | 0.992 | 0.996 | 0.994 | 0.991 | 0.989 | 0.991 | 0.994 | 0.996 | 0.992 | 0.972 | 0.95 | 0.93 | 0.974 | 0.985 | 0.988 | 0.942 | 0.995 | 0.983 | 0.991 | 0.99 | 0.99 | 0.998 | 0.992 | 0.995 | 0.995 | 0.997 | 0.998 | 0.996 | 0.999 | 0.994 | 0.998 | 0.995 | 0.996 | 0.993 | 0.992 | 0.993 | 0.977 | 0.984 | 0.996 | 0.992 | 0.997 | 0.996 | 0.999 | 0.998 | 0.999 | 0.996 | 0.991 | 0.996 | 0.994 | 0.994 | 0.995 | 0.99 | 0.991 | 0.992 | 0.973 | 0.9899 | 0.99 | 0.992 | 0.985 | 0.972 | [6 empty] | 0.998 | 0.999 | 0.998 | [10 empty] | 0.994 | 0.993 |  | 0.993 | 0.993 | 0.894 | 0.975 | 0.987 | [10 empty] | 0.996 |  |  | 0.998 |  |  | 0.998 | 0.99 | 0.991 | 0.999 | 0.999 | 0.999 | 0.999 | 0.999 | 0.999 | 0.998 | 0.998 | 0.998 | 0.997 | 0.997 | 0.998 | 0.997 | 0.997 | 0.999 | 0.999 | 0.999 | 0.999 | 0.999 | 0.999 | 0.998 | 0.998 | 0.998 | 0.998 | 0.999 | 0.998 | 0.998 | 0.998 | 0.998 | 0.991 | 0.991 | 0.996 | 0.927 | 0.927 | 0.95 | 0.974 | 0.974 | 0.986 | 0.992 | 0.992 | 0.996 | 0.996 | 0.997 | 0.997 | 0.997 | 0.998 | 0.998 | 0.998 | 0.998 | 0.998 | 0.998 | 0.999 | 0.999 | 0.997 | 0.997 | 0.998 | 0.995 | 0.995 | 0.997 | 0.995 | 0.995 | 0.996 | 0.995 | 0.995 | 0.992 | 0.992 | 0.993 | 0.993 |  |  | 0.998 | 0.998 | [7 empty] | 0.997 |  |  | 0.976 | 0.976
|  | 420 |  | 0.999 | 0.999 | 0.999 | 0.999 | 0.999 | 0.999 | 0.998 | 0.995 | 0.998 | 0.998 | 0.999 | 0.999 | 0.998 | 0.998 | 0.999 | 0.998 | 0.998 | 0.999 | 0.999 | 0.998 | 0.998 | 0.998 | 0.9976 | 0.998 | 0.998 | 0.998 | 0.997 | 0.997 | 0.998 | 0.998 | 0.997 | 0.995 | 0.996 | 0.99 | 0.995 | 0.985 | 0.992 | 0.992 | 0.994 | 0.99 | 0.987 | 0.992 | 0.99 | 0.987 | 0.982 | 0.984 | 0.99 | 0.992 | 0.985 | 0.941 | 0.855 | 0.672 | 0.903 | 0.956 | 0.971 | 0.868 | 0.989 | 0.972 | 0.984 | 0.984 | 0.984 | 0.996 | 0.986 | 0.992 | 0.989 | 0.997 | 0.997 | 0.996 | 0.998 | 0.991 | 0.997 | 0.992 | 0.994 | 0.99 | 0.987 | 0.988 | 0.9565 | 0.976 | 0.995 | 0.988 | 0.996 | 0.995 | 0.998 | 0.997 | 0.998 | 0.995 | 0.985 | 0.994 | 0.991 | 0.991 | 0.993 | 0.985 | 0.986 | 0.986 | 0.952 | 0.9833 | 0.984 | 0.987 | 0.973 | 0.952 | [6 empty] | 0.998 | 0.999 | 0.998 | [10 empty] | 0.99 | 0.989 |  | 0.987 | 0.989 | 0.605 | 0.958 | 0.978 | [10 empty] | 0.993 |  |  | 0.996 |  |  | 0.996 | 0.986 | 0.986 | 0.999 | 0.999 | 0.999 | 0.999 | 0.999 | 0.999 | 0.997 | 0.997 | 0.998 | 0.996 | 0.996 | 0.998 | 0.996 | 0.996 | 0.999 | 0.999 | 0.999 | 0.999 | 0.999 | 0.999 | 0.998 | 0.998 | 0.998 | 0.998 | 0.998 | 0.998 | 0.998 | 0.998 | 0.998 | 0.986 | 0.986 | 0.994 | 0.819 | 0.819 | 0.855 | 0.955 | 0.955 | 0.976 | 0.987 | 0.987 | 0.994 | 0.994 | 0.995 | 0.996 | 0.996 | 0.998 | 0.997 | 0.997 | 0.998 | 0.997 | 0.997 | 0.999 | 0.999 | 0.996 | 0.996 | 0.998 | 0.992 | 0.992 | 0.996 | 0.992 | 0.992 | 0.994 | 0.993 | 0.993 | 0.987 | 0.987 | 0.989 | 0.989 |  |  | 0.997 | 0.997 | [7 empty] | 0.996 |  |  | 0.962 | 0.962
|  | 400 |  | 0.999 | 0.999 | 0.999 | 0.999 | 0.999 | 0.999 | 0.996 | 0.994 | 0.998 | 0.997 | 0.999 | 0.999 | 0.997 | 0.998 | 0.999 | 0.998 | 0.998 | 0.999 | 0.998 | 0.996 | 0.997 | 0.997 | 0.9965 | 0.996 | 0.998 | 0.998 | 0.996 | 0.996 | 0.998 | 0.994 | 0.992 | 0.99 | 0.991 | 0.974 | 0.989 | 0.958 | 0.984 | 0.98 | 0.986 | 0.971 | 0.967 | 0.977 | 0.977 | 0.977 | 0.959 | 0.959 | 0.977 | 0.977 | 0.934 | 0.822 | 0.503 | 0.179 | 0.44 | 0.698 | 0.815 | 0.594 | 0.928 | 0.946 | 0.964 | 0.962 | 0.962 | 0.993 | 0.967 | 0.984 | 0.969 | 0.995 | 0.995 | 0.993 | 0.997 | 0.982 | 0.995 | 0.987 | 0.988 | 0.982 | 0.973 | 0.976 | 0.907 | 0.956 | 0.991 | 0.977 | 0.993 | 0.992 | 0.997 | 0.995 | 0.996 | 0.991 | 0.969 | 0.99 | 0.986 | 0.984 | 0.989 | 0.975 | 0.975 | 0.965 | 0.903 | 0.9683 | 0.97 | 0.971 | 0.944 | 0.906 | [6 empty] | 0.998 | 0.998 | 0.997 | [10 empty] | 0.977 | 0.974 |  | 0.969 | 0.973 | 0.034 | 0.919 | 0.953 | [10 empty] | 0.987 |  |  | 0.994 |  |  | 0.993 | 0.975 | 0.976 | 0.999 | 0.999 | 0.999 | 0.998 | 0.998 | 0.999 | 0.995 | 0.995 | 0.997 | 0.996 | 0.996 | 0.998 | 0.993 | 0.993 | 0.999 | 0.999 | 0.999 | 0.998 | 0.998 | 0.999 | 0.998 | 0.998 | 0.997 | 0.997 | 0.998 | 0.997 | 0.997 | 0.996 | 0.996 | 0.971 | 0.971 | 0.986 | 0.508 | 0.508 | 0.503 | 0.902 | 0.902 | 0.941 | 0.977 | 0.977 | 0.988 | 0.988 | 0.991 | 0.993 | 0.993 | 0.996 | 0.996 | 0.996 | 0.996 | 0.995 | 0.995 | 0.997 | 0.998 | 0.994 | 0.994 | 0.996 | 0.986 | 0.986 | 0.992 | 0.985 | 0.985 | 0.987 | 0.989 | 0.989 | 0.974 | 0.974 | 0.979 | 0.98 |  |  | 0.995 | 0.995 | [7 empty] | 0.992 |  |  | 0.93 | 0.93
|  | 390 |  | 0.999 | 0.999 | 0.999 | 0.999 | 0.999 | 0.998 | 0.993 | 0.993 | 0.996 | 0.995 | 0.999 | 0.998 | 0.995 | 0.998 | 0.999 | 0.998 | 0.997 | 0.998 | 0.996 | 0.992 | 0.996 | 0.996 | 0.9955 | 0.995 | 0.996 | 0.996 | 0.996 | 0.993 | 0.996 | 0.988 | 0.984 | 0.981 | 0.983 | 0.948 | 0.977 | 0.921 | 0.97 | 0.962 | 0.97 | 0.942 | 0.937 | 0.953 | 0.956 | 0.958 | 0.928 | 0.921 | 0.945 | 0.94 | 0.812 | 0.657 | 0 | 0 | 0.037 | 0.356 | 0.541 | 0.316 | 0.739 | 0.915 | 0.933 | 0.927 | 0.927 | 0.987 | 0.944 | 0.975 | 0.943 | 0.993 | 0.993 | 0.991 | 0.995 | 0.972 | 0.993 | 0.981 | 0.979 | 0.973 | 0.959 | 0.962 | 0.8531 | 0.933 | 0.986 | 0.962 | 0.99 | 0.989 | 0.995 | 0.992 | 0.995 | 0.987 | 0.95 | 0.987 | 0.98 | 0.976 | 0.985 | 0.964 | 0.964 | 0.93 | 0.849 | 0.9521 | 0.953 | 0.951 | 0.913 | 0.859 | [6 empty] | 0.998 | 0.997 | 0.996 | [10 empty] | 0.958 | 0.951 |  | 0.94 | 0.948 | 0 | 0.878 | 0.918 | [10 empty] | 0.981 |  |  | 0.992 |  |  | 0.988 | 0.959 | 0.964 | 0.998 | 0.998 | 0.999 | 0.997 | 0.997 | 0.998 | 0.992 | 0.992 | 0.995 | 0.996 | 0.996 | 0.998 | 0.989 | 0.989 | 0.998 | 0.998 | 0.998 | 0.998 | 0.998 | 0.998 | 0.997 | 0.997 | 0.996 | 0.996 | 0.997 | 0.996 | 0.996 | 0.994 | 0.994 | 0.949 | 0.949 | 0.97 | 0.276 | 0.276 | 0 | 0.829 | 0.829 | 0.881 | 0.967 | 0.967 | 0.983 | 0.983 | 0.986 | 0.991 | 0.991 | 0.994 | 0.994 | 0.994 | 0.995 | 0.993 | 0.993 | 0.996 | 0.997 | 0.992 | 0.992 | 0.994 | 0.98 | 0.98 | 0.987 | 0.977 | 0.977 | 0.981 | 0.985 | 0.985 | 0.96 | 0.96 | 0.967 | 0.97 |  |  | 0.992 | 0.992 | [7 empty] | 0.989 |  |  | 0.897 | 0.897
|  | 380 |  | 0.999 | 0.999 | 0.998 | 0.998 | 0.999 | 0.997 | 0.986 | 0.99 | 0.992 | 0.991 | 0.998 | 0.995 | 0.991 | 0.997 | 0.999 | 0.998 | 0.995 | 0.997 | 0.993 | 0.986 | 0.995 | 0.995 | 0.9938 | 0.992 | 0.995 | 0.995 | 0.993 | 0.989 | 0.992 | 0.973 | 0.964 | 0.957 | 0.961 | 0.885 | 0.949 | 0.834 | 0.929 | 0.915 | 0.921 | 0.87 | 0.866 | 0.89 | 0.901 | 0.903 | 0.854 | 0.829 | 0.831 | 0.811 | 0.521 | 0.373 | 0 | 0 | 0 | 0.19 | 0.074 | 0 | 0.315 | 0.838 | 0.85 | 0.839 | 0.839 | 0.974 | 0.892 | 0.956 | 0.895 | 0.988 | 0.988 | 0.988 | 0.993 | 0.954 | 0.989 | 0.969 | 0.962 | 0.952 | 0.933 | 0.94 | 0.7522 | 0.884 | 0.979 | 0.928 | 0.984 | 0.985 | 0.993 | 0.988 | 0.992 | 0.981 | 0.909 | 0.981 | 0.971 | 0.961 | 0.979 | 0.944 | 0.944 | 0.84 | 0.738 | 0.9218 | 0.922 | 0.904 | 0.852 | 0.775 | [6 empty] | 0.996 | 0.995 | 0.994 | [10 empty] | 0.911 | 0.888 |  | 0.87 | 0.885 | 0 | 0.787 | 0.83 | [10 empty] | 0.968 |  |  | 0.988 |  |  | 0.984 | 0.937 | 0.943 | 0.998 | 0.998 | 0.998 | 0.994 | 0.994 | 0.997 | 0.985 | 0.985 | 0.991 | 0.995 | 0.995 | 0.997 | 0.983 | 0.983 | 0.997 | 0.997 | 0.998 | 0.997 | 0.997 | 0.998 | 0.996 | 0.996 | 0.994 | 0.994 | 0.995 | 0.994 | 0.994 | 0.99 | 0.99 | 0.888 | 0.888 | 0.921 | 0 | 0 | 0 | 0.684 | 0.684 | 0.728 | 0.949 | 0.949 | 0.972 | 0.972 | 0.978 | 0.986 | 0.986 | 0.991 | 0.991 | 0.991 | 0.993 | 0.99 | 0.99 | 0.994 | 0.995 | 0.989 | 0.989 | 0.991 | 0.968 | 0.968 | 0.979 | 0.961 | 0.961 | 0.967 | 0.977 | 0.977 | 0.932 | 0.932 | 0.944 | 0.952 |  |  | 0.988 | 0.988 | [7 empty] | 0.982 |  |  | 0.833 | 0.833
|  | 370 |  | 0.999 | 0.998 | 0.996 | 0.997 | 0.999 | 0.992 | 0.973 | 0.983 | 0.985 | 0.983 | 0.997 | 0.991 | 0.981 | 0.996 | 0.998 | 0.997 | 0.993 | 0.995 | 0.987 | 0.973 | 0.992 | 0.992 | 0.9911 | 0.988 | 0.992 | 0.992 | 0.987 | 0.971 | 0.981 | 0.929 | 0.909 | 0.885 | 0.895 | 0.728 | 0.869 | 0.639 | 0.815 | 0.79 | 0.765 | 0.692 | 0.699 | 0.717 | 0.747 | 0.748 | 0.667 | 0.619 | 0.544 | 0.501 | 0.063 | 0 | 0 | 0 | 0 | 0 | 0 | 0 | 0.022 | 0.646 | 0.646 | 0.656 | 0.656 | 0.937 | 0.765 | 0.913 | 0.797 | 0.978 | 0.98 | 0.982 | 0.988 | 0.912 | 0.983 | 0.949 | 0.915 | 0.903 | 0.875 | 0.891 | 0.5618 | 0.762 | 0.965 | 0.843 | 0.97 | 0.976 | 0.986 | 0.981 | 0.988 | 0.97 | 0.811 | 0.971 | 0.956 | 0.931 | 0.97 | 0.899 | 0.91 | 0.624 | 0.523 | 0.8563 | 0.854 | 0.793 | 0.719 | 0.614 | [6 empty] | 0.993 | 0.992 | 0.99 | [10 empty] | 0.776 | 0.718 |  | 0.7 | 0.746 | 0 | 0.586 | 0.616 | [10 empty] | 0.94 |  |  | 0.98 |  |  | 0.974 | 0.887 | 0.902 | 0.995 | 0.995 | 0.996 | 0.987 | 0.987 | 0.992 | 0.972 | 0.972 | 0.981 | 0.993 | 0.993 | 0.996 | 0.971 | 0.971 | 0.994 | 0.994 | 0.996 | 0.996 | 0.996 | 0.996 | 0.994 | 0.994 | 0.991 | 0.991 | 0.991 | 0.99 | 0.99 | 0.983 | 0.983 | 0.743 | 0.743 | 0.765 | 0 | 0 | 0 | 0.453 | 0.453 | 0.432 | 0.912 | 0.912 | 0.951 | 0.951 | 0.961 | 0.978 | 0.978 | 0.985 | 0.985 | 0.985 | 0.989 | 0.984 | 0.984 | 0.989 | 0.992 | 0.982 | 0.982 | 0.986 | 0.946 | 0.946 | 0.961 | 0.93 | 0.93 | 0.938 | 0.962 | 0.962 | 0.876 | 0.876 | 0.894 | 0.916 |  |  | 0.981 | 0.981 | [7 empty] | 0.968 |  |  | 0.701 | 0.701
|  | 360 |  | 0.999 | 0.996 | 0.991 | 0.994 | 0.997 | 0.983 | 0.947 | 0.969 | 0.966 | 0.963 | 0.993 | 0.983 | 0.96 | 0.993 | 0.998 | 0.998 | 0.987 | 0.991 | 0.977 | 0.943 | 0.986 | 0.987 | 0.9862 | 0.981 | 0.987 | 0.987 | 0.967 | 0.912 | 0.938 | 0.799 | 0.76 | 0.682 | 0.717 | 0.287 | 0.659 | 0.235 | 0.546 | 0.517 | 0 | 0.249 | 0.396 | 0.328 | 0.42 | 0.426 | 0.347 | 0.285 | 0.049 | 0.078 | 0 | 0 | 0 | 0 | 0 | 0 | 0 | 0 | 0 | 0.248 | 0.197 | 0.384 | 0.384 | 0.821 | 0.496 | 0.811 | 0.609 | 0.957 | 0.963 | 0.972 | 0.98 | 0.81 | 0.972 | 0.9 | 0.791 | 0.772 | 0.682 | 0.748 | 0.192 | 0.463 | 0.927 | 0.597 | 0.922 | 0.958 | 0.979 | 0.967 | 0.98 | 0.953 | 0.587 | 0.952 | 0.932 | 0.868 | 0.952 | 0.77 | 0.831 | 0.285 | 0.146 | 0.6965 | 0.691 | 0.54 | 0.462 | 0.25 | [6 empty] | 0.988 | 0.985 | 0.98 | [10 empty] | 0.457 | 0.394 |  | 0.396 | 0.511 | 0 | 0.163 | 0.306 | [10 empty] | 0.87 |  |  | 0.966 |  |  | 0.955 | 0.77 | 0.817 | 0.99 | 0.99 | 0.991 | 0.972 | 0.972 | 0.983 | 0.944 | 0.944 | 0.96 | 0.989 | 0.989 | 0.993 | 0.948 | 0.948 | 0.989 | 0.989 | 0.993 | 0.992 | 0.992 | 0.994 | 0.989 | 0.989 | 0.984 | 0.984 | 0.984 | 0.984 | 0.984 | 0.971 | 0.971 | 0.493 | 0.493 | 0 | 0 | 0 | 0 | 0 | 0 | 0.022 | 0.825 | 0.825 | 0.904 | 0.904 | 0.923 | 0.965 | 0.965 | 0.976 | 0.976 | 0.976 | 0.98 | 0.975 | 0.975 | 0.98 | 0.987 | 0.969 | 0.969 | 0.976 | 0.898 | 0.898 | 0.922 | 0.864 | 0.864 | 0.874 | 0.926 | 0.926 | 0.76 | 0.76 | 0.762 | 0.831 |  |  | 0.967 | 0.967 | [7 empty] | 0.935 |  |  | 0.43 | 0.43
|  | 350 |  | 0.998 | 0.991 | 0.982 | 0.987 | 0.992 | 0.963 | 0.898 | 0.942 | 0.933 | 0.928 | 0.985 | 0.967 | 0.921 | 0.987 | 0.994 | 0.995 | 0.978 | 0.984 | 0.957 | 0.878 | 0.977 | 0.981 | 0.9787 | 0.969 | 0.981 | 0.981 | 0.89 | 0.719 | 0.792 | 0.503 | 0.453 | 0.312 | 0.39 | 0.028 | 0.303 | 0 | 0 | 0.159 | 0 | 0 | 0 | 0.031 | 0 | 0 | 0 | 0 | 0 | 0 | 0 | 0 | 0 | 0 | 0 | 0 | 0 | 0 | 0 | 0.007 | 0.006 | 0 | 0 | 0.532 | 0 | 0.577 | 0.31 | 0.919 | 0.928 | 0.941 | 0.966 | 0.581 | 0.951 | 0.778 | 0.511 | 0.493 | 0.266 | 0.448 | 0.01 | 0.044 | 0.844 |  | 0.788 | 0.918 | 0.965 | 0.941 | 0.968 | 0.919 | 0.219 | 0.924 | 0.888 | 0.729 | 0.926 | 0.521 | 0.681 | 0 | 0 | 0 | 0.402 | 0.154 | 0 | 0.024 | [6 empty] | 0.978 | 0.971 | 0.956 | [10 empty] | 0 | 0 |  | 0 | 0.191 | 0 | 0 | 0 | [10 empty] | 0.688 |  |  | 0.944 |  |  | 0.924 | 0.509 | 0.606 | 0.977 | 0.977 | 0.982 | 0.938 | 0.938 | 0.963 | 0.893 | 0.893 | 0.921 | 0.982 | 0.982 | 0.987 | 0.91 | 0.91 | 0.979 | 0.979 | 0.983 | 0.986 | 0.986 | 0.988 | 0.979 | 0.979 | 0.973 | 0.973 | 0.971 | 0.973 | 0.973 | 0.952 | 0.952 | 0 | 0 | 0 | 0 | 0 | 0 | 0 | 0 | 0 | 0.652 | 0.652 | 0.803 | 0.803 | 0.831 | 0.943 | 0.943 | 0.96 | 0.96 | 0.96 | 0.968 | 0.958 | 0.958 | 0.966 | 0.978 | 0.947 | 0.947 | 0.958 | 0.798 | 0.798 | 0.82 | 0.73 | 0.73 | 0.728 | 0.86 | 0.86 | 0.558 | 0.558 | 0.528 | 0.656 |  |  | 0.945 | 0.945 | [7 empty] | 0.853 |  |  | 0.069 | 0.069
|  | 340 |  | 0.997 | 0.981 | 0.957 | 0.972 | 0.983 | 0.923 | 0.815 | 0.888 | 0.872 | 0.863 | 0.968 | 0.945 | 0.854 | 0.976 | 0.99 | 0.994 | 0.959 | 0.969 | 0.925 | 0.75 | 0.965 | 0.971 | 0.9672 | 0.952 | 0.969 | 0.969 | 0.684 | 0.367 | 0.484 | 0.283 | 0 | 0 | 0 | 0 | 0 | 0 | 0 | 0 | 0 | 0 | 0 | 0 | 0 | 0 | 0 | 0 | 0 | 0 | 0 | 0 | 0 | 0 | 0 | 0 | 0 | 0 | 0 | 0 | 0 | 0 | 0 | 0.255 | 0 | 0.24 | 0 | 0.852 | 0.857 | 0.87 | 0.945 | 0.3293934 | 0.912 | 0.56 | 0.235 | 0.158 | 0.014 | 0 | 0 | 0 | 0.628 |  | 0.485 | 0.793 | 0.941 | 0.894 | 0.947 | 0.858 | 0 | 0.883 | 0.815 | 0.47 | 0.88 | 0.102 | 0.352 | 0 | 0 | 0 | 0.151 | 0 | 0 | 0 | [6 empty] | 0.961 | 0.95 | 0.909 | [10 empty] | 0 | 0 |  | 0 | 0 | 0 | 0 | 0 | [10 empty] | 0.397 |  |  | 0.901 |  |  | 0.856 | 0 | 0.223 | 0.951 | 0.951 | 0.957 | 0.878 | 0.878 | 0.923 | 0.812 | 0.812 | 0.854 | 0.971 | 0.971 | 0.976 | 0.85 | 0.85 | 0.962 | 0.962 | 0.971 | 0.973 | 0.973 | 0.977 | 0.963 | 0.963 | 0.955 | 0.955 | 0.951 | 0.955 | 0.955 | 0.923 | 0.923 | 0 | 0 | 0 | 0 | 0 | 0 | 0 | 0 | 0 | 0.406 | 0.406 | 0.625 | 0.625 | 0.628 | 0.912 | 0.912 | 0.937 | 0.936 | 0.936 | 0.949 | 0.934 | 0.934 | 0.945 | 0.965 | 0.906 | 0.906 | 0.924 | 0.623 | 0.623 | 0.614 | 0.523 | 0.523 | 0.474 | 0.714 | 0.714 | 0.308 | 0.308 | 0.132 | 0.296 |  |  | 0.913 | 0.913 | [7 empty] | 0.677 |  |  | 0 | 0
|  | 330 |  | 0.994 | 0.962 | 0.911 | 0.943 | 0.963 | 0.851 | 0.691 | 0.777 | 0.774 | 0.756 | 0.934 | 0.908 | 0.751 | 0.957 | 0.981 | 0.986 | 0.927 | 0.945 | 0.872 | 0.523 | 0.947 | 0.954 | 0.9506 | 0.928 | 0.953 | 0.953 | 0.33 | 0 | 0.26 | 0 | 0 | 0 | 0 | 0 | 0 | 0 | 0 | 0 | 0 | 0 | 0 | 0 | 0 | 0 | 0 | 0 | 0 | 0 | 0 | 0 | 0 | 0 | 0 | 0 | 0 | 0 | 0 | 0 | 0 | 0 | 0 | 0 | 0 | 0 | 0 | 0.738 | 0.713 | 0.644 | 0.914 | 0 | 0.831 | 0.284 | 0 | 0 | 0 | 0 | 0 | 0 | 0.147 |  | 0.046 | 0.448 | 0.904 | 0.798 | 0.912 | 0.737 | 0 | 0.82 | 0.674 | 0.197 | 0.79 | 0 | 0.056 | 0 | 0 | 0 | 0 | 0 | 0 | 0 | [6 empty] | 0.929 | 0.905 | 0.804 | [10 empty] | 0 | 0 |  | 0 | 0 | 0 | 0 | 0 | [10 empty] | 0 |  |  | 0.813 |  |  | 0.716 | 0 | 0.018 | 0.902 | 0.902 | 0.911 | 0.779 | 0.779 | 0.851 | 0.697 | 0.697 | 0.751 | 0.952 | 0.952 | 0.957 | 0.751 | 0.751 | 0.932 | 0.932 | 0.944 | 0.951 | 0.951 | 0.957 | 0.936 | 0.936 | 0.927 | 0.927 | 0.918 | 0.929 | 0.929 | 0.883 | 0.883 | 0 | 0 | 0 | 0 | 0 | 0 | 0 | 0 | 0 | 0 | 0 | 0.374 | 0.374 | 0.313 | 0.869 | 0.869 | 0.904 | 0.903 | 0.903 | 0.922 | 0.9 | 0.9 | 0.915 | 0.946 | 0.826 | 0.826 | 0.855 | 0.379 | 0.379 | 0.222 | 0.271 | 0.271 | 0 | 0.453 | 0.453 | 0 | 0 | 0 | 0.031 |  |  | 0.868 | 0.868 | [7 empty] | 0.386 |  |  | 0 | 0
|  | 320 |  | 0.987 | 0.926 | 0.832 | 0.891 | 0.927 | 0.74 | 0.54 | 0.528 | 0.64 | 0.613 | 0.873 | 0.859 | 0.62 | 0.929 | 0.961 | 0.973 | 0.871 | 0.9 | 0.789 | 0.279 | 0.921 | 0.931 | 0.9287 | 0.894 | 0.928 | 0.928 | 0 | 0 | 0 | 0 | 0 | 0 | 0 | 0 | 0 | 0 | 0 | 0 | 0 | 0 | 0 | 0 | 0 | 0 | 0 | 0 | 0 | 0 | 0 | 0 | 0 | 0 | 0 | 0 | 0 | 0 | 0 | 0 | 0 | 0 | 0 | 0 | 0 | 0 | 0 | 0.554 | 0.48 | 0.217 | 0.861 | 0 | 0.65 | 0 | 0 | 0 | 0 | 0 | 0 | 0 | 0 |  | 0 | 0.06 | 0.844 | 0.611 | 0.844 | 0.509 | 0 | 0.711 | 0.437 | 0 | 0.611 | 0 | 0 | 0 | 0 | 0 | 0 | 0 | 0 | 0 | [6 empty] | 0.878 | 0.842 | 0.602 | [10 empty] | 0 | 0 |  | 0 | 0 | 0 | 0 | 0 | [10 empty] | 0 |  |  | 0.628 |  |  | 0.458 | 0 | 0 | 0.821 | 0.821 | 0.832 | 0.643 | 0.643 | 0.74 | 0.558 | 0.558 | 0.62 | 0.922 | 0.922 | 0.929 | 0.594 | 0.594 | 0.882 | 0.882 | 0.903 | 0.911 | 0.911 | 0.919 | 0.893 | 0.893 | 0.886 | 0.886 | 0.872 | 0.887 | 0.887 | 0.818 | 0.818 | 0 | 0 | 0 | 0 | 0 | 0 | 0 | 0 | 0 | 0 | 0 | 0 | 0 | 0 | 0.803 | 0.803 | 0.859 | 0.845 | 0.845 | 0.885 | 0.853 | 0.853 | 0.873 | 0.921 | 0.684 | 0.684 | 0.719 | 0 | 0 | 0.019 | 0 | 0 | 0 | 0 | 0 | 0 | 0 | 0 | 0 |  |  | 0.799 | 0.799 | [7 empty] | 0 |  |  | 0 | 0
|  | 310 |  | 0.972 | 0.866 | 0.714 | 0.81 | 0.865 | 0.597 | 0.39 | 0.166 | 0.488 | 0.451 | 0.777 | 0.794 | 0.471 | 0.887 | 0.918 | 0.935 | 0.777 | 0.827 | 0.677 | 0 | 0.887 | 0.904 | 0.8994 | 0.823 | 0.891 | 0.891 | 0 | 0 | 0 | 0 | 0 | 0 | 0 | 0 | 0 | 0 | 0 | 0 | 0 | 0 | 0 | 0 | 0 | 0 | 0 | 0 | 0 | 0 | 0 | 0 | 0 | 0 | 0 | 0 | 0 | 0 | 0 | 0 | 0 | 0 | 0 | 0 | 0 | 0 | 0 | 0.31 | 0.225 | 0.009 | 0.76 | 0 | 0.347 | 0 | 0 | 0 | 0 | 0 | 0 | 0 | 0 |  | 0 | 0.001 | 0.717 | 0.239 | 0.699 | 0.11 | 0 | 0.495 | 0.069 | 0 | 0 | 0 | 0 | 0 | 0 | 0 | 0 | 0 | 0 | 0 | [6 empty] | 0.793 | 0.739 | 0.312 | [10 empty] | 0 | 0 |  | 0 | 0 | 0 | 0 | 0 | [10 empty] | 0 |  |  | 0.324 |  |  | 0 | 0 | 0 | 0.704 | 0.704 | 0.714 | 0.48 | 0.48 | 0.597 | 0.413 | 0.413 | 0.471 | 0.88 | 0.88 | 0.887 | 0 | 0 | 0.808 | 0.808 | 0.836 | 0.846 | 0.846 | 0.858 | 0.816 | 0.816 | 0.831 | 0.831 | 0.806 | 0.829 | 0.829 | 0.723 | 0.723 | 0 | 0 | 0 | 0 | 0 | 0 | 0 | 0 | 0 | 0 | 0 | 0 | 0 | 0 | 0.712 | 0.712 | 0.757 | 0.761 | 0.761 | 0.78 | 0.736 | 0.736 | 0.748 | 0.889 | 0.464 | 0.464 | 0.459 | 0 | 0 | 0 | 0 | 0 | 0 | 0 | 0 | 0 | 0 | 0 |  |  |  | 0.699 | 0.699 | [7 empty] | 0 |  |  | 0 | 0
|  | 300 |  | 0.933 | 0.777 | 0.56 | 0.699 | 0.773 | 0.445 | 0.251 | 0 | 0.332 | 0.29 | 0.645 | 0.717 | 0.332 | 0.832 | 0.831 | 0.842 | 0.628 | 0.717 | 0.545 | 0 | 0.845 | 0.868 | 0.8615 | 0.803 | 0.859 | 0.859 | 0 | 0 | 0 | 0 | 0 | 0 | 0 | 0 | 0 | 0 | 0 | 0 | 0 | 0 | 0 | 0 | 0 | 0 | 0 | 0 | 0 | 0 | 0 | 0 | 0 | 0 | 0 | 0 | 0 | 0 | 0 | 0 | 0 | 0 | 0 | 0 | 0 | 0 | 0 | 0 | 0 | 0 | 0.584 | 0 | 0 | 0 | 0 | 0 | 0 | 0 | 0 | 0 | 0 |  | 0 | 0 | 0.486 | 0.022 | 0.431 | 0 | 0 | 0.253 | 0 | 0 | 0 | 0 | 0 | 0 | 0 | 0 | 0 | 0 | 0 | 0 | [6 empty] | 0.664 | 0.601 | 0 | [10 empty] | 0 | 0 |  | 0 | 0 | 0 | 0 | 0 | [10 empty] | 0 |  |  | 0 |  |  | 0 | 0 | 0 | 0.563 | 0.563 | 0.56 | 0.323 | 0.323 | 0.445 | 0.289 | 0.289 | 0.332 | 0.824 | 0.824 | 0.832 | 0 | 0 | 0.707 | 0.707 | 0.747 | 0.751 | 0.751 | 0.762 | 0.746 | 0.746 | 0.759 | 0.759 | 0.733 | 0.777 | 0.777 | 0.671 | 0.671 | 0 | 0 | 0 | 0 | 0 | 0 | 0 | 0 | 0 | 0 | 0 | 0 | 0 | 0 | 0.654 | 0.654 | 0.738 | 0.721 | 0.721 | 0.783 | 0.721 | 0.721 | 0.73 | 0.85 | 0.209 | 0.209 | 0.227 | 0 | 0 | 0 | 0 | 0 | 0 | 0 | 0 | 0 | 0 | 0 |  |  |  | 0.643 | 0.643 | [7 empty] | 0 |  |  | 0 | 0
|  | 290 |  | 0.847 | 0.668 | 0.381 | 0.569 | 0.653 | 0.309 | 0 | 0 | 0.212 | 0.184 | 0.5 | 0.623 | 0.216 | 0.765 | 0.686 | 0.677 | 0.432 | 0.57 | 0.406 | 0 | 0.79 | 0.817 | 0.8104 | 0.751 | 0.803 | 0.803 | 0 | 0 | 0 | 0 | 0 | 0 | 0 | 0 | 0 | 0 | 0 | 0 | 0 | 0 | 0 | 0 | 0 | 0 | 0 | 0 | 0 | 0 | 0 | 0 | 0 | 0 | 0 | 0 | 0 | 0 | 0 | 0 | 0 | 0 | 0 | 0 | 0 | 0 | 0 | 0 | 0 | 0 | 0.348 | 0 | 0 | 0 | 0 | 0 | 0 | 0 | 0 | 0 | 0 |  | 0 | 0 | 0.232 | 0 | 0 | 0 | 0 | 0 | 0 | 0 | 0 | 0 | 0 | 0 | 0 | 0 | 0 | 0 | 0 | 0 | [6 empty] | 0.49 | 0.428 | 0 | [10 empty] | 0 | 0 |  | 0 | 0 | 0 | 0 | 0 | [10 empty] | 0 |  |  | 0 |  |  | 0 | 0 | 0 | 0.423 | 0.423 | 0.381 | 0.181 | 0.181 | 0.309 | 0 | 0 | 0.216 | 0.753 | 0.753 | 0.765 | 0 | 0 | 0.587 | 0.587 | 0.636 | 0.628 | 0.628 | 0.63 | 0.644 | 0.644 | 0.65 | 0.65 | 0.621 | 0.704 | 0.704 | 0.603 | 0.603 | 0 | 0 | 0 | 0 | 0 | 0 | 0 | 0 | 0 | 0 | 0 | 0 | 0 | 0 | 0.566 | 0.566 | 0.65 | 0.647 | 0.647 | 0.723 | 0.637 | 0.637 | 0.64 | 0.801 | 0 | 0 | 0 | 0 | 0 | 0 | 0 | 0 | 0 | 0 | 0 | 0 | 0 | 0 |  |  |  | 0.573 | 0.573 | [7 empty] | 0 |  |  | 0 | 0
|  | 280 |  | 0.657 | 0.554 | 0.233 | 0.438 | 0.528 | 0.209 | 0 | 0 | 0.116 | 0.121 | 0 | 0.493 | 0.112 | 0.681 | 0.487 | 0.454 | 0.243 | 0.397 | 0.281 | 0 | 0.71 | 0.746 | 0.7301 | 0.644 | 0.707 | 0.707 | 0 | 0 | 0 | 0 | 0 | 0 | 0 | 0 | 0 | 0 | 0 | 0 | 0 | 0 | 0 | 0 | 0 | 0 | 0 | 0 | 0 | 0 | 0 | 0 | 0 | 0 | 0 | 0 | 0 | 0 | 0 | 0 | 0 | 0 | 0 | 0 | 0 | 0 | 0 | 0 | 0 | 0 | 0.225 | 0 | 0 | 0 | 0 | 0 | 0 | 0 | 0 | 0 | 0 |  | 0 | 0 | 0 | 0 | 0 | 0 | 0 | 0 | 0 | 0 | 0 | 0 | 0 | 0 | 0 | 0 | 0 | 0 | 0 | 0 | [6 empty] | 0.303 | 0.325 | 0 | [10 empty] | 0 | 0 |  | 0 | 0 | 0 | 0 | 0 | [10 empty] | 0 |  |  | 0 |  |  | 0 | 0 | 0 | 0.302 | 0.302 | 0.233 | 0 | 0 | 0.209 | 0 | 0 | 0.112 | 0.662 | 0.662 | 0.681 | 0 | 0 | 0.461 | 0.461 | 0.518 | 0.489 | 0.489 | 0.474 | 0.5 | 0.5 | 0.482 | 0.482 | 0.437 | 0.583 | 0.583 | 0.478 | 0.478 | 0 | 0 | 0 | 0 | 0 | 0 | 0 | 0 | 0 | 0 | 0 | 0 | 0 | 0 | 0.421 | 0.421 | 0.488 | 0.504 | 0.504 | 0.589 | 0.496 | 0.496 | 0.47 | 0.722 | 0 | 0 | 0 | 0 | 0 | 0 | 0 | 0 | 0 | 0 | 0 | 0 | 0 | 0 |  |  |  | 0.453 | 0.453 | [7 empty] | 0 |  |  | 0 | 0
| Internal Transmittance (5mmt) | 2500 |  |  | 0.999 |  |  | 0.999 |  | 0.948 | 0.986 | 0.981 | 0.982 | 0.998 | 0.829 |  | 0.894 | [6 empty] | 0.931 | 0.653 | 0.7148 |  | 0.669 | 0.669 | [7 empty] | 0.905 |  | 0.91 |  |  | 0.877 | 0.912 |  | 0.908 | 0.926 | 0.926 | 0.963 |  | 0.866 | 0.772 |  | 0.919 | 0.926 | 0.906 | 0.913 | 0.9 |  | 0.927 | 0.806 | 0.933 | 0.919 | 0.938 | 0.938 | [6 empty] | 0.721 |  | 0.76 |  |  | 0.96 | 0.96 | 0.931 | 0.931 | 0.9024 | 0.925 | 0.919 | 0.928 | 0.94 | 0.723 | 0.681 | 0.744 | 0.752 | 0.776 | 0.847 | 0.858 | 0.846 | 0.847 | 0.836 | 0.797 | 0.859 | 0.884 | 0.889 | 0.8644 |  | 0.823 | 0.876 | 0.91 |  | 0.967 | [22 empty] | 0.962 | 0.962 | 0.938 | [13 empty] | 0.69 |  |  | 0.745 | 0.85 | 0.849 | 0.992 | 0.992 |  | 0.99 | 0.99 |  |  |  |  | 0.909 | 0.909 | 0.894 | 0.94 | 0.94 | 0.819 | 0.819 | 0.819 | 0.883 | 0.883 |  |  |  | 0.758 | 0.758 | [7 empty] | 0.877 |  |  |  | 0.935 | 0.935 |  |  |  | 0.777 | 0.777 | 0.759 |  |  |  | 0.728 | 0.728 | 0.694 |  |  |  | 0.733 | 0.764 | 0.764 |  |  |  |  | 0.796 | 0.796 | 0.788 | 0.814 | 0.814 |  |  |  | 0.841 |  |  | 0.715 | 0.715 |  |  | 0.864 | 0.864 | 0.742 | 0.742 |  | 0.76 |  |  | 0.847 | 0.847
|  | 2400 |  |  | 0.999 |  |  | 0.999 |  | 0.961 | 0.988 | 0.989 | 0.985 | 0.995 | 0.873 |  | 0.925 | [6 empty] | 0.952 | 0.741 | 0.8042 |  | 0.76 | 0.76 | [7 empty] | 0.924 |  | 0.929 |  |  | 0.904 | 0.931 |  | 0.931 | 0.937 | 0.937 | 0.974 |  | 0.894 | 0.805 |  | 0.946 | 0.951 | 0.927 | 0.934 | 0.924 |  | 0.949 | 0.844 | 0.945 | 0.931 | 0.95 | 0.95 | [6 empty] | 0.786 |  | 0.839 |  |  | 0.971 | 0.971 | 0.948 | 0.946 | 0.9349 | 0.942 | 0.939 | 0.941 | 0.954 | 0.804 | 0.775 | 0.832 | 0.834 | 0.857 | 0.907 | 0.917 | 0.909 | 0.909 | 0.906 | 0.851 | 0.918 | 0.936 | 0.933 | 0.9134 |  | 0.87 | 0.919 | 0.946 |  | 0.975 | [22 empty] | 0.973 | 0.972 | 0.95 | [13 empty] | 0.782 |  |  | 0.827 | 0.91 | 0.912 | 0.997 | 0.997 |  | 0.995 | 0.995 |  |  |  |  | 0.933 | 0.933 | 0.925 | 0.953 | 0.953 | 0.857 | 0.857 | 0.857 | 0.909 | 0.909 |  |  |  | 0.823 | 0.823 | [7 empty] | 0.904 |  |  |  | 0.95 | 0.95 |  |  |  | 0.853 | 0.853 | 0.842 |  |  |  | 0.815 | 0.815 | 0.784 |  |  |  | 0.822 | 0.844 | 0.844 |  |  |  |  | 0.876 | 0.876 | 0.864 | 0.882 | 0.882 |  |  |  | 0.906 |  |  | 0.804 | 0.804 |  |  | 0.9 | 0.9 | 0.829 | 0.829 |  | 0.84 |  |  | 0.914 | 0.914
|  | 2200 |  |  | 0.999 |  |  | 0.999 |  | 0.973 | 0.992 | 0.993 | 0.989 | 0.998 | 0.941 |  | 0.954 | [6 empty] | 0.987 | 0.904 | 0.9455 |  | 0.919 | 0.919 | [7 empty] | 0.949 |  | 0.956 |  |  | 0.93 | 0.953 |  | 0.951 | 0.966 | 0.966 | 0.987 |  | 0.932 | 0.861 |  | 0.969 | 0.97 | 0.964 | 0.948 | 0.952 |  | 0.966 | 0.887 | 0.974 | 0.97 | 0.976 | 0.976 | [6 empty] | 0.902 |  | 0.946 |  |  | 0.993 | 0.993 | 0.971 | 0.969 | 0.9765 | 0.976 | 0.962 | 0.976 | 0.972 | 0.903 | 0.924 | 0.952 | 0.95 | 0.958 | 0.973 | 0.977 | 0.975 | 0.976 | 0.974 | 0.949 | 0.975 | 0.995 | 0.98 | 0.9746 |  | 0.956 | 0.978 | 0.982 |  | 0.984 | [22 empty] | 0.989 | 0.989 | 0.976 | [13 empty] | 0.924 |  |  | 0.944 | 0.98 | 0.977 | 0.997 | 0.997 |  | 0.996 | 0.996 |  |  |  |  | 0.96 | 0.96 | 0.954 | 0.979 | 0.979 | 0.935 | 0.935 | 0.935 | 0.949 | 0.949 |  |  |  | 0.95 | 0.95 | [7 empty] | 0.93 |  |  |  | 0.972 | 0.972 |  |  |  | 0.959 | 0.959 | 0.947 |  |  |  | 0.951 | 0.951 | 0.929 |  |  |  | 0.948 | 0.957 | 0.957 |  |  |  |  | 0.966 | 0.966 | 0.959 | 0.961 | 0.961 |  |  |  | 0.972 |  |  | 0.946 | 0.946 |  |  | 0.973 | 0.973 | 0.953 | 0.953 |  | 0.952 |  |  | 0.979 | 0.979
|  | 2000 |  |  | 0.999 |  |  | 0.999 |  | 0.986 | 0.996 | 0.996 | 0.995 | 0.999 | 0.984 |  | 0.985 | [6 empty] | 0.996 | 0.974 | 0.9809 |  | 0.978 | 0.978 | [7 empty] | 0.975 |  | 0.978 |  |  | 0.966 | 0.978 |  | 0.979 | 0.986 | 0.986 | 0.998 |  | 0.973 | 0.915 |  | 0.993 | 0.991 | 0.979 | 0.982 | 0.981 |  | 0.991 | 0.961 | 0.984 | 0.97 | 0.991 | 0.991 | [6 empty] | 0.973 |  | 0.983 |  |  | 0.999 | 0.999 | 0.986 | 0.986 | 0.9903 | 0.987 | 0.983 | 0.989 | 0.986 | 0.975 | 0.979 | 0.982 | 0.982 | 0.983 | 0.994 | 0.993 | 0.989 | 0.993 | 0.985 | 0.974 | 0.987 | 0.999 | 0.997 | 0.9887 |  | 0.979 | 0.995 | 0.991 |  | 0.993 | [22 empty] | 0.998 | 0.997 | 0.991 | [13 empty] | 0.979 |  |  | 0.985 | 0.997 | 0.994 | 0.998 | 0.998 |  | 0.998 | 0.998 |  |  |  |  | 0.986 | 0.986 | 0.985 | 0.994 | 0.994 | 0.983 | 0.983 | 0.983 | 0.986 | 0.986 |  |  |  | 0.985 | 0.985 | [7 empty] | 0.966 |  |  |  | 0.992 | 0.992 |  |  |  | 0.989 | 0.989 | 0.978 |  |  |  | 0.985 | 0.985 | 0.979 |  |  |  | 0.979 | 0.986 | 0.986 |  |  |  |  | 0.99 | 0.99 | 0.986 | 0.985 | 0.985 |  |  |  | 0.988 |  |  | 0.983 | 0.983 |  |  | 0.994 | 0.994 | 0.985 | 0.985 |  | 0.987 |  |  | 0.992 | 0.992
|  | 1800 |  |  | 0.999 |  |  | 0.999 |  | 0.993 | 0.997 | 0.998 | 0.996 | 0.999 | 0.993 |  | 0.993 | [6 empty] | 0.997 | 0.99 | 0.9934 |  | 0.993 | 0.993 | [7 empty] | 0.984 |  | 0.986 |  |  | 0.982 | 0.986 |  | 0.988 | 0.993 | 0.993 | 0.998 |  | 0.983 | 0.959 |  | 0.999 | 0.994 | 0.986 | 0.987 | 0.987 |  | 0.995 | 0.979 | 0.989 | 0.991 | 0.997 | 0.997 | [6 empty] | 0.989 |  | 0.994 |  |  | 0.999 | 0.999 | 0.99 | 0.99 | 0.9956 | 0.992 | 0.988 | 0.994 | 0.991 | 0.989 | 0.994 | 0.994 | 0.994 | 0.993 | 0.999 | 0.999 | 0.997 | 0.999 | 0.995 | 0.987 | 0.995 | 0.999 | 0.999 | 0.9965 |  | 0.991 | 0.999 | 0.996 |  | 0.997 | [22 empty] | 0.999 | 0.999 | 0.997 | [13 empty] | 0.994 |  |  | 0.997 | 0.999 | 0.999 | 0.998 | 0.998 |  | 0.998 | 0.998 |  |  |  |  | 0.993 | 0.993 | 0.993 | 0.997 | 0.997 | 0.992 | 0.992 | 0.992 | 0.992 | 0.992 |  |  |  | 0.995 | 0.995 | [7 empty] | 0.982 |  |  |  | 0.996 | 0.996 |  |  |  | 0.998 | 0.998 | 0.99 |  |  |  | 0.996 | 0.996 | 0.994 |  |  |  | 0.993 | 0.996 | 0.996 |  |  |  |  | 0.999 | 0.999 | 0.996 | 0.993 | 0.993 |  |  |  | 0.995 |  |  | 0.995 | 0.995 |  |  | 0.999 | 0.999 | 0.996 | 0.996 |  | 0.997 |  |  | 0.998 | 0.998
|  | 1600 |  |  | 0.999 |  |  | 0.999 |  | 0.999 | 0.998 | 0.999 | 0.997 | 0.999 | 0.998 |  | 0.998 | [6 empty] | 0.997 | 0.998 | 0.9976 |  | 0.998 | 0.998 | [7 empty] | 0.992 |  | 0.996 |  |  | 0.993 | 0.995 |  | 0.996 | 0.999 | 0.999 | 0.998 |  | 0.989 | 0.989 |  | 0.999 | 0.998 | 0.993 | 0.992 | 0.994 |  | 0.999 | 0.991 | 0.995 | 0.997 | 0.999 | 0.999 | [6 empty] | 0.994 |  | 0.998 |  |  | 0.999 | 0.999 | 0.994 | 0.996 | 0.9987 | 0.993 | 0.996 | 0.997 | 0.996 | 0.994 | 0.999 | 0.997 | 0.998 | 0.997 | 0.999 | 0.999 | 0.998 | 0.999 | 0.998 | 0.995 | 0.991 | 0.999 | 0.999 | 0.999 |  | 0.997 | 0.999 | 0.998 |  | 0.999 | [22 empty] | 0.999 | 0.998 | 0.999 | [13 empty] | 0.999 |  |  | 0.999 | 0.999 | 0.999 | 0.998 | 0.998 |  | 0.998 | 0.998 |  |  |  |  | 0.997 | 0.997 | 0.998 | 0.998 | 0.998 | 0.998 | 0.998 | 0.998 | 0.998 | 0.998 |  |  |  | 0.999 | 0.999 | [7 empty] | 0.993 |  |  |  | 0.996 | 0.996 |  |  |  | 0.999 | 0.999 | 0.997 |  |  |  | 0.999 | 0.999 | 0.999 |  |  |  | 0.997 | 0.999 | 0.999 |  |  |  |  | 0.999 | 0.999 | 0.999 | 0.997 | 0.997 |  |  |  | 0.998 |  |  | 0.999 | 0.999 |  |  | 0.999 | 0.999 | 0.999 | 0.999 |  | 0.999 |  |  | 0.999 | 0.999
|  | 1550 |  | 0.996 | 0.999 | 0.999 | 0.999 | 0.999 | 0.999 | 0.999 | 0.999 | 0.999 | 0.998 | 0.999 | 0.996 | 0.997 | 0.996 | 0.994 | 0.995 | 0.997 | 0.997 | 0.995 | 0.998 | 0.995 | 0.997 | 0.9979 | 0.997 | 0.993 | 0.993 | 0.996 | 0.998 | 0.996 | 0.997 | 0.996 | 0.998 | 0.997 | 0.994 | 0.998 | 0.997 | 0.997 | 0.998 | 0.994 | 0.996 | 0.999 | 0.997 | 0.999 | 0.999 | 0.997 | 0.997 | 0.995 | 0.991 | 0.993 | 0.995 | 0.998 | 0.993 | 0.993 | 0.995 | 0.992 | 0.99 | 0.992 | 0.995 | 0.998 | 0.997 | 0.997 |  | 0.992 | 0.999 | 0.998 | 0.998 | 0.998 | 0.994 | 0.995 | 0.998 | 0.998 | 0.998 | 0.999 | 0.999 | 0.994 | 0.997 | 0.999 | 0.993 | 0.997 | 0.997 | 0.997 | 0.994 | 0.996 | 0.998 | 0.998 | 0.997 | 0.998 | 0.998 | 0.998 | 0.997 | 0.998 | 0.996 | 0.991 | 0.997 | 0.999 | 0.999 | 0.999 | 0.997 | 0.998 | 0.998 | 0.999 | 0.999 | 0.996 | 0.997 | 0.996 | 0.996 | 0.996 | 0.997 | 0.996 | 0.995 | 0.997 | 0.998 | 0.996 | 0.994 | 0.997 | 0.996 | 0.996 | 0.997 | 0.999 | 0.995 | 0.998 | 0.997 | 0.998 | 0.997 | 0.998 | 0.999 | 0.997 | 0.996 | 0.995 |  | 0.998 | 0.981 | 0.986 | 0.997 | 0.998 | 0.997 | 0.998 | 0.997 | 0.999 | 0.996 | 0.998 | 0.996 |  | 0.997 | 0.994 | 0.999 | 0.999 | 0.999 | 0.999 | 0.999 | 0.999 | 0.999 | 0.999 | 0.999 | 0.997 | 0.999 | 0.999 | 0.996 | 0.998 | 0.998 | 0.995 | 0.995 | 0.995 | 0.998 | 0.998 | 0.998 | 0.998 | 0.998 | 0.999 | 0.999 | 0.998 | 0.999 | 0.999 | 0.999 | 0.999 | 0.997 | 0.997 | 0.994 | 0.999 | 0.999 | 0.998 | 0.999 | 0.999 | 0.996 | 0.999 | 0.999 | 0.998 | 0.998 | 0.997 | 0.999 | 0.999 | 0.998 | 0.998 | 0.998 | 0.996 | 0.998 | 0.998 | 0.9969955 | 0.998 | 0.997 | 0.997 | 0.999 | 0.998 | 0.998 | 0.998 | 0.998 | 0.998 | 0.998 | 0.997 | 0.997 | 0.998 | 0.998 | 0.997 | 0.998 | 0.998 | 0.998 | 0.996 | 0.996 | 0.998 | 0.998 | 0.997 | 0.997 | 0.997 | 0.997 | 0.994 | 0.998 | 0.998 | 0.998 | 0.999 | 0.999
|  | 1500 |  | 0.995 | 0.999 | 0.998 | 0.999 | 0.999 | 0.998 | 0.999 | 0.999 | 0.999 | 0.998 | 0.999 | 0.996 | 0.997 | 0.996 | 0.996 | 0.996 | 0.997 | 0.997 | 0.995 | 0.998 | 0.995 | 0.997 | 0.9977 | 0.998 | 0.992 | 0.992 | 0.997 | 0.999 | 0.998 | 0.997 | 0.996 | 0.998 | 0.997 | 0.994 | 0.998 | 0.997 | 0.997 | 0.998 | 0.995 | 0.996 | 0.999 | 0.997 | 0.998 | 0.998 | 0.997 | 0.997 | 0.995 | 0.993 | 0.991 | 0.995 | 0.997 | 0.991 | 0.991 | 0.993 | 0.991 | 0.989 | 0.991 | 0.995 | 0.997 | 0.997 | 0.997 |  | 0.991 | 0.998 | 0.997 | 0.998 | 0.998 | 0.993 | 0.995 | 0.997 | 0.997 | 0.998 | 0.999 | 0.999 | 0.994 | 0.997 | 0.9988 | 0.993 | 0.997 | 0.997 | 0.997 | 0.993 | 0.996 | 0.998 | 0.998 | 0.997 | 0.998 | 0.998 | 0.998 | 0.997 | 0.999 | 0.995 | 0.99 | 0.997 | 0.999 | 0.999 | 0.999 | 0.997 | 0.998 | 0.998 | 0.999 | 0.999 | 0.997 | 0.997 | 0.996 | 0.996 | 0.996 | 0.996 | 0.996 | 0.995 | 0.997 | 0.998 | 0.997 | 0.993 | 0.996 | 0.997 | 0.996 | 0.998 | 0.999 | 0.996 | 0.998 | 0.998 | 0.998 | 0.997 | 0.997 | 0.999 | 0.997 | 0.996 | 0.995 |  | 0.998 | 0.977 | 0.984 | 0.997 | 0.998 | 0.997 | 0.998 | 0.996 | 0.999 | 0.995 | 0.998 | 0.996 |  | 0.997 | 0.994 | 0.999 | 0.998 | 0.998 | 0.998 | 0.998 | 0.998 | 0.998 | 0.998 | 0.998 | 0.997 | 0.998 | 0.998 | 0.996 | 0.998 | 0.998 | 0.994 | 0.994 | 0.994 | 0.998 | 0.998 | 0.998 | 0.998 | 0.998 | 0.998 | 0.998 | 0.998 | 0.999 | 0.999 | 0.999 | 0.999 | 0.997 | 0.997 | 0.995 | 0.998 | 0.998 | 0.997 | 0.999 | 0.999 | 0.996 | 0.999 | 0.999 | 0.998 | 0.998 | 0.997 | 0.999 | 0.999 | 0.998 | 0.998 | 0.998 | 0.996 | 0.998 | 0.998 | 0.9974969 | 0.998 | 0.997 | 0.997 | 0.999 | 0.998 | 0.998 | 0.998 | 0.998 | 0.998 | 0.998 | 0.997 | 0.997 | 0.998 | 0.998 | 0.997 | 0.998 | 0.998 | 0.998 | 0.996 | 0.996 | 0.998 | 0.998 | 0.997 | 0.997 | 0.997 | 0.997 | 0.994 | 0.998 | 0.998 | 0.998 | 0.999 | 0.999
|  | 1400 |  | 0.986 | 0.999 | 0.999 | 0.999 | 0.999 | 0.999 | 0.999 | 0.999 | 0.999 | 0.998 | 0.999 | 0.997 | 0.997 | 0.997 | 0.987 | 0.998 | 0.994 | 0.99 | 0.992 | 0.997 | 0.995 | 0.997 | 0.9982 | 0.998 | 0.991 | 0.991 | 0.997 | 0.999 | 0.997 | 0.996 | 0.989 | 0.996 | 0.995 | 0.994 | 0.998 | 0.998 | 0.997 | 0.998 | 0.997 | 0.996 | 0.999 | 0.997 | 0.999 | 0.999 | 0.998 | 0.997 | 0.997 | 0.996 | 0.995 | 0.997 | 0.999 | 0.996 | 0.997 | 0.999 | 0.995 | 0.991 | 0.995 | 0.996 | 0.999 | 0.998 | 0.998 |  | 0.99 | 0.999 | 0.998 | 0.999 | 0.998 | 0.987 | 0.995 | 0.998 | 0.998 | 0.998 | 0.999 | 0.999 | 0.996 | 0.998 | 0.999 | 0.994 | 0.998 | 0.998 | 0.998 | 0.988 | 0.999 | 0.998 | 0.999 | 0.997 | 0.999 | 0.999 | 0.999 | 0.998 | 0.998 | 0.997 | 0.992 | 0.999 | 0.999 | 0.999 | 0.999 | 0.999 | 0.999 | 0.999 | 0.999 | 0.999 | 0.999 | 0.994 | 0.992 | 0.989 | 0.991 | 0.992 | 0.995 | 0.995 | 0.996 | 0.999 | 0.997 | 0.991 | 0.995 | 0.998 | 0.996 | 0.995 | 0.997 | 0.996 | 0.998 | 0.997 | 0.997 | 0.998 | 0.999 | 0.999 | 0.998 | 0.996 | 0.996 |  | 0.997 | 0.962 | 0.976 | 0.996 | 0.997 | 0.995 | 0.998 | 0.998 | 0.999 | 0.996 | 0.998 | 0.997 |  | 0.998 | 0.995 | 0.999 | 0.999 | 0.999 | 0.999 | 0.999 | 0.999 | 0.999 | 0.999 | 0.999 | 0.997 | 0.999 | 0.999 | 0.997 | 0.998 | 0.998 | 0.991 | 0.991 | 0.991 | 0.998 | 0.998 | 0.998 | 0.998 | 0.998 | 0.998 | 0.998 | 0.999 | 0.999 | 0.999 | 0.999 | 0.999 | 0.995 | 0.995 | 0.997 | 0.999 | 0.999 | 0.999 | 0.999 | 0.999 | 0.997 | 0.999 | 0.999 | 0.997 | 0.997 | 0.998 | 0.999 | 0.999 | 0.998 | 0.999 | 0.999 | 0.996 | 0.999 | 0.999 | 0.9969955 | 0.998 | 0.998 | 0.998 | 0.999 | 0.999 | 0.999 | 0.998 | 0.998 | 0.998 | 0.998 | 0.998 | 0.998 | 0.998 | 0.998 | 0.998 | 0.999 | 0.998 | 0.998 | 0.996 | 0.996 | 0.999 | 0.999 | 0.995 | 0.995 | 0.995 | 0.995 | 0.994 | 0.999 | 0.999 | 0.999 | 0.999 | 0.999
|  | 1300 |  | 0.999 | 0.999 | 0.999 | 0.999 | 0.999 | 0.999 | 0.999 | 0.999 | 0.999 | 0.998 | 0.999 | 0.999 | 0.998 | 0.999 | 0.997 | 0.998 | 0.999 | 0.999 | 0.999 | 0.999 | 0.999 | 0.999 | 0.999 | 0.999 | 0.999 | 0.999 | 0.998 | 0.999 | 0.999 | 0.999 | 0.999 | 0.999 | 0.999 | 0.997 | 0.999 | 0.999 | 0.999 | 0.998 | 0.999 | 0.999 | 0.999 | 0.999 | 0.999 | 0.999 | 0.999 | 0.999 | 0.999 | 0.997 | 0.999 | 0.998 | 0.999 | 0.996 | 0.999 | 0.999 | 0.998 | 0.993 | 0.999 | 0.996 | 0.999 | 0.999 | 0.999 |  | 0.998 | 0.999 | 0.999 | 0.999 | 0.999 | 0.999 | 0.999 | 0.999 | 0.999 | 0.999 | 0.999 | 0.999 | 0.997 | 0.999 | 0.999 | 0.995 | 0.999 | 0.999 | 0.999 | 0.999 | 0.999 | 0.999 | 0.999 | 0.998 | 0.999 | 0.999 | 0.999 | 0.998 | 0.999 | 0.998 | 0.992 | 0.999 | 0.999 | 0.999 | 0.999 | 0.999 | 0.999 | 0.999 | 0.999 | 0.999 | 0.999 | 0.998 | 0.998 | 0.998 | 0.999 | 0.999 | 0.998 | 0.998 | 0.999 | 0.999 | 0.999 | 0.999 | 0.999 | 0.999 | 0.999 | 0.999 | 0.999 | 0.999 | 0.999 | 0.999 | 0.999 | 0.999 | 0.999 | 0.999 | 0.999 | 0.999 | 0.999 |  | 0.999 | 0.996 | 0.996 | 0.999 | 0.999 | 0.999 | 0.999 | 0.999 | 0.999 | 0.999 | 0.999 | 0.999 |  | 0.999 | 0.996 | 0.999 | 0.999 | 0.999 | 0.999 | 0.999 | 0.999 | 0.999 | 0.999 | 0.999 | 0.998 | 0.999 | 0.999 | 0.999 | 0.999 | 0.999 | 0.996 | 0.996 | 0.996 | 0.999 | 0.999 | 0.998 | 0.999 | 0.999 | 0.999 | 0.999 | 0.999 | 0.999 | 0.999 | 0.999 | 0.999 | 0.999 | 0.999 | 0.999 | 0.999 | 0.999 | 0.999 | 0.999 | 0.999 | 0.999 | 0.999 | 0.999 | 0.999 | 0.999 | 0.999 | 0.999 | 0.999 | 0.999 | 0.999 | 0.999 | 0.999 | 0.999 | 0.999 | 0.9964939 | 0.999 | 0.998 | 0.998 | 0.999 | 0.999 | 0.999 | 0.999 | 0.998 | 0.998 | 0.998 | 0.998 | 0.998 | 0.999 | 0.999 | 0.999 | 0.999 | 0.999 | 0.999 | 0.998 | 0.998 | 0.999 | 0.999 | 0.998 | 0.998 | 0.998 | 0.998 | 0.998 | 0.999 | 0.999 | 0.999 | 0.999 | 0.999
|  | 1200 |  | 0.999 | 0.999 | 0.999 | 0.999 | 0.999 | 0.999 | 0.999 | 0.999 | 0.999 | 0.997 | 0.999 | 0.999 | 0.998 | 0.999 | 0.998 | 0.998 | 0.999 | 0.999 | 0.999 | 0.999 | 0.999 | 0.999 | 0.999 | 0.999 | 0.999 | 0.999 | 0.999 | 0.999 | 0.999 | 0.999 | 0.999 | 0.999 | 0.999 | 0.997 | 0.999 | 0.999 | 0.999 | 0.998 | 0.999 | 0.999 | 0.999 | 0.999 | 0.999 | 0.999 | 0.999 | 0.999 | 0.999 | 0.998 | 0.999 | 0.998 | 0.999 | 0.996 | 0.999 | 0.999 | 0.999 | 0.994 | 0.999 | 0.997 | 0.999 | 0.999 | 0.999 |  | 0.998 | 0.999 | 0.999 | 0.999 | 0.999 | 0.999 | 0.999 | 0.999 | 0.999 | 0.999 | 0.999 | 0.999 | 0.998 | 0.999 | 0.999 | 0.995 | 0.999 | 0.999 | 0.999 | 0.999 | 0.999 | 0.999 | 0.999 | 0.998 | 0.999 | 0.999 | 0.999 | 0.998 | 0.999 | 0.998 | 0.993 | 0.999 | 0.999 | 0.999 | 0.999 | 0.999 | 0.999 | 0.999 | 0.999 | 0.999 | 0.999 | 0.998 | 0.998 | 0.998 | 0.999 | 0.999 | 0.998 | 0.998 | 0.999 | 0.999 | 0.999 | 0.999 | 0.999 | 0.999 | 0.999 | 0.999 | 0.999 | 0.999 | 0.999 | 0.999 | 0.999 | 0.999 | 0.999 | 0.999 | 0.999 | 0.999 | 0.999 |  | 0.999 | 0.997 | 0.997 | 0.999 | 0.999 | 0.999 | 0.999 | 0.999 | 0.999 | 0.999 | 0.999 | 0.999 |  | 0.999 | 0.996 | 0.999 | 0.999 | 0.999 | 0.999 | 0.999 | 0.999 | 0.999 | 0.999 | 0.999 | 0.998 | 0.999 | 0.999 | 0.999 | 0.999 | 0.999 | 0.996 | 0.996 | 0.996 | 0.999 | 0.999 | 0.998 | 0.998 | 0.998 | 0.999 | 0.999 | 0.999 | 0.999 | 0.999 | 0.999 | 0.999 | 0.999 | 0.999 | 0.999 | 0.999 | 0.999 | 0.999 | 0.999 | 0.999 | 0.999 | 0.999 | 0.999 | 0.999 | 0.999 | 0.999 | 0.999 | 0.999 | 0.999 | 0.999 | 0.999 | 0.999 | 0.999 | 0.999 | 0.9964939 | 0.999 | 0.998 | 0.998 | 0.999 | 0.999 | 0.999 | 0.999 | 0.997 | 0.997 | 0.997 | 0.998 | 0.998 | 0.999 | 0.999 | 0.999 | 0.999 | 0.999 | 0.999 | 0.998 | 0.998 | 0.999 | 0.999 | 0.999 | 0.999 | 0.999 | 0.999 | 0.999 | 0.999 | 0.999 | 0.999 | 0.999 | 0.999
|  | 1100 |  | 0.999 | 0.999 | 0.999 | 0.999 | 0.999 | 0.999 | 0.999 | 0.999 | 0.999 | 0.996 | 0.999 | 0.999 | 0.997 | 0.999 | 0.998 | 0.998 | 0.999 | 0.999 | 0.999 | 0.999 | 0.999 | 0.999 | 0.999 | 0.999 | 0.999 | 0.999 | 0.999 | 0.999 | 0.999 | 0.999 | 0.999 | 0.999 | 0.999 | 0.997 | 0.999 | 0.999 | 0.998 | 0.998 | 0.999 | 0.999 | 0.999 | 0.999 | 0.999 | 0.999 | 0.999 | 0.998 | 0.999 | 0.997 | 0.999 | 0.998 | 0.999 | 0.995 | 0.999 | 0.999 | 0.999 | 0.995 | 0.999 | 0.997 | 0.999 | 0.999 | 0.999 |  | 0.998 | 0.999 | 0.999 | 0.999 | 0.999 | 0.999 | 0.999 | 0.999 | 0.999 | 0.999 | 0.999 | 0.999 | 0.998 | 0.999 | 0.999 | 0.995 | 0.999 | 0.999 | 0.999 | 0.999 | 0.999 | 0.999 | 0.999 | 0.999 | 0.999 | 0.999 | 0.999 | 0.998 | 0.998 | 0.998 | 0.993 | 0.999 | 0.999 | 0.999 | 0.999 | 0.999 | 0.999 | 0.999 | 0.999 | 0.999 | 0.999 | 0.998 | 0.998 | 0.998 | 0.999 | 0.999 | 0.998 | 0.998 | 0.999 | 0.999 | 0.999 | 0.999 | 0.999 | 0.999 | 0.999 | 0.999 | 0.999 | 0.999 | 0.999 | 0.999 | 0.999 | 0.999 | 0.999 | 0.999 | 0.999 | 0.999 | 0.999 |  | 0.999 | 0.998 | 0.997 | 0.999 | 0.999 | 0.999 | 0.999 | 0.999 | 0.999 | 0.999 | 0.999 | 0.999 |  | 0.999 | 0.997 | 0.999 | 0.999 | 0.999 | 0.999 | 0.999 | 0.999 | 0.999 | 0.999 | 0.999 | 0.997 | 0.999 | 0.999 | 0.999 | 0.998 | 0.998 | 0.996 | 0.996 | 0.996 | 0.999 | 0.999 | 0.998 | 0.998 | 0.998 | 0.999 | 0.999 | 0.999 | 0.999 | 0.999 | 0.999 | 0.999 | 0.999 | 0.999 | 0.999 | 0.999 | 0.999 | 0.999 | 0.999 | 0.999 | 0.999 | 0.999 | 0.999 | 0.998 | 0.998 | 0.999 | 0.999 | 0.999 | 0.999 | 0.999 | 0.999 | 0.999 | 0.999 | 0.999 | 0.995992 | 0.999 | 0.998 | 0.998 | 0.999 | 0.999 | 0.999 | 0.999 | 0.997 | 0.997 | 0.997 | 0.998 | 0.998 | 0.999 | 0.999 | 0.999 | 0.999 | 0.999 | 0.999 | 0.998 | 0.998 | 0.999 | 0.999 | 0.999 | 0.999 | 0.999 | 0.999 | 0.999 | 0.999 | 0.999 | 0.999 | 0.999 | 0.999
|  | 1060 |  | 0.999 | 0.999 | 0.999 | 0.999 | 0.999 | 0.999 | 0.999 | 0.999 | 0.999 | 0.996 | 0.999 | 0.999 | 0.997 | 0.999 | 0.998 | 0.999 | 0.999 | 0.999 | 0.999 | 0.999 | 0.999 | 0.999 | 0.999 | 0.999 | 0.999 | 0.999 | 0.999 | 0.999 | 0.999 | 0.999 | 0.999 | 0.999 | 0.999 | 0.997 | 0.999 | 0.999 | 0.998 | 0.998 | 0.999 | 0.999 | 0.999 | 0.999 | 0.999 | 0.999 | 0.999 | 0.998 | 0.999 | 0.997 | 0.999 | 0.998 | 0.998 | 0.995 | 0.999 | 0.999 | 0.999 | 0.995 | 0.999 | 0.997 | 0.999 | 0.999 | 0.999 |  | 0.998 | 0.999 | 0.999 | 0.999 | 0.999 | 0.999 | 0.999 | 0.999 | 0.999 | 0.999 | 0.999 | 0.999 | 0.998 | 0.999 | 0.999 | 0.995 | 0.999 | 0.999 | 0.999 | 0.999 | 0.999 | 0.999 | 0.999 | 0.999 | 0.999 | 0.999 | 0.999 | 0.998 | 0.998 | 0.998 | 0.993 | 0.999 | 0.999 | 0.999 | 0.999 | 0.999 | 0.999 | 0.999 | 0.998 | 0.999 | 0.999 | 0.998 | 0.998 | 0.998 | 0.999 | 0.998 | 0.998 | 0.998 | 0.999 | 0.999 | 0.999 | 0.999 | 0.999 | 0.999 | 0.999 | 0.999 | 0.999 | 0.999 | 0.999 | 0.999 | 0.999 | 0.999 | 0.999 | 0.999 | 0.999 | 0.999 | 0.999 |  | 0.999 | 0.998 | 0.998 | 0.999 | 0.999 | 0.999 | 0.999 | 0.999 | 0.999 | 0.999 | 0.999 | 0.999 |  | 0.999 | 0.997 | 0.999 | 0.999 | 0.999 | 0.999 | 0.999 | 0.999 | 0.999 | 0.999 | 0.999 | 0.997 | 0.999 | 0.999 | 0.999 | 0.998 | 0.998 | 0.995 | 0.995 | 0.995 | 0.999 | 0.999 | 0.998 | 0.998 | 0.998 | 0.999 | 0.999 | 0.999 | 0.999 | 0.999 | 0.999 | 0.999 | 0.999 | 0.999 | 0.999 | 0.999 | 0.999 | 0.998 | 0.999 | 0.999 | 0.999 | 0.999 | 0.999 | 0.998 | 0.998 | 0.999 | 0.999 | 0.999 | 0.999 | 0.999 | 0.999 | 0.999 | 0.999 | 0.999 | 0.9954898 | 0.999 | 0.998 | 0.998 | 0.999 | 0.999 | 0.999 | 0.999 | 0.997 | 0.997 | 0.997 | 0.998 | 0.998 | 0.999 | 0.999 | 0.999 | 0.999 | 0.999 | 0.999 | 0.998 | 0.998 | 0.999 | 0.999 | 0.999 | 0.999 | 0.999 | 0.999 | 0.999 | 0.999 | 0.999 | 0.999 | 0.999 | 0.999
|  | 1050 |  | 0.999 | 0.999 | 0.999 | 0.999 | 0.999 | 0.999 | 0.999 | 0.999 | 0.999 | 0.996 | 0.999 | 0.999 | 0.997 | 0.999 | 0.998 | 0.999 | 0.999 | 0.999 | 0.999 | 0.999 | 0.999 | 0.999 | 0.999 | 0.999 | 0.999 | 0.999 | 0.999 | 0.999 | 0.999 | 0.999 | 0.999 | 0.999 | 0.999 | 0.997 | 0.999 | 0.999 | 0.998 | 0.998 | 0.999 | 0.999 | 0.999 | 0.999 | 0.999 | 0.999 | 0.999 | 0.998 | 0.999 | 0.997 | 0.999 | 0.997 | 0.999 | 0.995 | 0.999 | 0.999 | 0.999 | 0.995 | 0.999 | 0.997 | 0.999 | 0.999 | 0.999 |  | 0.998 | 0.999 | 0.999 | 0.999 | 0.999 | 0.999 | 0.999 | 0.999 | 0.999 | 0.999 | 0.999 | 0.999 | 0.998 | 0.999 | 0.999 | 0.995 | 0.999 | 0.999 | 0.999 | 0.999 | 0.999 | 0.999 | 0.999 | 0.999 | 0.999 | 0.999 | 0.999 | 0.998 | 0.998 | 0.998 | 0.993 | 0.999 | 0.999 | 0.999 | 0.999 | 0.999 | 0.999 | 0.999 | 0.998 | 0.999 | 0.999 | 0.998 | 0.999 | 0.998 | 0.999 | 0.998 | 0.998 | 0.998 | 0.999 | 0.999 | 0.999 | 0.999 | 0.999 | 0.999 | 0.999 | 0.999 | 0.999 | 0.999 | 0.999 | 0.999 | 0.999 | 0.999 | 0.999 | 0.999 | 0.999 | 0.999 | 0.999 |  | 0.999 | 0.998 | 0.997 | 0.999 | 0.999 | 0.999 | 0.999 | 0.999 | 0.999 | 0.999 | 0.999 | 0.999 |  | 0.999 | 0.997 | 0.999 | 0.999 | 0.999 | 0.999 | 0.999 | 0.999 | 0.999 | 0.999 | 0.999 | 0.997 | 0.999 | 0.999 | 0.999 | 0.998 | 0.998 | 0.996 | 0.996 | 0.996 | 0.999 | 0.999 | 0.998 | 0.998 | 0.998 | 0.999 | 0.999 | 0.999 | 0.999 | 0.999 | 0.999 | 0.999 | 0.999 | 0.999 | 0.999 | 0.999 | 0.999 | 0.999 | 0.999 | 0.999 | 0.999 | 0.999 | 0.999 | 0.997 | 0.997 | 0.999 | 0.999 | 0.999 | 0.999 | 0.999 | 0.999 | 0.999 | 0.999 | 0.999 | 0.9954898 | 0.999 | 0.997 | 0.997 | 0.999 | 0.999 | 0.999 | 0.999 | 0.997 | 0.997 | 0.997 | 0.998 | 0.998 | 0.999 | 0.999 | 0.999 | 0.999 | 0.999 | 0.999 | 0.998 | 0.998 | 0.999 | 0.999 | 0.999 | 0.999 | 0.999 | 0.999 | 0.999 | 0.999 | 0.999 | 0.999 | 0.999 | 0.999
|  | 1000 |  | 0.999 | 0.999 | 0.999 | 0.999 | 0.999 | 0.999 | 0.999 | 0.998 | 0.999 | 0.996 | 0.999 | 0.999 | 0.997 | 0.999 | 0.999 | 0.999 | 0.999 | 0.999 | 0.999 | 0.999 | 0.999 | 0.999 | 0.999 | 0.999 | 0.999 | 0.999 | 0.999 | 0.999 | 0.999 | 0.999 | 0.999 | 0.999 | 0.999 | 0.997 | 0.999 | 0.999 | 0.998 | 0.998 | 0.999 | 0.999 | 0.999 | 0.999 | 0.999 | 0.999 | 0.999 | 0.998 | 0.999 | 0.997 | 0.999 | 0.997 | 0.999 | 0.994 | 0.999 | 0.999 | 0.999 | 0.996 | 0.998 | 0.997 | 0.999 | 0.999 | 0.999 |  | 0.998 | 0.999 | 0.999 | 0.999 | 0.998 | 0.999 | 0.999 | 0.999 | 0.999 | 0.999 | 0.999 | 0.999 | 0.998 | 0.999 | 0.999 | 0.996 | 0.999 | 0.999 | 0.999 | 0.999 | 0.999 | 0.999 | 0.999 | 0.999 | 0.999 | 0.999 | 0.999 | 0.999 | 0.998 | 0.998 | 0.994 | 0.999 | 0.999 | 0.999 | 0.999 | 0.999 | 0.999 | 0.999 | 0.998 | 0.999 | 0.999 | 0.998 | 0.999 | 0.998 | 0.999 | 0.998 | 0.998 | 0.998 | 0.999 | 0.999 | 0.998 | 0.999 | 0.999 | 0.999 | 0.999 | 0.999 | 0.999 | 0.999 | 0.999 | 0.999 | 0.999 | 0.999 | 0.998 | 0.999 | 0.999 | 0.999 | 0.999 |  | 0.999 | 0.997 | 0.996 | 0.999 | 0.999 | 0.999 | 0.999 | 0.999 | 0.999 | 0.999 | 0.999 | 0.999 |  | 0.999 | 0.997 | 0.999 | 0.998 | 0.998 | 0.999 | 0.999 | 0.999 | 0.999 | 0.999 | 0.999 | 0.997 | 0.999 | 0.999 | 0.999 | 0.998 | 0.998 | 0.996 | 0.996 | 0.996 | 0.999 | 0.999 | 0.999 | 0.998 | 0.998 | 0.999 | 0.999 | 0.999 | 0.999 | 0.999 | 0.999 | 0.999 | 0.999 | 0.999 | 0.999 | 0.999 | 0.999 | 0.999 | 0.999 | 0.999 | 0.999 | 0.999 | 0.999 | 0.997 | 0.997 | 0.999 | 0.999 | 0.999 | 0.999 | 0.999 | 0.999 | 0.999 | 0.999 | 0.999 | 0.994 | 0.999 | 0.999 | 0.999 | 0.999 | 0.999 | 0.999 | 0.999 | 0.997 | 0.997 | 0.997 | 0.998 | 0.998 | 0.999 | 0.999 | 0.999 | 0.999 | 0.999 | 0.999 | 0.998 | 0.998 | 0.999 | 0.999 | 0.999 | 0.999 | 0.999 | 0.999 | 0.998 | 0.999 | 0.999 | 0.999 | 0.998 | 0.998
|  | 950 |  | 0.999 | 0.999 | 0.999 | 0.998 | 0.999 | 0.999 | 0.999 | 0.998 | 0.999 | 0.996 | 0.999 | 0.999 | 0.997 | 0.999 | 0.999 | 0.999 | 0.999 | 0.999 | 0.999 | 0.999 | 0.999 | 0.999 | 0.999 | 0.999 | 0.999 | 0.999 | 0.999 | 0.999 | 0.999 | 0.999 | 0.999 | 0.999 | 0.999 | 0.998 | 0.999 | 0.999 | 0.998 | 0.998 | 0.999 | 0.999 | 0.999 | 0.999 | 0.999 | 0.999 | 0.999 | 0.998 | 0.999 | 0.998 | 0.999 | 0.997 | 0.999 | 0.994 | 0.999 | 0.999 | 0.999 | 0.997 | 0.998 | 0.997 | 0.999 | 0.999 | 0.999 |  | 0.998 | 0.999 | 0.999 | 0.999 | 0.999 | 0.999 | 0.999 | 0.999 | 0.999 | 0.999 | 0.999 | 0.999 | 0.998 | 0.999 | 0.999 | 0.996 | 0.999 | 0.999 | 0.999 | 0.999 | 0.999 | 0.999 | 0.999 | 0.999 | 0.998 | 0.999 | 0.999 | 0.999 | 0.998 | 0.998 | 0.994 | 0.999 | 0.999 | 0.999 | 0.999 | 0.999 | 0.999 | 0.999 | 0.998 | 0.999 | 0.999 | 0.999 | 0.999 | 0.998 | 0.999 | 0.998 | 0.998 | 0.998 | 0.999 | 0.999 | 0.999 | 0.999 | 0.999 | 0.999 | 0.999 | 0.999 | 0.999 | 0.999 | 0.999 | 0.999 | 0.999 | 0.999 | 0.998 | 0.999 | 0.999 | 0.999 | 0.999 |  | 0.999 | 0.998 | 0.996 | 0.999 | 0.999 | 0.999 | 0.999 | 0.999 | 0.999 | 0.999 | 0.999 | 0.999 |  | 0.999 | 0.998 | 0.999 | 0.998 | 0.998 | 0.999 | 0.999 | 0.999 | 0.999 | 0.999 | 0.999 | 0.997 | 0.998 | 0.998 | 0.999 | 0.998 | 0.998 | 0.996 | 0.996 | 0.996 | 0.999 | 0.999 | 0.999 | 0.998 | 0.998 | 0.999 | 0.999 | 0.999 | 0.999 | 0.999 | 0.998 | 0.998 | 0.999 | 0.999 | 0.999 | 0.999 | 0.999 | 0.999 | 0.999 | 0.999 | 0.999 | 0.999 | 0.999 | 0.997 | 0.997 | 0.999 | 0.999 | 0.999 | 0.999 | 0.998 | 0.998 | 0.999 | 0.999 | 0.999 | 0.994 | 0.999 | 0.999 | 0.999 | 0.999 | 0.999 | 0.999 | 0.999 | 0.997 | 0.997 | 0.997 | 0.998 | 0.998 | 0.999 | 0.999 | 0.999 | 0.999 | 0.999 | 0.999 | 0.998 | 0.998 | 0.999 | 0.999 | 0.999 | 0.999 | 0.999 | 0.999 | 0.999 | 0.999 | 0.999 | 0.999 | 0.998 | 0.998
|  | 900 |  | 0.999 | 0.998 | 0.999 | 0.998 | 0.999 | 0.999 | 0.998 | 0.998 | 0.998 | 0.996 | 0.999 | 0.999 | 0.997 | 0.999 | 0.999 | 0.999 | 0.999 | 0.999 | 0.999 | 0.999 | 0.999 | 0.999 | 0.999 | 0.999 | 0.999 | 0.999 | 0.999 | 0.999 | 0.999 | 0.999 | 0.999 | 0.999 | 0.999 | 0.998 | 0.999 | 0.999 | 0.997 | 0.998 | 0.999 | 0.999 | 0.999 | 0.999 | 0.999 | 0.999 | 0.999 | 0.998 | 0.999 | 0.998 | 0.999 | 0.997 | 0.999 | 0.993 | 0.998 | 0.999 | 0.999 | 0.998 | 0.997 | 0.997 | 0.999 | 0.999 | 0.999 |  | 0.998 | 0.999 | 0.999 | 0.999 | 0.998 | 0.999 | 0.999 | 0.999 | 0.999 | 0.999 | 0.999 | 0.999 | 0.998 | 0.999 | 0.999 | 0.996 | 0.999 | 0.999 | 0.999 | 0.999 | 0.999 | 0.999 | 0.999 | 0.999 | 0.998 | 0.999 | 0.999 | 0.999 | 0.997 | 0.997 | 0.994 | 0.999 | 0.999 | 0.999 | 0.999 | 0.999 | 0.999 | 0.999 | 0.998 | 0.999 | 0.999 | 0.999 | 0.999 | 0.999 | 0.999 | 0.998 | 0.998 | 0.999 | 0.999 | 0.999 | 0.999 | 0.999 | 0.999 | 0.999 | 0.999 | 0.999 | 0.999 | 0.999 | 0.999 | 0.999 | 0.999 | 0.999 | 0.998 | 0.999 | 0.999 | 0.999 | 0.999 |  | 0.999 | 0.998 | 0.996 | 0.999 | 0.999 | 0.999 | 0.999 | 0.999 | 0.999 | 0.999 | 0.999 | 0.999 |  | 0.999 | 0.998 | 0.999 | 0.998 | 0.998 | 0.999 | 0.998 | 0.998 | 0.999 | 0.999 | 0.999 | 0.997 | 0.997 | 0.997 | 0.999 | 0.998 | 0.998 | 0.996 | 0.996 | 0.996 | 0.999 | 0.999 | 0.999 | 0.998 | 0.998 | 0.999 | 0.999 | 0.999 | 0.999 | 0.999 | 0.998 | 0.998 | 0.999 | 0.999 | 0.999 | 0.999 | 0.999 | 0.999 | 0.999 | 0.999 | 0.999 | 0.999 | 0.999 | 0.997 | 0.997 | 0.999 | 0.999 | 0.999 | 0.999 | 0.998 | 0.998 | 0.999 | 0.999 | 0.999 | 0.994 | 0.999 | 0.999 | 0.999 | 0.999 | 0.999 | 0.999 | 0.999 | 0.997 | 0.997 | 0.997 | 0.998 | 0.998 | 0.999 | 0.999 | 0.999 | 0.999 | 0.999 | 0.999 | 0.997 | 0.997 | 0.999 | 0.999 | 0.999 | 0.999 | 0.999 | 0.999 | 0.999 | 0.999 | 0.999 | 0.999 | 0.998 | 0.998
|  | 850 |  | 0.999 | 0.999 | 0.999 | 0.999 | 0.998 | 0.999 | 0.998 | 0.998 | 0.998 | 0.996 | 0.999 | 0.999 | 0.997 | 0.999 | 0.999 | 0.999 | 0.999 | 0.999 | 0.999 | 0.999 | 0.999 | 0.999 | 0.999 | 0.999 | 0.999 | 0.999 | 0.999 | 0.999 | 0.999 | 0.999 | 0.999 | 0.999 | 0.999 | 0.998 | 0.999 | 0.999 | 0.997 | 0.998 | 0.998 | 0.999 | 0.999 | 0.999 | 0.999 | 0.999 | 0.999 | 0.998 | 0.999 | 0.998 | 0.999 | 0.997 | 0.999 | 0.993 | 0.998 | 0.999 | 0.999 | 0.999 | 0.997 | 0.997 | 0.999 | 0.999 | 0.999 |  | 0.998 | 0.999 | 0.999 | 0.999 | 0.999 | 0.999 | 0.999 | 0.999 | 0.999 | 0.999 | 0.999 | 0.999 | 0.997 | 0.999 | 0.999 | 0.996 | 0.999 | 0.999 | 0.999 | 0.999 | 0.999 | 0.999 | 0.999 | 0.999 | 0.998 | 0.999 | 0.999 | 0.999 | 0.997 | 0.997 | 0.995 | 0.999 | 0.999 | 0.999 | 0.998 | 0.999 | 0.999 | 0.999 | 0.999 | 0.999 | 0.999 | 0.999 | 0.999 | 0.999 | 0.999 | 0.998 | 0.999 | 0.998 | 0.999 | 0.999 | 0.999 | 0.999 | 0.999 | 0.999 | 0.999 | 0.999 | 0.999 | 0.999 | 0.999 | 0.999 | 0.999 | 0.999 | 0.998 | 0.998 | 0.999 | 0.999 | 0.999 |  | 0.999 | 0.999 | 0.996 | 0.999 | 0.999 | 0.999 | 0.999 | 0.999 | 0.999 | 0.999 | 0.999 | 0.999 |  | 0.999 | 0.998 | 0.999 | 0.999 | 0.999 | 0.999 | 0.998 | 0.998 | 0.999 | 0.999 | 0.999 | 0.997 | 0.997 | 0.997 | 0.999 | 0.998 | 0.998 | 0.996 | 0.996 | 0.996 | 0.999 | 0.999 | 0.999 | 0.998 | 0.998 | 0.999 | 0.999 | 0.999 | 0.999 | 0.999 | 0.998 | 0.998 | 0.999 | 0.999 | 0.998 | 0.999 | 0.999 | 0.999 | 0.999 | 0.999 | 0.999 | 0.999 | 0.999 | 0.996 | 0.996 | 0.999 | 0.999 | 0.999 | 0.999 | 0.998 | 0.998 | 0.999 | 0.999 | 0.999 | 0.993 | 0.999 | 0.999 | 0.999 | 0.999 | 0.999 | 0.999 | 0.999 | 0.997 | 0.997 | 0.997 | 0.998 | 0.998 | 0.999 | 0.999 | 0.999 | 0.999 | 0.999 | 0.999 | 0.996 | 0.996 | 0.998 | 0.998 | 0.999 | 0.999 | 0.999 | 0.999 | 0.999 | 0.999 | 0.999 | 0.999 | 0.997 | 0.997
|  | 830 |  | 0.999 | 0.999 | 0.999 | 0.999 | 0.998 | 0.999 | 0.998 | 0.999 | 0.999 | 0.997 | 0.999 | 0.999 | 0.997 | 0.999 | 0.999 | 0.999 | 0.999 | 0.999 | 0.999 | 0.999 | 0.999 | 0.999 | 0.999 | 0.999 | 0.999 | 0.999 | 0.999 | 0.999 | 0.999 | 0.999 | 0.999 | 0.999 | 0.999 | 0.999 | 0.999 | 0.999 | 0.998 | 0.998 | 0.998 | 0.999 | 0.999 | 0.999 | 0.999 | 0.999 | 0.999 | 0.998 | 0.999 | 0.998 | 0.999 | 0.997 | 0.998 | 0.992 | 0.998 | 0.999 | 0.999 | 0.999 | 0.997 | 0.997 | 0.999 | 0.999 | 0.999 |  | 0.998 | 0.999 | 0.999 | 0.999 | 0.999 | 0.999 | 0.999 | 0.999 | 0.999 | 0.999 | 0.998 | 0.998 | 0.998 | 0.999 | 0.999 | 0.996 | 0.999 | 0.999 | 0.999 | 0.999 | 0.999 | 0.999 | 0.999 | 0.999 | 0.998 | 0.999 | 0.999 | 0.999 | 0.997 | 0.997 | 0.995 | 0.999 | 0.999 | 0.999 | 0.998 | 0.999 | 0.999 | 0.999 | 0.999 | 0.999 | 0.999 | 0.999 | 0.999 | 0.999 | 0.999 | 0.999 | 0.999 | 0.998 | 0.999 | 0.999 | 0.999 | 0.999 | 0.999 | 0.999 | 0.999 | 0.999 | 0.999 | 0.999 | 0.999 | 0.999 | 0.999 | 0.999 | 0.997 | 0.998 | 0.999 | 0.999 | 0.999 |  | 0.999 | 0.998 | 0.996 | 0.999 | 0.999 | 0.999 | 0.999 | 0.999 | 0.999 | 0.999 | 0.999 | 0.999 |  | 0.999 | 0.999 | 0.999 | 0.999 | 0.999 | 0.999 | 0.998 | 0.998 | 0.999 | 0.999 | 0.999 | 0.997 | 0.996 | 0.996 | 0.999 | 0.998 | 0.998 | 0.996 | 0.996 | 0.996 | 0.999 | 0.999 | 0.999 | 0.998 | 0.998 | 0.999 | 0.999 | 0.999 | 0.999 | 0.999 | 0.998 | 0.998 | 0.999 | 0.999 | 0.998 | 0.998 | 0.998 | 0.998 | 0.999 | 0.999 | 0.999 | 0.999 | 0.999 | 0.997 | 0.997 | 0.999 | 0.999 | 0.999 | 0.999 | 0.999 | 0.999 | 0.999 | 0.999 | 0.999 | 0.992 | 0.999 | 0.999 | 0.999 | 0.999 | 0.999 | 0.999 | 0.999 | 0.998 | 0.998 | 0.998 | 0.998 | 0.998 | 0.999 | 0.999 | 0.999 | 0.998 | 0.999 | 0.999 | 0.998 | 0.998 | 0.998 | 0.998 | 0.999 | 0.999 | 0.999 | 0.999 | 0.999 | 0.999 | 0.999 | 0.999 | 0.997 | 0.997
|  | 800 |  | 0.999 | 0.999 | 0.999 | 0.999 | 0.999 | 0.999 | 0.998 | 0.999 | 0.999 | 0.997 | 0.999 | 0.999 | 0.999 | 0.999 | 0.999 | 0.999 | 0.999 | 0.999 | 0.999 | 0.999 | 0.999 | 0.999 | 0.999 | 0.999 | 0.999 | 0.999 | 0.999 | 0.999 | 0.999 | 0.999 | 0.999 | 0.999 | 0.999 | 0.997 | 0.999 | 0.999 | 0.998 | 0.998 | 0.999 | 0.999 | 0.999 | 0.999 | 0.999 | 0.999 | 0.999 | 0.998 | 0.999 | 0.999 | 0.999 | 0.997 | 0.999 | 0.993 | 0.999 | 0.999 | 0.999 | 0.998 | 0.996 | 0.997 | 0.999 | 0.998 | 0.998 |  | 0.998 | 0.999 | 0.999 | 0.999 | 0.998 | 0.998 | 0.999 | 0.999 | 0.999 | 0.999 | 0.998 | 0.998 | 0.999 | 0.999 | 0.999 | 0.998 | 0.999 | 0.999 | 0.999 | 0.999 | 0.998 | 0.999 | 0.999 | 0.999 | 0.999 | 0.999 | 0.999 | 0.999 | 0.997 | 0.998 | 0.998 | 0.999 | 0.999 | 0.999 | 0.998 | 0.999 | 0.999 | 0.998 | 0.999 | 0.999 | 0.999 | 0.999 | 0.999 | 0.999 | 0.999 | 0.999 | 0.999 | 0.998 | 0.999 | 0.999 | 0.999 | 0.999 | 0.999 | 0.999 | 0.999 | 0.999 | 0.999 | 0.998 | 0.999 | 0.999 | 0.999 | 0.999 | 0.997 | 0.998 | 0.998 | 0.999 | 0.999 |  | 0.999 | 0.998 | 0.997 | 0.999 | 0.999 | 0.999 | 0.999 | 0.999 | 0.999 | 0.999 | 0.999 | 0.999 |  | 0.999 | 0.999 | 0.998 | 0.999 | 0.999 | 0.999 | 0.998 | 0.998 | 0.999 | 0.997 | 0.997 | 0.999 | 0.996 | 0.996 | 0.999 | 0.999 | 0.999 | 0.996 | 0.996 | 0.996 | 0.999 | 0.999 | 0.999 | 0.998 | 0.998 | 0.999 | 0.999 | 0.999 | 0.999 | 0.999 | 0.999 | 0.999 | 0.999 | 0.999 | 0.999 | 0.999 | 0.999 | 0.999 | 0.999 | 0.999 | 0.998 | 0.997 | 0.997 | 0.996 | 0.996 | 0.999 | 0.998 | 0.998 | 0.999 | 0.999 | 0.999 | 0.999 | 0.999 | 0.999 | 0.999 | 0.999 | 0.998 | 0.998 | 0.999 | 0.999 | 0.999 | 0.999 | 0.997 | 0.997 | 0.997 | 0.998 | 0.998 | 0.999 | 0.999 | 0.998 | 0.999 | 0.999 | 0.999 | 0.999 | 0.999 | 0.998 | 0.998 | 0.999 | 0.999 | 0.999 | 0.999 | 0.999 | 0.999 | 0.999 | 0.999 | 0.999 | 0.999
|  | 780 |  | 0.999 | 0.999 | 0.999 | 0.999 | 0.999 | 0.999 | 0.998 | 0.998 | 0.999 | 0.997 | 0.999 | 0.999 | 0.998 | 0.999 | 0.999 | 0.999 | 0.999 | 0.999 | 0.999 | 0.999 | 0.999 | 0.999 | 0.999 | 0.999 | 0.999 | 0.999 | 0.999 | 0.999 | 0.999 | 0.999 | 0.999 | 0.999 | 0.999 | 0.997 | 0.999 | 0.998 | 0.999 | 0.998 | 0.999 | 0.999 | 0.999 | 0.999 | 0.999 | 0.999 | 0.998 | 0.998 | 0.998 | 0.999 | 0.999 | 0.997 | 0.998 | 0.993 | 0.998 | 0.999 | 0.999 | 0.998 | 0.997 | 0.996 | 0.999 | 0.999 | 0.999 |  | 0.998 | 0.999 | 0.999 | 0.999 | 0.999 | 0.998 | 0.999 | 0.999 | 0.999 | 0.999 | 0.998 | 0.998 | 0.999 | 0.999 | 0.999 | 0.999 | 0.999 | 0.999 | 0.999 | 0.999 | 0.999 | 0.999 | 0.999 | 0.999 | 0.999 | 0.999 | 0.999 | 0.999 | 0.998 | 0.998 | 0.998 | 0.998 | 0.999 | 0.999 | 0.999 | 0.999 | 0.999 | 0.998 | 0.999 | 0.999 | 0.999 | 0.999 | 0.999 | 0.999 | 0.999 | 0.999 | 0.999 | 0.998 | 0.999 | 0.999 | 0.999 | 0.999 | 0.999 | 0.999 | 0.998 | 0.999 | 0.999 | 0.998 | 0.999 | 0.999 | 0.999 | 0.999 | 0.997 | 0.998 | 0.999 | 0.999 | 0.999 |  | 0.999 | 0.999 | 0.997 | 0.999 | 0.999 | 0.999 | 0.999 | 0.999 | 0.999 | 0.999 | 0.999 | 0.999 |  | 0.999 | 0.999 | 0.998 | 0.999 | 0.999 | 0.999 | 0.998 | 0.998 | 0.999 | 0.998 | 0.998 | 0.998 | 0.996 | 0.996 | 0.999 | 0.999 | 0.999 | 0.997 | 0.997 | 0.997 | 0.999 | 0.999 | 0.999 | 0.998 | 0.998 | 0.999 | 0.999 | 0.998 | 0.999 | 0.999 | 0.999 | 0.999 | 0.999 | 0.999 | 0.999 | 0.999 | 0.999 | 0.998 | 0.999 | 0.999 | 0.999 | 0.997 | 0.997 | 0.997 | 0.997 | 0.999 | 0.998 | 0.998 | 0.999 | 0.999 | 0.999 | 0.999 | 0.999 | 0.999 | 0.999 | 0.999 | 0.998 | 0.998 | 0.999 | 0.998 | 0.998 | 0.999 | 0.997 | 0.997 | 0.997 | 0.999 | 0.999 | 0.999 | 0.999 | 0.998 | 0.998 | 0.999 | 0.999 | 0.999 | 0.999 | 0.998 | 0.998 | 0.999 | 0.999 | 0.999 | 0.999 | 0.999 | 0.999 | 0.999 | 0.999 | 0.999 | 0.999
|  | 750 |  | 0.999 | 0.999 | 0.999 | 0.999 | 0.999 | 0.999 | 0.998 | 0.999 | 0.999 | 0.997 | 0.999 | 0.999 | 0.999 | 0.999 | 0.999 | 0.999 | 0.999 | 0.999 | 0.999 | 0.998 | 0.999 | 0.999 | 0.999 | 0.999 | 0.999 | 0.999 | 0.999 | 0.999 | 0.999 | 0.999 | 0.999 | 0.999 | 0.999 | 0.997 | 0.999 | 0.998 | 0.999 | 0.998 | 0.999 | 0.999 | 0.998 | 0.999 | 0.998 | 0.998 | 0.998 | 0.996 | 0.998 | 0.999 | 0.999 | 0.996 | 0.999 | 0.993 | 0.998 | 0.999 | 0.999 | 0.997 | 0.997 | 0.996 | 0.999 | 0.998 | 0.998 |  | 0.998 | 0.999 | 0.999 | 0.999 | 0.999 | 0.998 | 0.999 | 0.999 | 0.999 | 0.999 | 0.998 | 0.998 | 0.999 | 0.999 | 0.999 | 0.998 | 0.999 | 0.999 | 0.999 | 0.999 | 0.999 | 0.999 | 0.999 | 0.999 | 0.998 | 0.999 | 0.999 | 0.999 | 0.998 | 0.998 | 0.998 | 0.998 | 0.999 | 0.999 | 0.999 | 0.999 | 0.999 | 0.998 | 0.999 | 0.999 | 0.999 | 0.999 | 0.999 | 0.999 | 0.999 | 0.999 | 0.999 | 0.998 | 0.999 | 0.999 | 0.999 | 0.999 | 0.999 | 0.999 | 0.998 | 0.999 | 0.999 | 0.998 | 0.998 | 0.999 | 0.999 | 0.998 | 0.997 | 0.998 | 0.998 | 0.999 | 0.999 |  | 0.999 | 0.999 | 0.997 | 0.999 | 0.999 | 0.999 | 0.999 | 0.999 | 0.999 | 0.999 | 0.999 | 0.999 |  | 0.999 | 0.998 | 0.998 | 0.999 | 0.999 | 0.999 | 0.998 | 0.998 | 0.999 | 0.998 | 0.998 | 0.999 | 0.996 | 0.996 | 0.999 | 0.999 | 0.999 | 0.998 | 0.998 | 0.998 | 0.999 | 0.999 | 0.999 | 0.999 | 0.999 | 0.999 | 0.999 | 0.999 | 0.999 | 0.999 | 0.999 | 0.999 | 0.999 | 0.999 | 0.999 | 0.999 | 0.999 | 0.999 | 0.999 | 0.999 | 0.998 | 0.997 | 0.997 | 0.997 | 0.997 | 0.999 | 0.998 | 0.998 | 0.999 | 0.998 | 0.998 | 0.999 | 0.999 | 0.999 | 0.999 | 0.999 | 0.998 | 0.998 | 0.999 | 0.998 | 0.998 | 0.999 | 0.998 | 0.998 | 0.998 | 0.998 | 0.998 | 0.999 | 0.999 | 0.998 | 0.998 | 0.999 | 0.999 | 0.999 | 0.999 | 0.998 | 0.998 | 0.999 | 0.999 | 0.999 | 0.999 | 0.999 | 0.999 | 0.999 | 0.999 | 0.999 | 0.999
|  | 700 |  | 0.999 | 0.999 | 0.999 | 0.999 | 0.999 | 0.999 | 0.999 | 0.998 | 0.998 | 0.997 | 0.999 | 0.999 | 0.999 | 0.999 | 0.999 | 0.999 | 0.998 | 0.999 | 0.999 | 0.999 | 0.999 | 0.999 | 0.999 | 0.999 | 0.999 | 0.999 | 0.998 | 0.999 | 0.999 | 0.999 | 0.999 | 0.997 | 0.998 | 0.997 | 0.998 | 0.998 | 0.997 | 0.998 | 0.999 | 0.998 | 0.997 | 0.999 | 0.996 | 0.997 | 0.996 | 0.996 | 0.998 | 0.999 | 0.999 | 0.997 | 0.998 | 0.994 | 0.998 | 0.999 | 0.999 | 0.996 | 0.997 | 0.995 | 0.999 | 0.997 | 0.997 | 0.999 | 0.999 | 0.997 | 0.999 | 0.999 | 0.999 | 0.998 | 0.999 | 0.999 | 0.999 | 0.999 | 0.998 | 0.998 | 0.999 | 0.999 | 0.999 | 0.997 | 0.999 | 0.999 | 0.999 | 0.999 | 0.999 | 0.999 | 0.999 | 0.999 | 0.997 | 0.999 | 0.999 | 0.999 | 0.997 | 0.998 | 0.998 | 0.998 | 0.999 | 0.999 | 0.999 | 0.999 | 0.999 | 0.998 | 0.999 | 0.998 | 0.998 | 0.999 | 0.999 | 0.999 | 0.999 | 0.999 | 0.999 | 0.999 | 0.999 | 0.998 | 0.999 | 0.999 | 0.999 | 0.998 | 0.998 | 0.999 | 0.999 | 0.998 | 0.997 | 0.999 | 0.997 | 0.998 | 0.996 | 0.996 | 0.996 | 0.999 | 0.999 | 0.999 | 0.999 | 0.998 | 0.997 | 0.999 | 0.999 | 0.999 | 0.997 | 0.999 | 0.999 | 0.999 | 0.999 | 0.999 | 0.999 | 0.998 | 0.998 | 0.997 | 0.999 | 0.999 | 0.999 | 0.999 | 0.999 | 0.999 | 0.998 | 0.998 | 0.999 | 0.996 | 0.996 | 0.999 | 0.999 | 0.999 | 0.999 | 0.999 | 0.999 | 0.999 | 0.999 | 0.999 | 0.998 | 0.998 | 0.999 | 0.999 | 0.999 | 0.999 | 0.999 | 0.999 | 0.999 | 0.999 | 0.999 | 0.999 | 0.998 | 0.998 | 0.998 | 0.999 | 0.999 | 0.997 | 0.997 | 0.997 | 0.999 | 0.999 | 0.999 | 0.998 | 0.998 | 0.999 | 0.999 | 0.999 | 0.999 | 0.999 | 0.999 | 0.999 | 0.999 | 0.998 | 0.998 | 0.999 | 0.999 | 0.999 | 0.999 | 0.999 | 0.999 | 0.999 | 0.998 | 0.998 | 0.999 | 0.999 | 0.998 | 0.998 | 0.999 | 0.999 | 0.999 | 0.999 | 0.997 | 0.997 | 0.999 | 0.999 | 0.999 | 0.999 | 0.999 | 0.999 | 0.999 | 0.999 | 0.999 | 0.999
|  | 650 |  | 0.999 | 0.999 | 0.998 | 0.999 | 0.999 | 0.999 | 0.999 | 0.998 | 0.998 | 0.997 | 0.998 | 0.999 | 0.998 | 0.999 | 0.999 | 0.998 | 0.998 | 0.999 | 0.999 | 0.998 | 0.999 | 0.999 | 0.999 | 0.999 | 0.999 | 0.999 | 0.997 | 0.997 | 0.999 | 0.999 | 0.998 | 0.996 | 0.997 | 0.997 | 0.998 | 0.997 | 0.997 | 0.997 | 0.999 | 0.998 | 0.995 | 0.999 | 0.995 | 0.995 | 0.995 | 0.995 | 0.997 | 0.999 | 0.999 | 0.997 | 0.996 | 0.994 | 0.997 | 0.999 | 0.999 | 0.993 | 0.997 | 0.994 | 0.998 | 0.996 | 0.996 | 0.999 | 0.999 | 0.999 | 0.999 | 0.998 | 0.999 | 0.997 | 0.999 | 0.998 | 0.999 | 0.999 | 0.998 | 0.998 | 0.998 | 0.999 | 0.9987 | 0.996 | 0.998 | 0.998 | 0.998 | 0.999 | 0.999 | 0.999 | 0.999 | 0.999 | 0.997 | 0.999 | 0.999 | 0.999 | 0.997 | 0.997 | 0.998 | 0.997 | 0.998 | 0.999 | 0.999 | 0.998 | 0.999 | 0.998 | 0.999 | 0.998 | 0.998 | 0.999 | 0.999 | 0.999 | 0.999 | 0.998 | 0.998 | 0.999 | 0.999 | 0.998 | 0.999 | 0.999 | 0.999 | 0.998 | 0.998 | 0.998 | 0.998 | 0.998 | 0.998 | 0.997 | 0.997 | 0.996 | 0.994 | 0.995 | 0.994 | 0.999 | 0.999 | 0.999 | 0.999 | 0.998 | 0.997 | 0.999 | 0.999 | 0.999 | 0.997 | 0.999 | 0.999 | 0.999 | 0.999 | 0.999 | 0.998 | 0.999 | 0.997 | 0.997 | 0.999 | 0.999 | 0.998 | 0.999 | 0.999 | 0.999 | 0.997 | 0.997 | 0.998 | 0.995 | 0.995 | 0.999 | 0.999 | 0.999 | 0.999 | 0.999 | 0.999 | 0.999 | 0.999 | 0.999 | 0.998 | 0.998 | 0.999 | 0.999 | 0.999 | 0.999 | 0.999 | 0.999 | 0.999 | 0.999 | 0.999 | 0.999 | 0.997 | 0.997 | 0.996 | 0.998 | 0.998 | 0.996 | 0.997 | 0.997 | 0.999 | 0.999 | 0.999 | 0.998 | 0.998 | 0.999 | 0.999 | 0.999 | 0.999 | 0.999 | 0.999 | 0.999 | 0.999 | 0.998 | 0.998 | 0.999 | 0.999 | 0.999 | 0.999 | 0.999 | 0.999 | 0.999 | 0.998 | 0.998 | 0.999 | 0.999 | 0.997 | 0.997 | 0.999 | 0.999 | 0.999 | 0.999 | 0.997 | 0.997 | 0.999 | 0.999 | 0.999 | 0.999 | 0.999 | 0.999 | 0.999 | 0.999 | 0.998 | 0.998
|  | 600 |  | 0.999 | 0.999 | 0.999 | 0.999 | 0.999 | 0.999 | 0.999 | 0.998 | 0.998 | 0.998 | 0.999 | 0.999 | 0.998 | 0.998 | 0.999 | 0.998 | 0.998 | 0.999 | 0.999 | 0.998 | 0.999 | 0.999 | 0.999 | 0.999 | 0.999 | 0.999 | 0.998 | 0.998 | 0.999 | 0.999 | 0.999 | 0.997 | 0.998 | 0.997 | 0.999 | 0.997 | 0.998 | 0.998 | 0.999 | 0.998 | 0.998 | 0.999 | 0.996 | 0.996 | 0.996 | 0.997 | 0.997 | 0.999 | 0.999 | 0.996 | 0.996 | 0.994 | 0.996 | 0.999 | 0.998 | 0.991 | 0.997 | 0.993 | 0.998 | 0.998 | 0.998 | 0.999 | 0.999 | 0.999 | 0.999 | 0.999 | 0.999 | 0.998 | 0.999 | 0.999 | 0.999 | 0.999 | 0.998 | 0.998 | 0.997 | 0.998 | 0.9978 | 0.995 | 0.999 | 0.998 | 0.998 | 0.999 | 0.999 | 0.999 | 0.999 | 0.999 | 0.998 | 0.999 | 0.999 | 0.999 | 0.997 | 0.996 | 0.998 | 0.997 | 0.997 | 0.999 | 0.999 | 0.998 | 0.999 | 0.997 | 0.999 | 0.998 | 0.999 | 0.999 | 0.999 | 0.999 | 0.999 | 0.998 | 0.999 | 0.999 | 0.999 | 0.998 | 0.999 | 0.999 | 0.998 | 0.998 | 0.998 | 0.999 | 0.999 | 0.997 | 0.998 | 0.998 | 0.998 | 0.998 | 0.991 | 0.994 | 0.995 | 0.999 | 0.999 | 0.999 | 0.999 | 0.998 | 0.997 | 0.999 | 0.999 | 0.999 | 0.997 | 0.999 | 0.999 | 0.999 | 0.999 | 0.999 | 0.996 | 0.999 | 0.997 | 0.997 | 0.999 | 0.999 | 0.999 | 0.999 | 0.999 | 0.999 | 0.998 | 0.998 | 0.998 | 0.995 | 0.995 | 0.998 | 0.999 | 0.999 | 0.999 | 0.999 | 0.999 | 0.999 | 0.999 | 0.999 | 0.998 | 0.998 | 0.999 | 0.999 | 0.999 | 0.999 | 0.999 | 0.999 | 0.999 | 0.999 | 0.999 | 0.999 | 0.995 | 0.995 | 0.996 | 0.998 | 0.998 | 0.996 | 0.997 | 0.997 | 0.999 | 0.999 | 0.999 | 0.998 | 0.998 | 0.999 | 0.998 | 0.998 | 0.999 | 0.999 | 0.999 | 0.999 | 0.999 | 0.998 | 0.998 | 0.999 | 0.999 | 0.999 | 0.999 | 0.999 | 0.999 | 0.999 | 0.998 | 0.998 | 0.999 | 0.999 | 0.997 | 0.997 | 0.999 | 0.999 | 0.999 | 0.999 | 0.996 | 0.996 | 0.999 | 0.999 | 0.999 | 0.999 | 0.999 | 0.999 | 0.998 | 0.998 | 0.998 | 0.998
|  | 550 |  | 0.999 | 0.999 | 0.999 | 0.999 | 0.999 | 0.999 | 0.999 | 0.999 | 0.999 | 0.999 | 0.999 | 0.999 | 0.999 | 0.999 | 0.999 | 0.997 | 0.999 | 0.999 | 0.999 | 0.999 | 0.999 | 0.999 | 0.9989 | 0.999 | 0.999 | 0.999 | 0.998 | 0.998 | 0.999 | 0.999 | 0.999 | 0.998 | 0.998 | 0.996 | 0.998 | 0.997 | 0.997 | 0.999 | 0.998 | 0.998 | 0.997 | 0.999 | 0.997 | 0.996 | 0.996 | 0.997 | 0.996 | 0.999 | 0.998 | 0.992 | 0.992 | 0.991 | 0.992 | 0.996 | 0.996 | 0.983 | 0.996 | 0.991 | 0.997 | 0.998 | 0.998 | 0.999 | 0.998 | 0.999 | 0.999 | 0.999 | 0.999 | 0.998 | 0.999 | 0.998 | 0.999 | 0.999 | 0.998 | 0.998 | 0.997 | 0.996 | 0.9949 | 0.993 | 0.998 | 0.997 | 0.998 | 0.998 | 0.999 | 0.999 | 0.999 | 0.999 | 0.998 | 0.999 | 0.998 | 0.999 | 0.997 | 0.995 | 0.997 | 0.996 | 0.994 | 0.999 | 0.999 | 0.997 | 0.998 | 0.994 | 0.999 | 0.998 | 0.999 | 0.999 | 0.999 | 0.999 | 0.999 | 0.999 | 0.999 | 0.999 | 0.999 | 0.998 | 0.999 | 0.999 | 0.999 | 0.998 | 0.999 | 0.999 | 0.999 | 0.996 | 0.998 | 0.999 | 0.997 | 0.998 | 0.982 | 0.991 | 0.995 | 0.999 | 0.999 | 0.999 | 0.999 | 0.998 | 0.998 | 0.999 | 0.999 | 0.999 | 0.997 | 0.999 | 0.998 | 0.999 | 0.999 | 0.999 | 0.998 | 0.999 | 0.996 | 0.996 | 0.999 | 0.999 | 0.999 | 0.999 | 0.999 | 0.999 | 0.998 | 0.998 | 0.999 | 0.996 | 0.996 | 0.999 | 0.999 | 0.999 | 0.999 | 0.999 | 0.999 | 0.999 | 0.999 | 0.999 | 0.999 | 0.999 | 0.999 | 0.999 | 0.999 | 0.999 | 0.999 | 0.999 | 0.999 | 0.998 | 0.998 | 0.998 | 0.986 | 0.986 | 0.992 | 0.994 | 0.994 | 0.995 | 0.996 | 0.996 | 0.999 | 0.999 | 0.999 | 0.998 | 0.998 | 0.999 | 0.999 | 0.999 | 0.999 | 0.999 | 0.999 | 0.999 | 0.999 | 0.999 | 0.999 | 0.999 | 0.999 | 0.999 | 0.999 | 0.999 | 0.999 | 0.999 | 0.998 | 0.998 | 0.998 | 0.998 | 0.996 | 0.997 | 0.999 | 0.999 | 0.999 | 0.999 | 0.992 | 0.992 | 0.998 | 0.998 | 0.999 | 0.999 | 0.999 | 0.999 | 0.999 | 0.999 | 0.995 | 0.995
|  | 500 |  | 0.999 | 0.999 | 0.999 | 0.999 | 0.999 | 0.999 | 0.998 | 0.996 | 0.998 | 0.998 | 0.999 | 0.999 | 0.998 | 0.998 | 0.999 | 0.997 | 0.998 | 0.999 | 0.999 | 0.999 | 0.999 | 0.999 | 0.9982 | 0.999 | 0.999 | 0.999 | 0.995 | 0.996 | 0.998 | 0.998 | 0.998 | 0.995 | 0.996 | 0.994 | 0.997 | 0.994 | 0.994 | 0.994 | 0.996 | 0.996 | 0.993 | 0.996 | 0.993 | 0.989 | 0.991 | 0.991 | 0.992 | 0.996 | 0.994 | 0.98 | 0.977 | 0.981 | 0.981 | 0.988 | 0.99 | 0.961 | 0.994 | 0.983 | 0.992 | 0.991 | 0.991 | 0.997 | 0.994 | 0.997 | 0.997 | 0.998 | 0.999 | 0.996 | 0.999 | 0.996 | 0.999 | 0.997 | 0.994 | 0.993 | 0.993 | 0.993 | 0.9846 | 0.985 | 0.996 | 0.992 | 0.997 | 0.997 | 0.999 | 0.999 | 0.999 | 0.997 | 0.993 | 0.998 | 0.995 | 0.996 | 0.995 | 0.99 | 0.992 | 0.992 | 0.981 | 0.9934 | 0.993 | 0.993 | 0.99 | 0.981 | 0.999 | 0.997 | 0.998 | 0.999 | 0.999 | 0.999 | 0.998 | 0.999 | 0.998 | 0.999 | 0.999 | 0.998 | 0.999 | 0.998 | 0.999 | 0.997 | 0.996 | 0.996 | 0.997 | 0.994 | 0.994 | 0.996 | 0.993 | 0.993 | 0.962 | 0.979 | 0.989 | 0.999 | 0.999 | 0.995 | 0.999 | 0.997 | 0.996 | 0.999 | 0.998 | 0.998 | 0.992 | 0.997 | 0.997 | 0.997 | 0.999 | 0.999 | 0.999 | 0.999 | 0.992 | 0.992 | 0.999 | 0.999 | 0.999 | 0.999 | 0.999 | 0.999 | 0.998 | 0.998 | 0.998 | 0.994 | 0.994 | 0.998 | 0.998 | 0.998 | 0.999 | 0.999 | 0.999 | 0.999 | 0.999 | 0.999 | 0.998 | 0.998 | 0.999 | 0.999 | 0.999 | 0.999 | 0.999 | 0.999 | 0.999 | 0.993 | 0.993 | 0.996 | 0.955 | 0.955 | 0.977 | 0.981 | 0.981 | 0.988 | 0.993 | 0.993 | 0.998 | 0.998 | 0.998 | 0.997 | 0.997 | 0.998 | 0.999 | 0.999 | 0.999 | 0.998 | 0.998 | 0.999 | 0.999 | 0.998 | 0.998 | 0.999 | 0.996 | 0.996 | 0.997 | 0.998 | 0.998 | 0.997 | 0.995 | 0.995 | 0.993 | 0.993 | 0.993 | 0.993 | 0.998 | 0.998 | 0.999 | 0.999 | 0.976 | 0.976 | 0.996 | 0.996 | 0.998 | 0.998 | 0.999 | 0.998 | 0.999 | 0.999 | 0.982 | 0.982
|  | 480 |  | 0.999 | 0.999 | 0.998 | 0.999 | 0.999 | 0.999 | 0.997 | 0.994 | 0.997 | 0.997 | 0.999 | 0.999 | 0.998 | 0.998 | 0.999 | 0.996 | 0.997 | 0.999 | 0.999 | 0.997 | 0.999 | 0.998 | 0.9977 | 0.998 | 0.999 | 0.999 | 0.995 | 0.995 | 0.997 | 0.997 | 0.997 | 0.992 | 0.994 | 0.993 | 0.995 | 0.991 | 0.993 | 0.994 | 0.995 | 0.994 | 0.99 | 0.995 | 0.991 | 0.986 | 0.987 | 0.988 | 0.99 | 0.995 | 0.992 | 0.972 | 0.964 | 0.971 | 0.974 | 0.983 | 0.987 | 0.945 | 0.993 | 0.978 | 0.989 | 0.988 | 0.988 | 0.996 | 0.99 | 0.995 | 0.995 | 0.997 | 0.998 | 0.994 | 0.999 | 0.993 | 0.998 | 0.995 | 0.993 | 0.99 | 0.99 | 0.991 | 0.9772 | 0.979 | 0.994 | 0.989 | 0.996 | 0.995 | 0.999 | 0.998 | 0.999 | 0.996 | 0.99 | 0.996 | 0.993 | 0.993 | 0.993 | 0.987 | 0.989 | 0.99 | 0.972 | 0.9892 | 0.988 | 0.99 | 0.984 | 0.97 | 0.999 | 0.997 | 0.996 | 0.999 | 0.999 | 0.999 | 0.997 | 0.999 | 0.997 | 0.998 | 0.999 | 0.998 | 0.997 | 0.998 | 0.998 | 0.996 | 0.995 | 0.995 | 0.996 | 0.993 | 0.991 | 0.995 | 0.99 | 0.99 | 0.944 | 0.971 | 0.984 | 0.997 | 0.999 | 0.993 | 0.995 | 0.996 | 0.994 | 0.999 | 0.998 | 0.997 | 0.991 | 0.995 | 0.996 | 0.996 | 0.997 | 0.999 | 0.998 | 0.996 | 0.988 | 0.988 | 0.998 | 0.998 | 0.998 | 0.999 | 0.999 | 0.999 | 0.997 | 0.997 | 0.998 | 0.994 | 0.994 | 0.998 | 0.997 | 0.997 | 0.999 | 0.999 | 0.999 | 0.998 | 0.998 | 0.998 | 0.998 | 0.998 | 0.998 | 0.998 | 0.998 | 0.998 | 0.998 | 0.999 | 0.999 | 0.989 | 0.989 | 0.995 | 0.931 | 0.931 | 0.964 | 0.972 | 0.972 | 0.982 | 0.99 | 0.99 | 0.996 | 0.996 | 0.997 | 0.996 | 0.996 | 0.998 | 0.998 | 0.998 | 0.998 | 0.997 | 0.997 | 0.999 | 0.999 | 0.997 | 0.997 | 0.998 | 0.994 | 0.994 | 0.996 | 0.995 | 0.995 | 0.995 | 0.993 | 0.993 | 0.99 | 0.99 | 0.99 | 0.991 | 0.998 | 0.998 | 0.999 | 0.999 | 0.965 | 0.965 | 0.994 | 0.994 | 0.997 | 0.997 | 0.999 | 0.997 | 0.998 | 0.998 | 0.973 | 0.973
|  | 460 |  | 0.999 | 0.998 | 0.997 | 0.999 | 0.999 | 0.998 | 0.997 | 0.993 | 0.997 | 0.996 | 0.998 | 0.999 | 0.997 | 0.997 | 0.999 | 0.997 | 0.996 | 0.998 | 0.998 | 0.996 | 0.998 | 0.997 | 0.9966 | 0.997 | 0.998 | 0.998 | 0.993 | 0.993 | 0.996 | 0.996 | 0.995 | 0.991 | 0.993 | 0.991 | 0.993 | 0.988 | 0.99 | 0.991 | 0.993 | 0.992 | 0.986 | 0.993 | 0.989 | 0.983 | 0.982 | 0.983 | 0.988 | 0.993 | 0.988 | 0.959 | 0.94 | 0.946 | 0.963 | 0.976 | 0.981 | 0.919 | 0.991 | 0.971 | 0.985 | 0.983 | 0.983 | 0.995 | 0.987 | 0.991 | 0.992 | 0.995 | 0.996 | 0.992 | 0.999 | 0.99 | 0.997 | 0.991 | 0.99 | 0.986 | 0.986 | 0.987 | 0.9654 | 0.971 | 0.992 | 0.986 | 0.994 | 0.993 | 0.998 | 0.997 | 0.998 | 0.994 | 0.984 | 0.994 | 0.989 | 0.99 | 0.99 | 0.981 | 0.984 | 0.986 | 0.959 | 0.9838 | 0.982 | 0.986 | 0.975 | 0.956 | 0.998 | 0.996 | 0.995 | 0.997 | 0.999 | 0.998 | 0.996 | 0.998 | 0.996 | 0.997 | 0.998 | 0.997 | 0.997 | 0.998 | 0.997 | 0.996 | 0.993 | 0.993 | 0.995 | 0.99 | 0.987 | 0.993 | 0.986 | 0.987 | 0.902 | 0.959 | 0.977 | 0.993 | 0.998 | 0.991 | 0.993 | 0.995 | 0.99 | 0.999 | 0.997 | 0.996 | 0.988 | 0.992 | 0.995 | 0.994 | 0.996 | 0.997 | 0.998 | 0.994 | 0.983 | 0.983 | 0.997 | 0.997 | 0.997 | 0.998 | 0.998 | 0.998 | 0.995 | 0.995 | 0.997 | 0.993 | 0.993 | 0.997 | 0.996 | 0.996 | 0.999 | 0.999 | 0.999 | 0.997 | 0.997 | 0.998 | 0.997 | 0.997 | 0.997 | 0.997 | 0.997 | 0.997 | 0.997 | 0.998 | 0.998 | 0.985 | 0.985 | 0.993 | 0.89 | 0.89 | 0.94 | 0.958 | 0.958 | 0.985 | 0.985 | 0.985 | 0.993 | 0.993 | 0.995 | 0.994 | 0.994 | 0.997 | 0.997 | 0.997 | 0.997 | 0.996 | 0.996 | 0.999 | 0.998 | 0.995 | 0.995 | 0.997 | 0.991 | 0.991 | 0.995 | 0.992 | 0.992 | 0.993 | 0.991 | 0.991 | 0.985 | 0.985 | 0.987 | 0.987 | 0.996 | 0.996 | 0.998 | 0.998 | 0.947 | 0.947 | 0.99 | 0.99 | 0.997 | 0.997 | 0.998 | 0.994 | 0.997 | 0.997 | 0.961 | 0.961
|  | 440 |  | 0.999 | 0.998 | 0.997 | 0.998 | 0.999 | 0.998 | 0.996 | 0.991 | 0.996 | 0.995 | 0.998 | 0.998 | 0.996 | 0.996 | 0.999 | 0.997 | 0.995 | 0.998 | 0.998 | 0.995 | 0.998 | 0.996 | 0.9955 | 0.996 | 0.998 | 0.998 | 0.993 | 0.992 | 0.996 | 0.994 | 0.994 | 0.99 | 0.992 | 0.987 | 0.991 | 0.98 | 0.988 | 0.988 | 0.99 | 0.988 | 0.98 | 0.99 | 0.984 | 0.978 | 0.973 | 0.977 | 0.984 | 0.989 | 0.981 | 0.932 | 0.88 | 0.833 | 0.937 | 0.963 | 0.971 | 0.862 | 0.988 | 0.958 | 0.977 | 0.976 | 0.976 | 0.994 | 0.98 | 0.988 | 0.987 | 0.994 | 0.994 | 0.991 | 0.997 | 0.985 | 0.995 | 0.987 | 0.989 | 0.982 | 0.98 | 0.982 | 0.9434 | 0.96 | 0.991 | 0.98 | 0.992 | 0.991 | 0.997 | 0.996 | 0.996 | 0.991 | 0.977 | 0.99 | 0.985 | 0.985 | 0.987 | 0.974 | 0.977 | 0.98 | 0.934 | 0.975 | 0.974 | 0.98 | 0.962 | 0.932 | 0.998 | 0.994 | 0.994 | 0.997 | 0.999 | 0.998 | 0.995 | 0.997 | 0.995 | 0.996 | 0.997 | 0.997 | 0.994 | 0.997 | 0.996 | 0.996 | 0.991 | 0.992 | 0.994 | 0.985 | 0.983 | 0.991 | 0.982 | 0.983 | 0.755 | 0.939 | 0.968 | 0.992 | 0.997 | 0.986 | 0.99 | 0.992 | 0.984 | 0.999 | 0.996 | 0.995 | 0.981 | 0.989 | 0.993 | 0.991 | 0.994 | 0.996 | 0.996 | 0.994 | 0.976 | 0.977 | 0.997 | 0.997 | 0.997 | 0.997 | 0.997 | 0.998 | 0.994 | 0.994 | 0.996 | 0.992 | 0.992 | 0.996 | 0.993 | 0.993 | 0.999 | 0.999 | 0.998 | 0.997 | 0.997 | 0.997 | 0.996 | 0.996 | 0.996 | 0.996 | 0.997 | 0.996 | 0.996 | 0.996 | 0.996 | 0.979 | 0.979 | 0.99 | 0.802 | 0.802 | 0.88 | 0.937 | 0.937 | 0.964 | 0.979 | 0.979 | 0.989 | 0.989 | 0.992 | 0.992 | 0.992 | 0.995 | 0.995 | 0.995 | 0.996 | 0.995 | 0.995 | 0.998 | 0.997 | 0.993 | 0.993 | 0.995 | 0.987 | 0.987 | 0.993 | 0.988 | 0.988 | 0.989 | 0.988 | 0.988 | 0.979 | 0.979 | 0.982 | 0.982 | 0.995 | 0.995 | 0.996 | 0.996 | 0.907 | 0.907 | 0.984 | 0.984 | 0.996 | 0.996 | 0.998 | 0.993 | 0.996 | 0.996 | 0.942 | 0.942
|  | 420 |  | 0.999 | 0.998 | 0.996 | 0.998 | 0.999 | 0.998 | 0.995 | 0.989 | 0.996 | 0.995 | 0.998 | 0.998 | 0.996 | 0.996 | 0.999 | 0.995 | 0.995 | 0.998 | 0.996 | 0.994 | 0.994 | 0.995 | 0.994 | 0.994 | 0.996 | 0.996 | 0.993 | 0.993 | 0.996 | 0.994 | 0.992 | 0.987 | 0.989 | 0.976 | 0.987 | 0.962 | 0.981 | 0.98 | 0.985 | 0.975 | 0.967 | 0.98 | 0.976 | 0.969 | 0.955 | 0.961 | 0.976 | 0.981 | 0.962 | 0.859 | 0.676 | 0.37 | 0.774 | 0.893 | 0.929 | 0.701 | 0.974 | 0.932 | 0.96 | 0.96 | 0.96 | 0.991 | 0.965 | 0.981 | 0.972 | 0.993 | 0.993 | 0.989 | 0.995 | 0.977 | 0.993 | 0.981 | 0.984 | 0.974 | 0.969 | 0.971 | 0.8947 | 0.94 | 0.987 | 0.97 | 0.99 | 0.988 | 0.995 | 0.994 | 0.995 | 0.986 | 0.962 | 0.985 | 0.979 | 0.977 | 0.982 | 0.962 | 0.965 | 0.965 | 0.884 | 0.9588 | 0.959 | 0.967 | 0.933 | 0.884 | 0.998 | 0.994 | 0.994 | 0.996 | 0.998 | 0.999 | 0.996 | 0.997 | 0.995 | 0.994 | 0.995 | 0.996 | 0.993 | 0.995 | 0.995 | 0.996 | 0.988 | 0.988 | 0.992 | 0.976 | 0.972 | 0.986 | 0.968 | 0.974 | 0.285 | 0.898 | 0.946 | 0.988 | 0.996 | 0.984 | 0.988 | 0.987 | 0.975 | 0.999 | 0.995 | 0.992 | 0.967 | 0.983 | 0.991 | 0.988 | 0.991 | 0.994 | 0.993 | 0.989 | 0.965 | 0.966 | 0.996 | 0.996 | 0.996 | 0.997 | 0.997 | 0.998 | 0.993 | 0.993 | 0.996 | 0.991 | 0.991 | 0.996 | 0.99 | 0.99 | 0.998 | 0.998 | 0.998 | 0.996 | 0.996 | 0.997 | 0.996 | 0.996 | 0.995 | 0.995 | 0.996 | 0.995 | 0.995 | 0.994 | 0.994 | 0.966 | 0.966 | 0.985 | 0.578 | 0.578 | 0.676 | 0.892 | 0.892 | 0.941 | 0.969 | 0.969 | 0.984 | 0.984 | 0.988 | 0.989 | 0.989 | 0.994 | 0.993 | 0.993 | 0.995 | 0.992 | 0.992 | 0.997 | 0.996 | 0.991 | 0.991 | 0.994 | 0.98 | 0.98 | 0.989 | 0.98 | 0.98 | 0.985 | 0.983 | 0.983 | 0.967 | 0.967 | 0.972 | 0.973 | 0.993 | 0.993 | 0.993 | 0.993 | 0.801 | 0.801 | 0.976 | 0.976 | 0.994 | 0.994 | 0.997 | 0.989 | 0.995 | 0.995 | 0.907 | 0.907
|  | 400 |  | 0.999 | 0.999 | 0.997 | 0.998 | 0.999 | 0.997 | 0.99 | 0.986 | 0.994 | 0.993 | 0.998 | 0.996 | 0.993 | 0.996 | 0.999 | 0.994 | 0.994 | 0.997 | 0.994 | 0.989 | 0.993 | 0.993 | 0.9913 | 0.99 | 0.994 | 0.994 | 0.991 | 0.99 | 0.995 | 0.984 | 0.98 | 0.976 | 0.978 | 0.936 | 0.972 | 0.899 | 0.96 | 0.951 | 0.965 | 0.929 | 0.919 | 0.943 | 0.944 | 0.943 | 0.9 | 0.901 | 0.944 | 0.943 | 0.842 | 0.613 | 0.179 | 0 | 0.129 | 0.407 | 0.6 | 0.272 | 0.829 | 0.871 | 0.912 | 0.908 | 0.908 | 0.982 | 0.92 | 0.961 | 0.924 | 0.988 | 0.988 | 0.984 | 0.992 | 0.956 | 0.988 | 0.967 | 0.971 | 0.956 | 0.935 | 0.941 | 0.7834 | 0.893 | 0.977 | 0.943 | 0.983 | 0.981 | 0.991 | 0.988 | 0.991 | 0.977 | 0.924 | 0.976 | 0.965 | 0.96 | 0.973 | 0.938 | 0.938 | 0.914 | 0.776 | 0.9226 | 0.926 | 0.93 | 0.866 | 0.781 | 0.999 | 0.988 | 0.993 | 0.994 | 0.994 | 0.999 | 0.995 | 0.995 | 0.994 | 0.991 | 0.992 | 0.993 | 0.99 | 0.99 | 0.993 | 0.994 | 0.972 | 0.974 | 0.982 | 0.944 | 0.936 | 0.966 | 0.923 | 0.935 | 0 | 0.811 | 0.887 | 0.982 | 0.993 | 0.975 | 0.983 | 0.977 | 0.953 | 0.997 | 0.992 | 0.981 | 0.912 | 0.969 | 0.987 | 0.98 | 0.985 | 0.99 | 0.982 | 0.982 | 0.938 | 0.94 | 0.997 | 0.997 | 0.997 | 0.996 | 0.996 | 0.997 | 0.988 | 0.988 | 0.993 | 0.991 | 0.991 | 0.996 | 0.982 | 0.982 | 0.997 | 0.997 | 0.997 | 0.996 | 0.996 | 0.997 | 0.995 | 0.995 | 0.993 | 0.993 | 0.994 | 0.992 | 0.992 | 0.989 | 0.989 | 0.929 | 0.929 | 0.965 | 0.143 | 0.143 | 0.179 | 0.772 | 0.772 | 0.859 | 0.944 | 0.944 | 0.971 | 0.971 | 0.978 | 0.983 | 0.983 | 0.989 | 0.989 | 0.989 | 0.991 | 0.988 | 0.988 | 0.993 | 0.994 | 0.986 | 0.986 | 0.99 | 0.966 | 0.966 | 0.98 | 0.963 | 0.963 | 0.969 | 0.973 | 0.973 | 0.936 | 0.936 | 0.948 | 0.951 | 0.989 | 0.989 | 0.988 | 0.988 | 0.457 | 0.457 | 0.956 | 0.956 | 0.99 | 0.99 | 0.996 | 0.981 | 0.992 | 0.992 | 0.833 | 0.833
|  | 390 |  | 0.999 | 0.998 | 0.997 | 0.997 | 0.999 | 0.995 | 0.983 | 0.982 | 0.99 | 0.988 | 0.998 | 0.994 | 0.988 | 0.995 | 0.999 | 0.995 | 0.993 | 0.995 | 0.99 | 0.981 | 0.991 | 0.991 | 0.9889 | 0.986 | 0.991 | 0.991 | 0.989 | 0.983 | 0.99 | 0.97 | 0.959 | 0.954 | 0.957 | 0.875 | 0.944 | 0.815 | 0.926 | 0.907 | 0.928 | 0.862 | 0.849 | 0.887 | 0.894 | 0.898 | 0.829 | 0.815 | 0.868 | 0.856 | 0.595 | 0.35 | 0 | 0 | 0 | 0.076 | 0.215 | 0.056 | 0.469 | 0.801 | 0.84 | 0.828 | 0.828 | 0.969 | 0.865 | 0.939 | 0.864 | 0.982 | 0.982 | 0.979 | 0.988 | 0.932 | 0.982 | 0.953 | 0.949 | 0.933 | 0.9 | 0.908 | 0.6721 | 0.841 | 0.966 | 0.908 | 0.975 | 0.972 | 0.989 | 0.981 | 0.987 | 0.968 | 0.88 | 0.967 | 0.952 | 0.941 | 0.964 | 0.913 | 0.911 | 0.835 | 0.664 | 0.8846 | 0.888 | 0.882 | 0.795 | 0.685 | 0.999 | 0.981 | 0.991 | 0.991 | 0.992 | 0.997 | 0.994 | 0.993 | 0.991 | 0.985 | 0.989 | 0.989 | 0.975 | 0.985 | 0.99 | 0.991 | 0.947 | 0.949 | 0.966 | 0.899 | 0.882 | 0.934 | 0.856 | 0.875 | 0 | 0.722 | 0.808 | 0.972 | 0.99 | 0.96 | 0.973 | 0.966 | 0.93 | 0.994 | 0.989 | 0.967 | 0.846 | 0.952 | 0.981 | 0.972 | 0.979 | 0.985 | 0.973 | 0.971 | 0.9 | 0.913 | 0.996 | 0.996 | 0.997 | 0.993 | 0.993 | 0.995 | 0.98 | 0.98 | 0.988 | 0.989 | 0.989 | 0.995 | 0.973 | 0.973 | 0.995 | 0.995 | 0.996 | 0.995 | 0.995 | 0.996 | 0.993 | 0.993 | 0.99 | 0.99 | 0.992 | 0.989 | 0.989 | 0.984 | 0.984 | 0.877 | 0.877 | 0.928 | 0 | 0 | 0 | 0.626 | 0.626 | 0.729 | 0.92 | 0.92 | 0.957 | 0.957 | 0.966 | 0.977 | 0.977 | 0.985 | 0.985 | 0.985 | 0.988 | 0.983 | 0.983 | 0.99 | 0.992 | 0.981 | 0.981 | 0.985 | 0.951 | 0.951 | 0.969 | 0.943 | 0.943 | 0.952 | 0.962 | 0.962 | 0.902 | 0.902 | 0.92 | 0.927 | 0.984 | 0.984 | 0.981 | 0.981 | 0.181 | 0.181 | 0.936 | 0.936 | 0.986 | 0.986 | 0.994 | 0.972 | 0.989 | 0.989 | 0.761 | 0.761
|  | 380 |  | 0.997 | 0.998 | 0.995 | 0.995 | 0.998 | 0.991 | 0.966 | 0.974 | 0.981 | 0.978 | 0.996 | 0.988 | 0.977 | 0.993 | 0.997 | 0.994 | 0.988 | 0.992 | 0.982 | 0.966 | 0.988 | 0.987 | 0.9847 | 0.98 | 0.987 | 0.987 | 0.983 | 0.972 | 0.98 | 0.934 | 0.913 | 0.895 | 0.906 | 0.736 | 0.877 | 0.636 | 0.832 | 0.8 | 0.813 | 0.705 | 0.698 | 0.747 | 0.77 | 0.774 | 0.674 | 0.626 | 0.63 | 0.593 | 0.196 | 0.085 | 0 | 0 | 0 | 0.016 | 0 | 0 | 0.056 | 0.644 | 0.666 | 0.644 | 0.644 | 0.937 | 0.752 | 0.894 | 0.757 | 0.969 | 0.971 | 0.97 | 0.982 | 0.888 | 0.972 | 0.925 | 0.909 | 0.885 | 0.84 | 0.856 | 0.4907 | 0.734 | 0.948 | 0.829 | 0.96 | 0.962 | 0.983 | 0.971 | 0.981 | 0.953 | 0.787 | 0.952 | 0.929 | 0.905 | 0.949 | 0.865 | 0.866 | 0.646 | 0.468 | 0.8158 | 0.817 | 0.777 | 0.668 | 0.529 | 0.998 | 0.964 | 0.985 | 0.984 | 0.985 | 0.996 | 0.989 | 0.988 | 0.986 | 0.977 | 0.985 | 0.985 | 0.958 | 0.976 | 0.984 | 0.982 | 0.877 | 0.88 | 0.922 | 0.793 | 0.742 | 0.852 | 0.705 | 0.736 | 0 | 0.549 | 0.627 | 0.959 | 0.984 | 0.94 | 0.951 | 0.945 | 0.89 | 0.991 | 0.983 | 0.94 | 0.716 | 0.922 | 0.972 | 0.957 | 0.97 | 0.978 | 0.96 | 0.96 | 0.85 | 0.863 | 0.994 | 0.994 | 0.995 | 0.986 | 0.986 | 0.991 | 0.964 | 0.964 | 0.977 | 0.987 | 0.987 | 0.993 | 0.957 | 0.957 | 0.992 | 0.992 | 0.994 | 0.993 | 0.993 | 0.994 | 0.99 | 0.99 | 0.986 | 0.986 | 0.987 | 0.985 | 0.985 | 0.975 | 0.975 | 0.743 | 0.743 | 0.813 | 0 | 0 | 0 | 0.387 | 0.387 | 0.451 | 0.877 | 0.877 | 0.931 | 0.931 | 0.946 | 0.966 | 0.966 | 0.977 | 0.977 | 0.977 | 0.982 | 0.975 | 0.975 | 0.984 | 0.988 | 0.972 | 0.972 | 0.978 | 0.923 | 0.923 | 0.949 | 0.906 | 0.906 | 0.919 | 0.942 | 0.942 | 0.839 | 0.839 | 0.866 | 0.884 | 0.976 | 0.976 | 0.971 | 0.971 | 0 | 0 | 0.909 | 0.909 | 0.98 | 0.98 | 0.991 | 0.956 | 0.983 | 0.983 | 0.634 | 0.634
|  | 370 |  | 0.998 | 0.996 | 0.989 | 0.992 | 0.996 | 0.981 | 0.935 | 0.959 | 0.962 | 0.958 | 0.992 | 0.977 | 0.954 | 0.989 | 0.996 | 0.992 | 0.982 | 0.988 | 0.969 | 0.934 | 0.981 | 0.981 | 0.9778 | 0.97 | 0.98 | 0.98 | 0.969 | 0.93 | 0.953 | 0.832 | 0.787 | 0.736 | 0.758 | 0.453 | 0.704 | 0.326 | 0.6 | 0.555 | 0.512 | 0.398 | 0.409 | 0.435 | 0.482 | 0.483 | 0.363 | 0.301 | 0.218 | 0.178 | 0 | 0 | 0 | 0 | 0 | 0 | 0 | 0 | 0 | 0.336 | 0.335 | 0.348 | 0.348 | 0.849 | 0.512 | 0.797 | 0.567 | 0.946 | 0.95 | 0.956 | 0.971 | 0.794 | 0.959 | 0.876 | 0.802 | 0.776 | 0.716 | 0.75 | 0.2365 | 0.506 | 0.914 | 0.652 | 0.928 | 0.942 | 0.967 | 0.952 | 0.97 | 0.927 | 0.593 | 0.928 | 0.894 | 0.836 | 0.926 | 0.767 | 0.789 | 0.308 | 0.196 | 0.6786 | 0.674 | 0.559 | 0.437 | 0.295 | 0.996 | 0.931 | 0.981 | 0.975 | 0.973 | 0.993 | 0.982 | 0.979 | 0.974 | 0.957 | 0.975 | 0.975 | 0.93 | 0.96 | 0.976 | 0.964 | 0.704 | 0.71 | 0.8 | 0.53 | 0.437 | 0.65 | 0.409 | 0.481 | 0 | 0.263 | 0.298 | 0.94 | 0.973 | 0.89 | 0.91 | 0.9 | 0.8 | 0.983 | 0.972 | 0.89 | 0.485 | 0.857 | 0.954 | 0.933 | 0.952 | 0.964 | 0.93 | 0.937 | 0.74 | 0.773 | 0.989 | 0.989 | 0.989 | 0.969 | 0.969 | 0.981 | 0.931 | 0.931 | 0.954 | 0.982 | 0.982 | 0.989 | 0.93 | 0.93 | 0.986 | 0.986 | 0.99 | 0.989 | 0.989 | 0.991 | 0.984 | 0.984 | 0.977 | 0.977 | 0.978 | 0.976 | 0.976 | 0.959 | 0.959 | 0.476 | 0.476 | 0.512 | 0 | 0 | 0 | 0.138 | 0.138 | 0.124 | 0.794 | 0.794 | 0.882 | 0.882 | 0.905 | 0.947 | 0.947 | 0.964 | 0.964 | 0.964 | 0.972 | 0.961 | 0.961 | 0.972 | 0.98 | 0.955 | 0.955 | 0.965 | 0.871 | 0.871 | 0.906 | 0.835 | 0.835 | 0.851 | 0.907 | 0.907 | 0.719 | 0.719 | 0.755 | 0.802 | 0.96 | 0.96 | 0.953 | 0.953 | 0 | 0 | 0.873 | 0.873 | 0.969 | 0.969 | 0.984 | 0.921 | 0.971 | 0.971 | 0.411 | 0.411
|  | 360 |  | 0.997 | 0.99 | 0.978 | 0.984 | 0.991 | 0.958 | 0.873 | 0.925 | 0.917 | 0.911 | 0.983 | 0.958 | 0.903 | 0.982 | 0.994 | 0.995 | 0.969 | 0.978 | 0.943 | 0.864 | 0.966 | 0.969 | 0.9659 | 0.952 | 0.968 | 0.968 | 0.92 | 0.794 | 0.853 | 0.57 | 0.504 | 0.384 | 0.435 | 0.057 | 0.352 | 0 | 0.22 | 0.192 | 0 | 0 | 0.099 | 0.061 | 0.114 | 0.117 | 0.071 | 0.043 | 0 | 0 | 0 | 0 | 0 | 0 | 0 | 0 | 0 | 0 | 0 | 0.031 | 0.017 | 0.091 | 0.091 | 0.61 | 0.173 | 0.593 | 0.29 | 0.895 | 0.91 | 0.93 | 0.95 | 0.59 | 0.93 | 0.769 | 0.557 | 0.524 | 0.385 | 0.484 | 0.016 | 0.146 | 0.828 | 0.275 | 0.816 | 0.899 | 0.949 | 0.92 | 0.951 | 0.886 | 0.264 | 0.884 | 0.839 | 0.701 | 0.884 | 0.52 | 0.629 | 0.044 | 0 | 0.4048 | 0.398 | 0.214 | 0.143 | 0.031 | 0.991 | 0.866 | 0.969 | 0.953 | 0.949 | 0.992 | 0.97 | 0.963 | 0.95 | 0.92 | 0.958 | 0.958 | 0.87 | 0.93 | 0.96 | 0.894 | 0.345 | 0.41 | 0.506 | 0.141 | 0.097 | 0.286 | 0.099 | 0.187 | 0 | 0 | 0.052 | 0.9 | 0.954 | 0.78 | 0.81 | 0.82 | 0.62 | 0.968 | 0.95 | 0.78 | 0.179 | 0.705 | 0.92 | 0.893 | 0.918 | 0.942 | 0.88 | 0.892 | 0.52 | 0.603 | 0.975 | 0.975 | 0.978 | 0.931 | 0.931 | 0.958 | 0.865 | 0.865 | 0.903 | 0.973 | 0.973 | 0.982 | 0.874 | 0.874 | 0.973 | 0.973 | 0.982 | 0.981 | 0.981 | 0.985 | 0.972 | 0.972 | 0.961 | 0.961 | 0.96 | 0.96 | 0.96 | 0.93 | 0.93 | 0.17 | 0.17 | 0 | 0 | 0 | 0 | 0 | 0 | 0 | 0.618 | 0.618 | 0.778 | 0.778 | 0.818 | 0.914 | 0.914 | 0.941 | 0.94 | 0.94 | 0.951 | 0.938 | 0.938 | 0.951 | 0.967 | 0.925 | 0.925 | 0.941 | 0.765 | 0.765 | 0.816 | 0.694 | 0.694 | 0.714 | 0.826 | 0.826 | 0.504 | 0.504 | 0.507 | 0.63 | 0.93 | 0.93 | 0.92 | 0.92 | 0 | 0 | 0.811 | 0.811 | 0.949 | 0.949 | 0.973 | 0.844 | 0.949 | 0.949 | 0.121 | 0.121
|  | 350 |  | 0.996 | 0.979 | 0.954 | 0.967 | 0.981 | 0.91 | 0.764 | 0.861 | 0.84 | 0.829 | 0.963 | 0.92 | 0.814 | 0.967 | 0.985 | 0.988 | 0.945 | 0.96 | 0.896 | 0.723 | 0.943 | 0.954 | 0.9477 | 0.925 | 0.953 | 0.953 | 0.748 | 0.438 | 0.558 | 0.179 | 0.138 | 0.054 | 0.095 | 0 | 0.051 | 0 | 0 | 0.01 | 0 | 0 | 0 | 0 | 0 | 0 | 0 | 0 | 0 | 0 | 0 | 0 | 0 | 0 | 0 | 0 | 0 | 0 | 0 | 0 | 0 | 0 | 0 | 0.206 | 0 | 0.253 | 0.053 | 0.809 | 0.83 | 0.859 | 0.917 | 0.257 | 0.881 | 0.534 | 0.186 | 0.169 | 0.037 | 0.134 | 0 | 0 | 0.654 | 0 | 0.552 | 0.807 | 0.914 | 0.859 | 0.922 | 0.809 | 0.023 | 0.82 | 0.744 | 0.454 | 0.824 | 0.196 | 0.382 | 0 | 0 | 0 | 0.102 | 0 | 0 | 0 | 0.98 | 0.749 | 0.941 | 0.91 | 0.91 | 0.972 | 0.946 | 0.93 | 0.894 | 0.87 | 0.926 | 0.926 | 0.77 | 0.89 | 0.94 | 0.67 | 0 | 0.117 | 0.123 | 0 | 0 | 0 | 0 | 0.016 | 0 | 0 | 0 | 0.84 | 0.922 | 0.56 | 0.52 | 0.61 | 0.3 | 0.94 | 0.91 | 0.57 | 0 | 0.392 | 0.841 | 0.82 | 0.866 | 0.898 | 0.81 | 0.821 | 0.19 | 0.287 | 0.944 | 0.944 | 0.954 | 0.853 | 0.853 | 0.91 | 0.753 | 0.753 | 0.814 | 0.957 | 0.957 | 0.967 | 0.791 | 0.791 | 0.949 | 0.949 | 0.958 | 0.964 | 0.964 | 0.97 | 0.949 | 0.949 | 0.934 | 0.934 | 0.93 | 0.933 | 0.933 | 0.884 | 0.884 | 0 | 0 | 0 | 0 | 0 | 0 | 0 | 0 | 0 | 0.344 | 0.344 | 0.578 | 0.578 | 0.63 | 0.863 | 0.863 | 0.902 | 0.902 | 0.902 | 0.922 | 0.898 | 0.898 | 0.918 | 0.946 | 0.873 | 0.873 | 0.898 | 0.568 | 0.568 | 0.608 | 0.456 | 0.456 | 0.452 | 0.686 | 0.686 | 0.233 | 0.233 | 0.202 | 0.349 | 0.88 | 0.88 | 0.868 | 0.868 | 0 | 0 | 0.668 | 0.668 | 0.915 | 0.915 | 0.953 | 0.671 | 0.912 | 0.912 | 0 | 0
|  | 340 |  | 0.992 | 0.952 | 0.897 | 0.931 | 0.959 | 0.817 | 0.599 | 0.744 | 0.71 | 0.691 | 0.922 | 0.867 | 0.675 | 0.94 | 0.974 | 0.985 | 0.901 | 0.925 | 0.823 | 0.488 | 0.915 | 0.929 | 0.92 | 0.885 | 0.924 | 0.924 | 0.387 | 0.082 | 0.163 | 0.042 | 0 | 0 | 0 | 0 | 0 | 0 | 0 | 0 | 0 | 0 | 0 | 0 | 0 | 0 | 0 | 0 | 0 | 0 | 0 | 0 | 0 | 0 | 0 | 0 | 0 | 0 | 0 | 0 | 0 | 0 | 0 | 0.033 | 0 | 0.028 | 0 | 0.671 | 0.68 | 0.706 | 0.869 | 0 | 0.795 | 0.235 | 0.027 | 0.01 | 0 | 0 | 0 | 0 | 0.313 | 0 | 0.164 | 0.56 | 0.858 | 0.755 | 0.874 | 0.682 | 0 | 0.733 | 0.6 | 0.152 | 0.726 | 0 | 0.074 | 0 | 0 | 0 | 0 | 0 | 0 | 0 | 0.956 | 0.585 | 0.9 | 0.84 | 0.83 | 0.952 | 0.905 | 0.88 | 0.788 | 0.79 | 0.883 | 0.879 | 0.64 | 0.82 | 0.9 | 0.278 | 0 | 0 | 0 | 0 | 0 | 0 | 0 | 0 | 0 | 0 | 0 | 0.75 | 0.877 | 0.22 | 0.34 | 0.31 | 0.06 | 0.89 | 0.84 | 0.28 | 0 | 0.099 | 0.685 | 0.709 | 0.77 | 0.829 | 0.71 | 0.678 | 0 | 0.024 | 0.882 | 0.882 | 0.897 | 0.722 | 0.722 | 0.817 | 0.593 | 0.593 | 0.675 | 0.929 | 0.929 | 0.94 | 0.666 | 0.666 | 0.907 | 0.907 | 0.928 | 0.935 | 0.935 | 0.943 | 0.91 | 0.91 | 0.891 | 0.891 | 0.881 | 0.892 | 0.892 | 0.819 | 0.819 | 0 | 0 | 0 | 0 | 0 | 0 | 0 | 0 | 0 | 0.105 | 0.105 | 0.309 | 0.309 | 0.313 | 0.793 | 0.793 | 0.849 | 0.848 | 0.848 | 0.878 | 0.843 | 0.843 | 0.869 | 0.916 | 0.78 | 0.78 | 0.82 | 0.306 | 0.306 | 0.296 | 0.198 | 0.198 | 0.155 | 0.431 | 0.431 | 0.053 | 0.053 | 0 | 0.048 | 0.813 | 0.813 | 0.796 | 0.796 | 0 | 0 | 0.408 | 0.408 | 0.87 | 0.87 | 0.923 | 0.376 | 0.855 | 0.855 | 0 | 0
|  | 330 |  | 0.985 | 0.909 | 0.793 | 0.862 | 0.91 | 0.667 | 0.396 | 0.532 | 0.526 | 0.497 | 0.842 | 0.785 | 0.489 | 0.895 | 0.952 | 0.966 | 0.827 | 0.867 | 0.709 | 0.197 | 0.873 | 0.89 | 0.8811 | 0.829 | 0.886 | 0.886 | 0.063 | 0 | 0.034 | 0 | 0 | 0 | 0 | 0 | 0 | 0 | 0 | 0 | 0 | 0 | 0 | 0 | 0 | 0 | 0 | 0 | 0 | 0 | 0 | 0 | 0 | 0 | 0 | 0 | 0 | 0 | 0 | 0 | 0 | 0 | 0 | 0 | 0 | 0 | 0 | 0.468 | 0.43 | 0.333 | 0.798 | 0 | 0.629 | 0.043 | 0 | 0 | 0 | 0 | 0 | 0 | 0 | 0 | 0 | 0.135 | 0.777 | 0.569 | 0.794 | 0.465 | 0 | 0.608 | 0.373 | 0.017 | 0.555 | 0 | 0 | 0 | 0 | 0 | 0 | 0 | 0 | 0 | 0.905 | 0.39 | 0.836 | 0.71 | 0.71 | 0.913 | 0.833 | 0.78 | 0.58 | 0.66 | 0.822 | 0.807 | 0.47 | 0.72 | 0.84 | 0 | 0 | 0 | 0 | 0 | 0 | 0 | 0 | 0 | 0 | 0 | 0 | 0.64 | 0.815 | 0 | 0.08 | 0.06 | 0 | 0.81 | 0.73 | 0.06 | 0 | 0 | 0.398 | 0.51 | 0.596 | 0.7 | 0.58 | 0.434 | 0 | 0 | 0.774 | 0.774 | 0.793 | 0.536 | 0.536 | 0.667 | 0.405 | 0.405 | 0.489 | 0.884 | 0.884 | 0.895 | 0.489 | 0.489 | 0.838 | 0.838 | 0.866 | 0.881 | 0.881 | 0.896 | 0.847 | 0.847 | 0.827 | 0.827 | 0.807 | 0.831 | 0.831 | 0.732 | 0.732 | 0 | 0 | 0 | 0 | 0 | 0 | 0 | 0 | 0 | 0 | 0 | 0.086 | 0.086 | 0.055 | 0.703 | 0.703 | 0.777 | 0.775 | 0.775 | 0.817 | 0.769 | 0.769 | 0.801 | 0.871 | 0.621 | 0.621 | 0.676 | 0.088 | 0.088 | 0.023 | 0.038 | 0.038 | 0 | 0.138 | 0.138 | 0 | 0 | 0 | 0 | 0.71 | 0.71 | 0.702 | 0.702 | 0 | 0 | 0.136 | 0.136 | 0.805 | 0.805 | 0.881 | 0.092 | 0.773 | 0.773 | 0 | 0
|  | 320 |  | 0.968 | 0.825 | 0.632 | 0.749 | 0.827 | 0.471 | 0.214 | 0.203 | 0.328 | 0.295 | 0.712 | 0.684 | 0.304 | 0.831 | 0.905 | 0.933 | 0.707 | 0.768 | 0.553 | 0.041 | 0.814 | 0.837 | 0.8311 | 0.756 | 0.83 | 0.83 | 0 | 0 | 0 | 0 | 0 | 0 | 0 | 0 | 0 | 0 | 0 | 0 | 0 | 0 | 0 | 0 | 0 | 0 | 0 | 0 | 0 | 0 | 0 | 0 | 0 | 0 | 0 | 0 | 0 | 0 | 0 | 0 | 0 | 0 | 0 | 0 | 0 | 0 | 0 | 0.228 | 0.16 | 0.022 | 0.687 | 0 | 0.34 | 0 | 0 | 0 | 0 | 0 | 0 | 0 | 0 | 0 | 0 | 0.001 | 0.655 | 0.291 | 0.655 | 0.185 | 0 | 0.427 | 0.126 | 0 | 0.291 | 0 | 0 | 0 | 0 | 0 | 0 | 0 | 0 | 0 | 0.82 | 0.213 | 0.742 | 0.52 | 0.54 | 0.838 | 0.722 | 0.65 | 0.281 | 0.51 | 0.743 | 0.69 | 0.3 | 0.59 | 0.76 | 0 | 0 | 0 | 0 | 0 | 0 | 0 | 0 | 0 | 0 | 0 | 0 | 0.52 | 0.736 | 0 | 0 | 0 | 0 | 0.68 | 0.57 | 0 | 0 | 0 | 0.106 | 0.234 | 0.313 | 0.464 | 0.43 | 0.142 | 0 | 0 | 0.611 | 0.611 | 0.632 | 0.331 | 0.331 | 0.471 | 0.232 | 0.232 | 0.304 | 0.817 | 0.817 | 0.831 | 0.272 | 0.272 | 0.731 | 0.731 | 0.775 | 0.792 | 0.792 | 0.811 | 0.753 | 0.753 | 0.74 | 0.74 | 0.711 | 0.74 | 0.74 | 0.606 | 0.606 | 0 | 0 | 0 | 0 | 0 | 0 | 0 | 0 | 0 | 0 | 0 | 0 | 0 | 0 | 0.577 | 0.577 | 0.684 | 0.657 | 0.657 | 0.737 | 0.673 | 0.673 | 0.711 | 0.814 | 0.387 | 0.387 | 0.439 | 0 | 0 | 0 | 0 | 0 | 0 | 0 | 0 | 0 | 0 | 0 | 0 | 0.59 | 0.59 | 0.571 | 0.571 | 0 | 0 | 0 | 0 | 0.722 | 0.722 | 0.823 | 0 | 0.668 | 0.668 | 0 | 0
|  | 310 |  | 0.932 | 0.697 | 0.43 | 0.589 | 0.696 | 0.276 | 0.095 | 0.011 | 0.167 | 0.137 | 0.531 | 0.561 | 0.154 | 0.74 | 0.807 | 0.844 | 0.53 | 0.622 | 0.377 | 0 | 0.742 | 0.776 | 0.7672 | 0.615 | 0.75 | 0.75 | 0 | 0 | 0 | 0 | 0 | 0 | 0 | 0 | 0 | 0 | 0 | 0 | 0 | 0 | 0 | 0 | 0 | 0 | 0 | 0 | 0 | 0 | 0 | 0 | 0 | 0 | 0 | 0 | 0 | 0 | 0 | 0 | 0 | 0 | 0 | 0 | 0 | 0 | 0 | 0.053 | 0.024 | 0 | 0.504 | 0 | 0.071 | 0 | 0 | 0 | 0 | 0 | 0 | 0 | 0 | 0 | 0 | 0 | 0.434 | 0.028 | 0.408 | 0 | 0 | 0.172 | 0 | 0 | 0 | 0 | 0 | 0 | 0 | 0 | 0 | 0 | 0 | 0 | 0.68 | 0 | 0.624 | 0.5 | 0.35 | 0.718 | 0.559 | 0.47 | 0.054 | 0.35 | 0.65 | 0.492 | 0.17 | 0.39 | 0.65 | 0 | 0 | 0 | 0 | 0 | 0 | 0 | 0 | 0 | 0 | 0 | 0 | 0.38 | 0.631 | 0 | 0 | 0 | 0 | 0.5 | 0.38 | 0 | 0 | 0 | 0 | 0.031 | 0.06 | 0.141 | 0.24 | 0 | 0 | 0 | 0.416 | 0.416 | 0.43 | 0.16 | 0.16 | 0.276 | 0.11 | 0.11 | 0.154 | 0.727 | 0.727 | 0.74 | 0 | 0 | 0.587 | 0.587 | 0.639 | 0.659 | 0.659 | 0.683 | 0.602 | 0.602 | 0.629 | 0.629 | 0.584 | 0.626 | 0.626 | 0.444 | 0.444 | 0 | 0 | 0 | 0 | 0 | 0 | 0 | 0 | 0 | 0 | 0 | 0 | 0 | 0 | 0.428 | 0.428 | 0.498 | 0.506 | 0.506 | 0.538 | 0.465 | 0.465 | 0.484 | 0.745 | 0.147 | 0.147 | 0.143 | 0 | 0 | 0 | 0 | 0 | 0 | 0 | 0 | 0 | 0 | 0 |  | 0.42 | 0.42 | 0.409 | 0.409 | 0 | 0 | 0 | 0 | 0.572 | 0.572 | 0.697 | 0 | 0.449 | 0.449 | 0 | 0
|  | 300 |  | 0.84 | 0.533 | 0.235 | 0.407 | 0.525 | 0.132 | 0.032 | 0 | 0.063 | 0.045 | 0.335 | 0.434 | 0.063 | 0.63 | 0.629 | 0.65 | 0.311 | 0.434 | 0.218 | 0 | 0.657 | 0.701 | 0.6888 | 0.578 | 0.684 | 0.684 | 0 | 0 | 0 | 0 | 0 | 0 | 0 | 0 | 0 | 0 | 0 | 0 | 0 | 0 | 0 | 0 | 0 | 0 | 0 | 0 | 0 | 0 | 0 | 0 | 0 | 0 | 0 | 0 | 0 | 0 | 0 | 0 | 0 | 0 | 0 | 0 | 0 | 0 | 0 | 0 | 0 | 0 | 0.261 | 0 | 0 | 0 | 0 | 0 | 0 | 0 | 0 | 0 | 0 | 0 | 0 | 0 | 0.165 | 0 | 0.122 | 0 | 0 | 0.032 | 0 | 0 | 0 | 0 | 0 | 0 | 0 | 0 | 0 | 0 | 0 | 0 | 0.51 | 0 | 0.486 | 0.03 | 0.18 | 0.527 | 0.358 | 0.28 | 0 | 0.22 | 0.551 | 0.214 | 0.09 | 0.16 | 0.54 | 0 | 0 | 0 | 0 | 0 | 0 | 0 | 0 | 0 | 0 | 0 | 0 | 0.28 | 0.54 | 0 | 0 | 0 | 0 | 0.28 | 0.19 | 0 | 0 | 0 | 0 | 0 | 0 | 0 | 0.14 | 0 | 0 | 0 | 0.238 | 0.238 | 0.235 | 0.059 | 0.059 | 0.132 | 0.045 | 0.045 | 0.063 | 0.617 | 0.617 | 0.63 | 0 | 0 | 0.421 | 0.421 | 0.482 | 0.489 | 0.489 | 0.507 | 0.481 | 0.481 | 0.502 | 0.502 | 0.46 | 0.532 | 0.532 | 0.369 | 0.369 | 0 | 0 | 0 | 0 | 0 | 0 | 0 | 0 | 0 | 0 | 0 | 0 | 0 | 0 | 0.346 | 0.346 | 0.468 | 0.442 | 0.442 | 0.543 | 0.442 | 0.442 | 0.455 | 0.666 | 0.02 | 0.02 | 0.024 | 0 | 0 | 0 | 0 | 0 | 0 | 0 | 0 | 0 | 0 | 0 |  | 0.34 | 0.34 | 0.331 | 0.331 | 0 | 0 | 0 | 0 | 0.5 | 0.5 | 0.672 | 0 | 0.429 | 0.429 | 0 | 0
|  | 290 |  | 0.66 | 0.365 | 0.089 | 0.243 | 0.345 | 0.053 | 0 | 0 | 0.021 | 0 | 0.177 | 0.304 | 0.022 | 0.51 | 0.389 | 0.376 | 0.122 | 0.244 | 0.105 | 0 | 0.554 | 0.603 | 0.5913 | 0.489 | 0.577 | 0.577 | 0 | 0 | 0 | 0 | 0 | 0 | 0 | 0 | 0 | 0 | 0 | 0 | 0 | 0 | 0 | 0 | 0 | 0 | 0 | 0 | 0 | 0 | 0 | 0 | 0 | 0 | 0 | 0 | 0 | 0 | 0 | 0 | 0 | 0 | 0 | 0 | 0 | 0 | 0 | 0 | 0 | 0 | 0.071 | 0 | 0 | 0 | 0 | 0 | 0 | 0 | 0 | 0 | 0 | 0 | 0 | 0 | 0.026 | 0 | 0 | 0 | 0 | 0 | 0 | 0 | 0 | 0 | 0 | 0 | 0 | 0 | 0 | 0 | 0 | 0 | 0.32 | 0 | 0.337 | 0 | 0.04 | 0.311 | 0.167 | 0.12 | 0 | 0.1 | 0.449 | 0.03 | 0.04 | 0.06 | 0.41 | 0 | 0 | 0 | 0 | 0 | 0 | 0 | 0 | 0 | 0 | 0 | 0 | 0.18 | 0.432 | 0 | 0 | 0 | 0 | 0.11 | 0.07 | 0 | 0 | 0 | 0 | 0 | 0 | 0 | 0 | 0 | 0 | 0 | 0.116 | 0.116 | 0.089 | 0.014 | 0.014 | 0.053 | 0 | 0 | 0.022 | 0.493 | 0.493 | 0.51 | 0 | 0 | 0.264 | 0.264 | 0.322 | 0.313 | 0.313 | 0.315 | 0.333 | 0.333 | 0.34 | 0.34 | 0.303 | 0.416 | 0.416 | 0.283 | 0.283 | 0 | 0 | 0 | 0 | 0 | 0 | 0 | 0 | 0 | 0 | 0 | 0 | 0 | 0 | 0.241 | 0.241 | 0.34 | 0.337 | 0.337 | 0.444 | 0.325 | 0.325 | 0.327 | 0.575 | 0 | 0 | 0 | 0 | 0 | 0 | 0 | 0 | 0 | 0 | 0 | 0 | 0 | 0 |  | 0.24 | 0.24 | 0.249 | 0.249 | 0 | 0 | 0 | 0 | 0.363 | 0.363 | 0.584 | 0 | 0.34 | 0.34 | 0 | 0
|  | 280 |  | 0.35 | 0.228 | 0 | 0.127 | 0.202 | 0.02 | 0 | 0 | 0.005 | 0 | 0 | 0.17 | 0 | 0.381 | 0.165 | 0.139 | 0.029 | 0.099 | 0 | 0 | 0.425 | 0.481 | 0.4554 | 0.333 | 0.421 | 0.421 | 0 | 0 | 0 | 0 | 0 | 0 | 0 | 0 | 0 | 0 | 0 | 0 | 0 | 0 | 0 | 0 | 0 | 0 | 0 | 0 | 0 | 0 | 0 | 0 | 0 | 0 | 0 | 0 | 0 | 0 | 0 | 0 | 0 | 0 | 0 | 0 | 0 | 0 | 0 | 0 | 0 | 0 | 0.024 | 0 | 0 | 0 | 0 | 0 | 0 | 0 | 0 | 0 | 0 | 0 | 0 | 0 | 0 | 0 | 0 | 0 | 0 | 0 | 0 | 0 | 0 | 0 | 0 | 0 | 0 | 0 | 0 | 0 | 0 | 0 | 0.17 | 0 | 0.18 | 0 | 0 | 0.129 | 0.05 | 0.06 | 0 | 0.04 | 0.343 | 0 | 0 | 0 | 0.28 | 0 | 0 | 0 | 0 | 0 | 0 | 0 | 0 | 0 | 0 | 0 | 0 | 0.07 | 0.292 | 0 | 0 | 0 | 0 | 0.03 | 0.02 | 0 | 0 | 0 | 0 | 0 | 0 | 0 | 0 | 0 | 0 | 0 | 0.05 | 0.05 | 0 | 0 | 0 | 0.02 | 0 | 0 | 0 | 0.356 | 0.356 | 0.381 | 0 | 0 | 0.144 | 0.144 | 0.193 | 0.167 | 0.167 | 0.155 | 0.177 | 0.177 | 0.162 | 0.162 | 0.126 | 0.26 | 0.26 | 0.16 | 0.16 | 0 | 0 | 0 | 0 | 0 | 0 | 0 | 0 | 0 | 0 | 0 | 0 | 0 | 0 | 0.115 | 0.115 | 0.166 | 0.18 | 0.18 | 0.266 | 0.174 | 0.174 | 0.152 | 0.443 | 0 | 0 | 0 | 0 | 0 | 0 | 0 | 0 | 0 | 0 | 0 | 0 | 0 | 0 |  | 0 | 0 | 0.138 | 0.138 | 0 | 0 | 0 | 0 | 0.179 | 0.179 | 0.412 | 0 | 0.217 | 0.217 | 0 | 0
| Internal Transmittance (10mmt) | 2500 |  |  | 0.999 |  |  | 0.999 |  | 0.899 | 0.971 | 0.963 | 0.965 | 0.995 | 0.688 |  | 0.8 | [6 empty] | 0.866 | 0.427 | 0.511 |  | 0.448 | 0.448 | [7 empty] | 0.819 |  | 0.827 |  |  | 0.769 | 0.831 |  | 0.825 | 0.857 | 0.857 | 0.927 |  | 0.75 | 0.596 |  | 0.845 | 0.857 | 0.82 | 0.833 | 0.811 |  | 0.86 | 0.649 | 0.87 | 0.844 | 0.879 | 0.879 | [6 empty] | 0.519 |  | 0.577 |  |  | 0.922 | 0.922 | 0.867 | 0.867 | 0.8143 | 0.855 | 0.845 | 0.86 | 0.884 | 0.523 | 0.464 | 0.554 | 0.566 | 0.602 | 0.717 | 0.736 | 0.716 | 0.718 | 0.699 | 0.635 | 0.737 | 0.781 | 0.79 | 0.7472 |  | 0.678 | 0.768 | 0.829 |  | 0.935 | [22 empty] | 0.925 | 0.925 | 0.879 | [13 empty] | 0.476 |  |  | 0.555 | 0.723 | 0.72 | 0.985 | 0.985 |  | 0.98 | 0.98 |  |  |  |  | 0.826 | 0.826 | 0.8 | 0.734 | 0.734 | 0.671 | 0.671 | 0.671 | 0.779 | 0.779 |  |  |  | 0.574 | 0.574 | [7 empty] | 0.769 |  |  |  | 0.875 | 0.875 |  |  |  | 0.604 | 0.604 | 0.576 |  |  |  | 0.53 | 0.53 | 0.482 |  |  |  | 0.538 | 0.584 | 0.584 |  |  |  |  | 0.634 | 0.634 | 0.621 | 0.663 | 0.663 |  |  |  | 0.707 |  |  | 0.511 | 0.511 |  |  | 0.746 | 0.746 | 0.55 | 0.55 |  | 0.577 |  |  | 0.717 | 0.717
|  | 2400 |  |  | 0.999 |  |  | 0.998 |  | 0.923 | 0.976 | 0.979 | 0.97 | 0.99 | 0.762 |  | 0.856 | [6 empty] | 0.907 | 0.549 | 0.6468 |  | 0.577 | 0.577 | [7 empty] | 0.854 |  | 0.863 |  |  | 0.816 | 0.868 |  | 0.867 | 0.878 | 0.878 | 0.948 |  | 0.799 | 0.649 |  | 0.895 | 0.904 | 0.86 | 0.873 | 0.855 |  | 0.9 | 0.712 | 0.894 | 0.867 | 0.902 | 0.902 | [6 empty] | 0.618 |  | 0.704 |  |  | 0.943 | 0.943 | 0.899 | 0.895 | 0.8741 | 0.887 | 0.881 | 0.885 | 0.909 | 0.646 | 0.601 | 0.693 | 0.696 | 0.734 | 0.822 | 0.841 | 0.827 | 0.827 | 0.82 | 0.725 | 0.843 | 0.876 | 0.871 | 0.8343 |  | 0.756 | 0.845 | 0.894 |  | 0.951 | [22 empty] | 0.947 | 0.944 | 0.902 | [13 empty] | 0.612 |  |  | 0.684 | 0.829 | 0.832 | 0.994 | 0.994 |  | 0.991 | 0.991 |  |  |  |  | 0.871 | 0.871 | 0.856 | 0.788 | 0.788 | 0.734 | 0.734 | 0.734 | 0.826 | 0.826 |  |  |  | 0.678 | 0.678 | [7 empty] | 0.816 |  |  |  | 0.902 | 0.902 |  |  |  | 0.728 | 0.728 | 0.709 |  |  |  | 0.664 | 0.664 | 0.614 |  |  |  | 0.676 | 0.712 | 0.712 |  |  |  |  | 0.768 | 0.768 | 0.746 | 0.778 | 0.778 |  |  |  | 0.82 |  |  | 0.647 | 0.647 |  |  | 0.81 | 0.81 | 0.687 | 0.687 |  | 0.705 |  |  | 0.836 | 0.836
|  | 2200 |  |  | 0.999 |  |  | 0.999 |  | 0.946 | 0.983 | 0.986 | 0.978 | 0.995 | 0.885 |  | 0.91 | [6 empty] | 0.975 | 0.818 | 0.8939 |  | 0.845 | 0.845 | [7 empty] | 0.901 |  | 0.914 |  |  | 0.866 | 0.909 |  | 0.905 | 0.934 | 0.934 | 0.975 |  | 0.868 | 0.741 |  | 0.938 | 0.941 | 0.929 | 0.898 | 0.906 |  | 0.934 | 0.787 | 0.949 | 0.94 | 0.953 | 0.953 | [6 empty] | 0.814 |  | 0.894 |  |  | 0.987 | 0.987 | 0.943 | 0.939 | 0.9535 | 0.952 | 0.925 | 0.952 | 0.944 | 0.816 | 0.854 | 0.906 | 0.903 | 0.918 | 0.946 | 0.955 | 0.95 | 0.953 | 0.95 | 0.9 | 0.95 | 0.991 | 0.96 | 0.9498 |  | 0.914 | 0.956 | 0.965 |  | 0.968 | [22 empty] | 0.978 | 0.978 | 0.953 | [13 empty] | 0.853 |  |  | 0.892 | 0.96 | 0.954 | 0.995 | 0.995 |  | 0.992 | 0.992 |  |  |  |  | 0.921 | 0.921 | 0.91 | 0.899 | 0.899 | 0.874 | 0.874 | 0.874 | 0.9 | 0.9 |  |  |  | 0.903 | 0.903 | [7 empty] | 0.866 |  |  |  | 0.945 | 0.945 |  |  |  | 0.919 | 0.919 | 0.896 |  |  |  | 0.904 | 0.904 | 0.863 |  |  |  | 0.898 | 0.916 | 0.916 |  |  |  |  | 0.934 | 0.934 | 0.92 | 0.924 | 0.924 |  |  |  | 0.945 |  |  | 0.894 | 0.894 |  |  | 0.947 | 0.947 | 0.909 | 0.909 |  | 0.906 |  |  | 0.958 | 0.958
|  | 2000 |  |  | 0.999 |  |  | 0.999 |  | 0.973 | 0.991 | 0.993 | 0.99 | 0.999 | 0.968 |  | 0.971 | [6 empty] | 0.993 | 0.949 | 0.9621 |  | 0.956 | 0.956 | [7 empty] | 0.95 |  | 0.957 |  |  | 0.933 | 0.957 |  | 0.958 | 0.973 | 0.973 | 0.996 |  | 0.946 | 0.836 |  | 0.987 | 0.982 | 0.959 | 0.965 | 0.96 |  | 0.982 | 0.923 | 0.968 | 0.94 | 0.983 | 0.983 | [6 empty] | 0.946 |  | 0.966 |  |  | 0.999 | 0.999 | 0.972 | 0.972 | 0.9806 | 0.974 | 0.966 | 0.977 | 0.972 | 0.951 | 0.958 | 0.964 | 0.965 | 0.965 | 0.988 | 0.986 | 0.979 | 0.987 | 0.97 | 0.949 | 0.974 | 0.999 | 0.995 | 0.9776 |  | 0.959 | 0.991 | 0.982 |  | 0.987 | [22 empty] | 0.996 | 0.995 | 0.983 | [13 empty] | 0.959 |  |  | 0.971 | 0.994 | 0.989 | 0.997 | 0.997 |  | 0.997 | 0.997 |  |  |  |  | 0.973 | 0.973 | 0.971 | 0.972 | 0.972 | 0.967 | 0.967 | 0.967 | 0.972 | 0.972 |  |  |  | 0.97 | 0.97 | [7 empty] | 0.933 |  |  |  | 0.985 | 0.985 |  |  |  | 0.978 | 0.978 | 0.957 |  |  |  | 0.971 | 0.971 | 0.958 |  |  |  | 0.959 | 0.973 | 0.973 |  |  |  |  | 0.981 | 0.981 | 0.973 | 0.971 | 0.971 |  |  |  | 0.976 |  |  | 0.967 | 0.967 |  |  | 0.988 | 0.988 | 0.97 | 0.97 |  | 0.974 |  |  | 0.984 | 0.984
|  | 1800 |  |  | 0.999 |  |  | 0.999 |  | 0.987 | 0.994 | 0.996 | 0.993 | 0.999 | 0.986 |  | 0.986 | [6 empty] | 0.994 | 0.981 | 0.9868 |  | 0.986 | 0.986 | [7 empty] | 0.969 |  | 0.972 |  |  | 0.965 | 0.973 |  | 0.976 | 0.986 | 0.986 | 0.996 |  | 0.966 | 0.92 |  | 0.999 | 0.988 | 0.973 | 0.973 | 0.973 |  | 0.991 | 0.958 | 0.979 | 0.981 | 0.994 | 0.994 | [6 empty] | 0.978 |  | 0.988 |  |  | 0.999 | 0.999 | 0.981 | 0.981 | 0.9912 | 0.984 | 0.977 | 0.989 | 0.982 | 0.979 | 0.988 | 0.988 | 0.988 | 0.986 | 0.999 | 0.998 | 0.993 | 0.999 | 0.99 | 0.974 | 0.989 | 0.999 | 0.999 | 0.993 |  | 0.982 | 0.999 | 0.992 |  | 0.995 | [22 empty] | 0.998 | 0.999 | 0.994 | [13 empty] | 0.989 |  |  | 0.995 | 0.999 | 0.999 | 0.997 | 0.997 |  | 0.997 | 0.997 |  |  |  |  | 0.986 | 0.986 | 0.986 | 0.984 | 0.984 | 0.985 | 0.985 | 0.985 | 0.985 | 0.985 |  |  |  | 0.991 | 0.991 | [7 empty] | 0.965 |  |  |  | 0.993 | 0.993 |  |  |  | 0.996 | 0.996 | 0.98 |  |  |  | 0.993 | 0.993 | 0.988 |  |  |  | 0.985 | 0.993 | 0.993 |  |  |  |  | 0.998 | 0.998 | 0.992 | 0.986 | 0.986 |  |  |  | 0.991 |  |  | 0.99 | 0.99 |  |  | 0.999 | 0.999 | 0.993 | 0.993 |  | 0.995 |  |  | 0.997 | 0.997
|  | 1600 |  |  | 0.999 |  |  | 0.999 |  | 0.999 | 0.997 | 0.998 | 0.995 | 0.998 | 0.997 |  | 0.997 | [6 empty] | 0.994 | 0.996 | 0.9952 |  | 0.997 | 0.997 | [7 empty] | 0.985 |  | 0.993 |  |  | 0.986 | 0.99 |  | 0.992 | 0.999 | 0.999 | 0.996 |  | 0.978 | 0.977 |  | 0.999 | 0.996 | 0.986 | 0.985 | 0.988 |  | 0.999 | 0.981 | 0.99 | 0.994 | 0.999 | 0.999 | [6 empty] | 0.988 |  | 0.996 |  |  | 0.999 | 0.999 | 0.988 | 0.992 | 0.9974 | 0.986 | 0.993 | 0.994 | 0.992 | 0.987 | 0.999 | 0.995 | 0.996 | 0.993 | 0.999 | 0.999 | 0.997 | 0.999 | 0.996 | 0.99 | 0.981 | 0.999 | 0.999 | 0.999 |  | 0.993 | 0.999 | 0.996 |  | 0.999 | [22 empty] | 0.999 | 0.997 | 0.999 | [13 empty] | 0.999 |  |  | 0.999 | 0.999 | 0.999 | 0.996 | 0.996 |  | 0.997 | 0.997 |  |  |  |  | 0.995 | 0.995 | 0.997 | 0.99 | 0.99 | 0.996 | 0.996 | 0.996 | 0.997 | 0.997 |  |  |  | 0.999 | 0.999 | [7 empty] | 0.986 |  |  |  | 0.993 | 0.993 |  |  |  | 0.999 | 0.999 | 0.994 |  |  |  | 0.999 | 0.999 | 0.999 |  |  |  | 0.995 | 0.999 | 0.999 |  |  |  |  | 0.999 | 0.999 | 0.999 | 0.994 | 0.994 |  |  |  | 0.995 |  |  | 0.998 | 0.998 |  |  | 0.999 | 0.999 | 0.999 | 0.999 |  | 0.999 |  |  | 0.998 | 0.998
|  | 1550 |  | 0.992 | 0.999 | 0.997 | 0.998 | 0.997 | 0.997 | 0.998 | 0.999 | 0.999 | 0.995 | 0.997 | 0.993 | 0.994 | 0.992 | 0.989 | 0.991 | 0.995 | 0.994 | 0.99 | 0.995 | 0.991 | 0.994 | 0.9958 | 0.994 | 0.986 | 0.986 | 0.993 | 0.996 | 0.993 | 0.993 | 0.992 | 0.995 | 0.994 | 0.988 | 0.995 | 0.994 | 0.994 | 0.995 | 0.988 | 0.992 | 0.997 | 0.993 | 0.997 | 0.997 | 0.994 | 0.995 | 0.99 | 0.983 | 0.985 | 0.993 | 0.995 | 0.986 | 0.985 | 0.989 | 0.985 | 0.98 | 0.984 | 0.99 | 0.995 | 0.993 | 0.993 |  | 0.984 | 0.997 | 0.996 | 0.997 | 0.995 | 0.988 | 0.991 | 0.996 | 0.996 | 0.997 | 0.999 | 0.999 | 0.989 | 0.993 | 0.9981 | 0.987 | 0.994 | 0.995 | 0.994 | 0.988 | 0.992 | 0.995 | 0.997 | 0.994 | 0.997 | 0.996 | 0.997 | 0.995 | 0.997 | 0.991 | 0.981 | 0.995 | 0.998 | 0.999 | 0.998 | 0.995 | 0.996 | 0.997 | 0.999 | 0.998 | 0.993 | 0.994 | 0.991 | 0.991 | 0.993 | 0.993 | 0.992 | 0.991 | 0.995 | 0.997 | 0.993 | 0.988 | 0.993 | 0.993 | 0.992 | 0.995 | 0.997 | 0.991 | 0.996 | 0.994 | 0.995 | 0.997 | 0.996 | 0.999 | 0.993 | 0.992 | 0.991 |  | 0.997 | 0.963 | 0.972 | 0.995 | 0.995 | 0.995 | 0.996 | 0.994 | 0.996 | 0.992 | 0.997 | 0.993 |  | 0.994 | 0.989 | 0.999 | 0.997 | 0.997 | 0.997 | 0.997 | 0.997 | 0.997 | 0.997 | 0.997 | 0.994 | 0.997 | 0.997 | 0.992 | 0.991 | 0.991 | 0.99 | 0.99 | 0.99 | 0.998 | 0.998 | 0.998 | 0.996 | 0.996 | 0.997 | 0.997 | 0.997 | 0.998 | 0.998 | 0.999 | 0.999 | 0.994 | 0.994 | 0.988 | 0.997 | 0.997 | 0.995 | 0.999 | 0.999 | 0.993 | 0.998 | 0.998 | 0.995 | 0.995 | 0.994 | 0.999 | 0.999 | 0.997 | 0.997 | 0.997 | 0.993 | 0.997 | 0.997 | 0.994 | 0.996 | 0.994 | 0.994 | 0.9993 | 0.996 | 0.996 | 0.996 | 0.995 | 0.995 | 0.995 | 0.994 | 0.994 | 0.996 | 0.996 | 0.995 | 0.996 | 0.996 | 0.996 | 0.996 | 0.996 | 0.996 | 0.996 | 0.995 | 0.995 | 0.995 | 0.995 | 0.989 | 0.997 | 0.997 | 0.997 | 0.998 | 0.998
|  | 1500 |  | 0.991 | 0.999 | 0.997 | 0.998 | 0.997 | 0.997 | 0.999 | 0.999 | 0.999 | 0.995 | 0.997 | 0.992 | 0.994 | 0.992 | 0.993 | 0.991 | 0.995 | 0.994 | 0.99 | 0.995 | 0.99 | 0.993 | 0.9954 | 0.995 | 0.983 | 0.983 | 0.995 | 0.998 | 0.996 | 0.994 | 0.991 | 0.995 | 0.994 | 0.989 | 0.996 | 0.994 | 0.993 | 0.996 | 0.989 | 0.992 | 0.997 | 0.993 | 0.996 | 0.996 | 0.994 | 0.995 | 0.99 | 0.985 | 0.983 | 0.992 | 0.994 | 0.981 | 0.982 | 0.987 | 0.982 | 0.979 | 0.982 | 0.99 | 0.995 | 0.994 | 0.994 |  | 0.982 | 0.996 | 0.995 | 0.997 | 0.995 | 0.986 | 0.989 | 0.993 | 0.994 | 0.996 | 0.998 | 0.998 | 0.988 | 0.993 | 0.9976 | 0.986 | 0.993 | 0.994 | 0.994 | 0.985 | 0.993 | 0.995 | 0.996 | 0.993 | 0.996 | 0.996 | 0.997 | 0.994 | 0.997 | 0.99 | 0.981 | 0.993 | 0.998 | 0.999 | 0.998 | 0.993 | 0.995 | 0.997 | 0.999 | 0.999 | 0.995 | 0.995 | 0.991 | 0.992 | 0.992 | 0.993 | 0.992 | 0.991 | 0.993 | 0.997 | 0.993 | 0.986 | 0.992 | 0.995 | 0.993 | 0.995 | 0.997 | 0.992 | 0.996 | 0.995 | 0.995 | 0.996 | 0.995 | 0.999 | 0.994 | 0.993 | 0.991 |  | 0.996 | 0.954 | 0.967 | 0.994 | 0.995 | 0.993 | 0.996 | 0.993 | 0.996 | 0.991 | 0.995 | 0.992 |  | 0.994 | 0.988 | 0.998 | 0.997 | 0.997 | 0.997 | 0.997 | 0.997 | 0.997 | 0.997 | 0.997 | 0.994 | 0.997 | 0.997 | 0.992 | 0.99 | 0.99 | 0.989 | 0.989 | 0.989 | 0.998 | 0.998 | 0.998 | 0.996 | 0.996 | 0.997 | 0.997 | 0.997 | 0.998 | 0.998 | 0.999 | 0.999 | 0.994 | 0.994 | 0.989 | 0.997 | 0.997 | 0.994 | 0.999 | 0.999 | 0.992 | 0.998 | 0.998 | 0.995 | 0.995 | 0.993 | 0.999 | 0.999 | 0.996 | 0.996 | 0.996 | 0.992 | 0.997 | 0.997 | 0.995 | 0.996 | 0.995 | 0.995 | 0.9993 | 0.996 | 0.996 | 0.996 | 0.996 | 0.996 | 0.996 | 0.994 | 0.994 | 0.995 | 0.995 | 0.994 | 0.995 | 0.996 | 0.996 | 0.996 | 0.996 | 0.995 | 0.995 | 0.994 | 0.994 | 0.994 | 0.994 | 0.988 | 0.997 | 0.996 | 0.996 | 0.998 | 0.998
|  | 1400 |  | 0.971 | 0.999 | 0.997 | 0.999 | 0.998 | 0.997 | 0.999 | 0.998 | 0.999 | 0.995 | 0.998 | 0.994 | 0.995 | 0.994 | 0.974 | 0.996 | 0.987 | 0.98 | 0.984 | 0.995 | 0.99 | 0.993 | 0.9965 | 0.996 | 0.982 | 0.982 | 0.995 | 0.998 | 0.995 | 0.993 | 0.979 | 0.993 | 0.99 | 0.989 | 0.996 | 0.996 | 0.995 | 0.996 | 0.993 | 0.993 | 0.998 | 0.994 | 0.998 | 0.998 | 0.996 | 0.995 | 0.994 | 0.993 | 0.99 | 0.995 | 0.997 | 0.992 | 0.993 | 0.997 | 0.99 | 0.982 | 0.99 | 0.992 | 0.998 | 0.996 | 0.996 |  | 0.98 | 0.998 | 0.997 | 0.998 | 0.996 | 0.974 | 0.99 | 0.996 | 0.997 | 0.997 | 0.998 | 0.998 | 0.992 | 0.995 | 0.999 | 0.989 | 0.997 | 0.996 | 0.995 | 0.977 | 0.999 | 0.996 | 0.998 | 0.995 | 0.998 | 0.999 | 0.998 | 0.995 | 0.997 | 0.994 | 0.984 | 0.998 | 0.999 | 0.999 | 0.999 | 0.998 | 0.998 | 0.998 | 0.999 | 0.999 | 0.999 | 0.988 | 0.984 | 0.979 | 0.983 | 0.984 | 0.99 | 0.989 | 0.992 | 0.998 | 0.994 | 0.982 | 0.991 | 0.995 | 0.992 | 0.99 | 0.995 | 0.992 | 0.996 | 0.995 | 0.994 | 0.996 | 0.999 | 0.999 | 0.996 | 0.993 | 0.991 |  | 0.995 | 0.926 | 0.953 | 0.992 | 0.994 | 0.991 | 0.996 | 0.996 | 0.997 | 0.992 | 0.99 | 0.995 |  | 0.995 | 0.99 | 0.999 | 0.997 | 0.997 | 0.997 | 0.997 | 0.997 | 0.997 | 0.998 | 0.998 | 0.995 | 0.998 | 0.998 | 0.994 | 0.99 | 0.99 | 0.981 | 0.981 | 0.981 | 0.998 | 0.998 | 0.998 | 0.996 | 0.996 | 0.997 | 0.997 | 0.997 | 0.998 | 0.998 | 0.997 | 0.997 | 0.99 | 0.99 | 0.993 | 0.998 | 0.998 | 0.997 | 0.999 | 0.999 | 0.995 | 0.998 | 0.998 | 0.993 | 0.993 | 0.997 | 0.999 | 0.999 | 0.997 | 0.998 | 0.998 | 0.992 | 0.997 | 0.997 | 0.994 | 0.997 | 0.995 | 0.995 | 0.9993 | 0.997 | 0.997 | 0.997 | 0.996 | 0.996 | 0.996 | 0.996 | 0.996 | 0.997 | 0.997 | 0.996 | 0.997 | 0.996 | 0.996 | 0.993 | 0.993 | 0.998 | 0.998 | 0.989 | 0.989 | 0.989 | 0.989 | 0.988 | 0.997 | 0.997 | 0.997 | 0.998 | 0.998
|  | 1300 |  | 0.999 | 0.999 | 0.999 | 0.999 | 0.999 | 0.999 | 0.999 | 0.999 | 0.999 | 0.995 | 0.997 | 0.999 | 0.996 | 0.998 | 0.994 | 0.996 | 0.998 | 0.998 | 0.999 | 0.998 | 0.999 | 0.999 | 0.999 | 0.999 | 0.998 | 0.998 | 0.996 | 0.999 | 0.998 | 0.999 | 0.997 | 0.999 | 0.998 | 0.994 | 0.999 | 0.999 | 0.998 | 0.998 | 0.997 | 0.998 | 0.999 | 0.998 | 0.998 | 0.998 | 0.999 | 0.998 | 0.998 | 0.995 | 0.997 | 0.998 | 0.998 | 0.993 | 0.998 | 0.999 | 0.997 | 0.986 | 0.999 | 0.993 | 0.999 | 0.999 | 0.999 |  | 0.996 | 0.999 | 0.999 | 0.999 | 0.997 | 0.997 | 0.999 | 0.999 | 0.999 | 0.999 | 0.999 | 0.999 | 0.995 | 0.999 | 0.999 | 0.99 | 0.999 | 0.998 | 0.997 | 0.998 | 0.999 | 0.998 | 0.999 | 0.997 | 0.999 | 0.999 | 0.998 | 0.996 | 0.998 | 0.996 | 0.985 | 0.999 | 0.999 | 0.999 | 0.999 | 0.999 | 0.998 | 0.998 | 0.998 | 0.999 | 0.999 | 0.997 | 0.996 | 0.996 | 0.998 | 0.997 | 0.997 | 0.996 | 0.998 | 0.999 | 0.998 | 0.998 | 0.998 | 0.998 | 0.997 | 0.999 | 0.999 | 0.998 | 0.999 | 0.999 | 0.999 | 0.998 | 0.999 | 0.999 | 0.999 | 0.999 | 0.999 |  | 0.999 | 0.992 | 0.993 | 0.998 | 0.997 | 0.998 | 0.999 | 0.999 | 0.999 | 0.999 | 0.996 | 0.999 |  | 0.998 | 0.992 | 0.999 | 0.999 | 0.999 | 0.999 | 0.999 | 0.999 | 0.999 | 0.999 | 0.999 | 0.996 | 0.999 | 0.999 | 0.998 | 0.994 | 0.994 | 0.992 | 0.992 | 0.992 | 0.998 | 0.998 | 0.998 | 0.997 | 0.997 | 0.999 | 0.999 | 0.999 | 0.999 | 0.999 | 0.999 | 0.999 | 0.997 | 0.997 | 0.997 | 0.998 | 0.998 | 0.998 | 0.999 | 0.999 | 0.999 | 0.999 | 0.999 | 0.998 | 0.998 | 0.998 | 0.999 | 0.999 | 0.999 | 0.999 | 0.999 | 0.999 | 0.999 | 0.999 | 0.993 | 0.999 | 0.996 | 0.996 | 0.9993 | 0.999 | 0.999 | 0.999 | 0.996 | 0.996 | 0.996 | 0.997 | 0.997 | 0.998 | 0.998 | 0.997 | 0.998 | 0.999 | 0.999 | 0.995 | 0.995 | 0.999 | 0.999 | 0.995 | 0.995 | 0.995 | 0.995 | 0.996 | 0.999 | 0.998 | 0.998 | 0.999 | 0.999
|  | 1200 |  | 0.999 | 0.999 | 0.999 | 0.999 | 0.999 | 0.999 | 0.998 | 0.999 | 0.999 | 0.994 | 0.998 | 0.999 | 0.995 | 0.998 | 0.995 | 0.997 | 0.998 | 0.998 | 0.999 | 0.999 | 0.999 | 0.999 | 0.9989 | 0.999 | 0.999 | 0.999 | 0.998 | 0.999 | 0.998 | 0.999 | 0.998 | 0.999 | 0.998 | 0.995 | 0.999 | 0.999 | 0.997 | 0.999 | 0.998 | 0.998 | 0.999 | 0.999 | 0.998 | 0.998 | 0.999 | 0.998 | 0.998 | 0.995 | 0.998 | 0.998 | 0.999 | 0.992 | 0.999 | 0.999 | 0.998 | 0.988 | 0.999 | 0.993 | 0.999 | 0.999 | 0.999 |  | 0.997 | 0.999 | 0.999 | 0.999 | 0.998 | 0.998 | 0.999 | 0.999 | 0.999 | 0.999 | 0.999 | 0.999 | 0.995 | 0.999 | 0.999 | 0.991 | 0.999 | 0.998 | 0.998 | 0.999 | 0.998 | 0.998 | 0.999 | 0.997 | 0.998 | 0.999 | 0.998 | 0.996 | 0.997 | 0.996 | 0.985 | 0.999 | 0.999 | 0.999 | 0.999 | 0.999 | 0.998 | 0.998 | 0.998 | 0.999 | 0.999 | 0.997 | 0.996 | 0.996 | 0.998 | 0.997 | 0.997 | 0.996 | 0.999 | 0.999 | 0.998 | 0.999 | 0.998 | 0.998 | 0.997 | 0.999 | 0.999 | 0.998 | 0.999 | 0.999 | 0.999 | 0.999 | 0.999 | 0.999 | 0.999 | 0.999 | 0.999 |  | 0.998 | 0.995 | 0.995 | 0.999 | 0.997 | 0.999 | 0.999 | 0.999 | 0.999 | 0.999 | 0.998 | 0.999 |  | 0.998 | 0.992 | 0.999 | 0.999 | 0.999 | 0.999 | 0.999 | 0.999 | 0.999 | 0.999 | 0.999 | 0.995 | 0.999 | 0.999 | 0.998 | 0.992 | 0.992 | 0.992 | 0.992 | 0.992 | 0.998 | 0.998 | 0.998 | 0.997 | 0.997 | 0.999 | 0.999 | 0.999 | 0.999 | 0.999 | 0.998 | 0.998 | 0.998 | 0.998 | 0.998 | 0.998 | 0.998 | 0.999 | 0.999 | 0.999 | 0.999 | 0.999 | 0.999 | 0.996 | 0.996 | 0.998 | 0.999 | 0.999 | 0.999 | 0.999 | 0.999 | 0.999 | 0.999 | 0.999 | 0.993 | 0.999 | 0.996 | 0.996 | 0.9993 | 0.999 | 0.999 | 0.999 | 0.995 | 0.995 | 0.995 | 0.997 | 0.997 | 0.998 | 0.998 | 0.998 | 0.998 | 0.999 | 0.999 | 0.995 | 0.995 | 0.999 | 0.999 | 0.999 | 0.999 | 0.999 | 0.999 | 0.997 | 0.999 | 0.998 | 0.998 | 0.998 | 0.998
|  | 1100 |  | 0.999 | 0.999 | 0.999 | 0.998 | 0.999 | 0.999 | 0.998 | 0.998 | 0.998 | 0.993 | 0.998 | 0.999 | 0.995 | 0.998 | 0.995 | 0.997 | 0.998 | 0.998 | 0.999 | 0.999 | 0.999 | 0.999 | 0.9986 | 0.999 | 0.999 | 0.999 | 0.998 | 0.999 | 0.998 | 0.998 | 0.998 | 0.999 | 0.998 | 0.995 | 0.999 | 0.999 | 0.996 | 0.998 | 0.998 | 0.998 | 0.999 | 0.999 | 0.998 | 0.998 | 0.999 | 0.996 | 0.998 | 0.995 | 0.999 | 0.997 | 0.998 | 0.991 | 0.998 | 0.999 | 0.998 | 0.99 | 0.999 | 0.993 | 0.999 | 0.999 | 0.999 |  | 0.996 | 0.999 | 0.999 | 0.999 | 0.997 | 0.999 | 0.999 | 0.999 | 0.999 | 0.999 | 0.999 | 0.999 | 0.995 | 0.999 | 0.999 | 0.991 | 0.999 | 0.998 | 0.998 | 0.999 | 0.998 | 0.998 | 0.999 | 0.997 | 0.998 | 0.998 | 0.998 | 0.996 | 0.997 | 0.996 | 0.986 | 0.999 | 0.999 | 0.999 | 0.999 | 0.999 | 0.998 | 0.998 | 0.998 | 0.999 | 0.999 | 0.997 | 0.996 | 0.997 | 0.998 | 0.997 | 0.996 | 0.996 | 0.999 | 0.999 | 0.998 | 0.999 | 0.998 | 0.999 | 0.997 | 0.999 | 0.999 | 0.998 | 0.999 | 0.999 | 0.999 | 0.999 | 0.998 | 0.999 | 0.999 | 0.999 | 0.999 |  | 0.997 | 0.995 | 0.994 | 0.999 | 0.997 | 0.999 | 0.999 | 0.999 | 0.999 | 0.999 | 0.998 | 0.999 |  | 0.998 | 0.993 | 0.999 | 0.999 | 0.999 | 0.999 | 0.999 | 0.999 | 0.999 | 0.999 | 0.999 | 0.995 | 0.999 | 0.999 | 0.998 | 0.991 | 0.991 | 0.991 | 0.991 | 0.991 | 0.998 | 0.998 | 0.998 | 0.996 | 0.996 | 0.999 | 0.999 | 0.999 | 0.999 | 0.999 | 0.998 | 0.998 | 0.998 | 0.998 | 0.998 | 0.998 | 0.998 | 0.998 | 0.999 | 0.999 | 0.999 | 0.998 | 0.998 | 0.994 | 0.994 | 0.998 | 0.998 | 0.998 | 0.999 | 0.998 | 0.998 | 0.999 | 0.999 | 0.999 | 0.992 | 0.999 | 0.995 | 0.995 | 0.9993 | 0.998 | 0.998 | 0.999 | 0.994 | 0.994 | 0.994 | 0.997 | 0.997 | 0.998 | 0.998 | 0.997 | 0.998 | 0.998 | 0.998 | 0.996 | 0.996 | 0.999 | 0.999 | 0.999 | 0.999 | 0.999 | 0.999 | 0.997 | 0.999 | 0.998 | 0.998 | 0.998 | 0.998
|  | 1060 |  | 0.999 | 0.999 | 0.999 | 0.997 | 0.999 | 0.999 | 0.998 | 0.997 | 0.998 | 0.992 | 0.998 | 0.999 | 0.994 | 0.999 | 0.996 | 0.998 | 0.998 | 0.998 | 0.999 | 0.998 | 0.999 | 0.999 | 0.9986 | 0.999 | 0.999 | 0.999 | 0.998 | 0.999 | 0.997 | 0.998 | 0.998 | 0.998 | 0.998 | 0.995 | 0.999 | 0.999 | 0.996 | 0.998 | 0.998 | 0.998 | 0.999 | 0.998 | 0.997 | 0.997 | 0.998 | 0.996 | 0.998 | 0.994 | 0.998 | 0.999 | 0.996 | 0.99 | 0.998 | 0.999 | 0.998 | 0.99 | 0.998 | 0.993 | 0.999 | 0.999 | 0.999 |  | 0.997 | 0.999 | 0.999 | 0.999 | 0.997 | 0.999 | 0.999 | 0.999 | 0.999 | 0.999 | 0.999 | 0.999 | 0.995 | 0.999 | 0.999 | 0.99 | 0.999 | 0.998 | 0.998 | 0.999 | 0.999 | 0.998 | 0.999 | 0.997 | 0.998 | 0.998 | 0.998 | 0.997 | 0.997 | 0.996 | 0.986 | 0.999 | 0.999 | 0.999 | 0.999 | 0.999 | 0.998 | 0.998 | 0.997 | 0.999 | 0.999 | 0.997 | 0.996 | 0.997 | 0.998 | 0.996 | 0.996 | 0.996 | 0.999 | 0.999 | 0.998 | 0.999 | 0.998 | 0.998 | 0.997 | 0.998 | 0.999 | 0.998 | 0.998 | 0.998 | 0.999 | 0.998 | 0.997 | 0.998 | 0.999 | 0.999 | 0.999 |  | 0.997 | 0.995 | 0.995 | 0.999 | 0.997 | 0.998 | 0.999 | 0.999 | 0.999 | 0.999 | 0.999 | 0.999 |  | 0.998 | 0.994 | 0.999 | 0.999 | 0.999 | 0.999 | 0.999 | 0.999 | 0.999 | 0.998 | 0.998 | 0.994 | 0.998 | 0.998 | 0.999 | 0.996 | 0.996 | 0.99 | 0.99 | 0.99 | 0.998 | 0.998 | 0.998 | 0.996 | 0.996 | 0.999 | 0.999 | 0.999 | 0.999 | 0.999 | 0.997 | 0.997 | 0.999 | 0.999 | 0.998 | 0.999 | 0.999 | 0.996 | 0.999 | 0.999 | 0.999 | 0.999 | 0.999 | 0.995 | 0.995 | 0.998 | 0.998 | 0.998 | 0.999 | 0.999 | 0.999 | 0.999 | 0.999 | 0.999 | 0.991 | 0.999 | 0.995 | 0.995 | 0.9993 | 0.997 | 0.997 | 0.999 | 0.994 | 0.994 | 0.994 | 0.996 | 0.996 | 0.998 | 0.998 | 0.998 | 0.997 | 0.998 | 0.998 | 0.996 | 0.996 | 0.999 | 0.999 | 0.999 | 0.999 | 0.999 | 0.999 | 0.997 | 0.999 | 0.998 | 0.998 | 0.997 | 0.997
|  | 1050 |  | 0.999 | 0.999 | 0.999 | 0.997 | 0.999 | 0.999 | 0.998 | 0.997 | 0.998 | 0.992 | 0.998 | 0.999 | 0.994 | 0.998 | 0.996 | 0.998 | 0.998 | 0.998 | 0.999 | 0.998 | 0.999 | 0.999 | 0.9986 | 0.999 | 0.999 | 0.999 | 0.998 | 0.999 | 0.997 | 0.998 | 0.998 | 0.998 | 0.998 | 0.995 | 0.999 | 0.999 | 0.996 | 0.999 | 0.997 | 0.998 | 0.999 | 0.998 | 0.997 | 0.997 | 0.998 | 0.996 | 0.998 | 0.995 | 0.999 | 0.997 | 0.998 | 0.99 | 0.998 | 0.999 | 0.998 | 0.99 | 0.998 | 0.993 | 0.999 | 0.999 | 0.999 |  | 0.996 | 0.999 | 0.998 | 0.999 | 0.997 | 0.998 | 0.999 | 0.999 | 0.999 | 0.999 | 0.999 | 0.999 | 0.996 | 0.999 | 0.999 | 0.991 | 0.999 | 0.998 | 0.998 | 0.999 | 0.999 | 0.998 | 0.999 | 0.997 | 0.998 | 0.998 | 0.998 | 0.996 | 0.996 | 0.996 | 0.987 | 0.999 | 0.999 | 0.999 | 0.999 | 0.999 | 0.998 | 0.998 | 0.996 | 0.999 | 0.999 | 0.997 | 0.998 | 0.997 | 0.999 | 0.996 | 0.996 | 0.996 | 0.999 | 0.999 | 0.997 | 0.999 | 0.998 | 0.998 | 0.997 | 0.998 | 0.999 | 0.998 | 0.998 | 0.998 | 0.999 | 0.998 | 0.997 | 0.998 | 0.999 | 0.998 | 0.999 |  | 0.997 | 0.996 | 0.994 | 0.999 | 0.998 | 0.998 | 0.999 | 0.999 | 0.999 | 0.999 | 0.999 | 0.999 |  | 0.998 | 0.994 | 0.999 | 0.999 | 0.999 | 0.999 | 0.999 | 0.999 | 0.999 | 0.998 | 0.998 | 0.994 | 0.998 | 0.998 | 0.998 | 0.996 | 0.996 | 0.991 | 0.991 | 0.991 | 0.998 | 0.998 | 0.998 | 0.996 | 0.996 | 0.999 | 0.999 | 0.999 | 0.999 | 0.999 | 0.998 | 0.998 | 0.999 | 0.999 | 0.997 | 0.999 | 0.999 | 0.998 | 0.999 | 0.999 | 0.998 | 0.999 | 0.999 | 0.993 | 0.993 | 0.998 | 0.998 | 0.998 | 0.999 | 0.998 | 0.998 | 0.999 | 0.999 | 0.999 | 0.991 | 0.999 | 0.995 | 0.995 | 0.9993 | 0.999 | 0.999 | 0.999 | 0.994 | 0.994 | 0.994 | 0.996 | 0.996 | 0.998 | 0.998 | 0.997 | 0.998 | 0.998 | 0.998 | 0.996 | 0.996 | 0.999 | 0.999 | 0.999 | 0.999 | 0.999 | 0.999 | 0.997 | 0.999 | 0.998 | 0.998 | 0.997 | 0.997
|  | 1000 |  | 0.999 | 0.999 | 0.999 | 0.997 | 0.999 | 0.999 | 0.998 | 0.997 | 0.997 | 0.992 | 0.998 | 0.999 | 0.994 | 0.998 | 0.997 | 0.998 | 0.998 | 0.998 | 0.999 | 0.998 | 0.998 | 0.999 | 0.9983 | 0.999 | 0.999 | 0.999 | 0.998 | 0.999 | 0.997 | 0.999 | 0.998 | 0.998 | 0.998 | 0.995 | 0.999 | 0.999 | 0.996 | 0.998 | 0.997 | 0.998 | 0.999 | 0.998 | 0.997 | 0.997 | 0.998 | 0.996 | 0.998 | 0.995 | 0.998 | 0.996 | 0.998 | 0.988 | 0.997 | 0.999 | 0.998 | 0.992 | 0.996 | 0.993 | 0.999 | 0.999 | 0.999 |  | 0.996 | 0.999 | 0.999 | 0.999 | 0.997 | 0.998 | 0.999 | 0.999 | 0.999 | 0.999 | 0.999 | 0.999 | 0.995 | 0.999 | 0.999 | 0.991 | 0.999 | 0.997 | 0.997 | 0.999 | 0.999 | 0.998 | 0.999 | 0.997 | 0.997 | 0.997 | 0.998 | 0.9986 | 0.996 | 0.995 | 0.987 | 0.999 | 0.999 | 0.999 | 0.999 | 0.999 | 0.998 | 0.998 | 0.997 | 0.999 | 0.999 | 0.997 | 0.998 | 0.997 | 0.999 | 0.996 | 0.996 | 0.996 | 0.999 | 0.999 | 0.997 | 0.999 | 0.998 | 0.998 | 0.997 | 0.998 | 0.999 | 0.998 | 0.998 | 0.998 | 0.999 | 0.998 | 0.996 | 0.998 | 0.999 | 0.999 | 0.999 |  | 0.997 | 0.995 | 0.993 | 0.999 | 0.998 | 0.999 | 0.999 | 0.999 | 0.999 | 0.999 | 0.998 | 0.999 |  | 0.998 | 0.994 | 0.998 | 0.9967 | 0.9967 | 0.999 | 0.999 | 0.999 | 0.999 | 0.999 | 0.999 | 0.994 | 0.9976 | 0.9976 | 0.998 | 0.996 | 0.996 | 0.991 | 0.991 | 0.991 | 0.999 | 0.999 | 0.999 | 0.995 | 0.995 | 0.999 | 0.999 | 0.999 | 0.999 | 0.999 | 0.997 | 0.997 | 0.999 | 0.999 | 0.997 | 0.999 | 0.999 | 0.998 | 0.999 | 0.999 | 0.998 | 0.999 | 0.999 | 0.992 | 0.992 | 0.999 | 0.999 | 0.999 | 0.999 | 0.997 | 0.997 | 0.999 | 0.999 | 0.999 | 0.989 | 0.999 | 0.999 | 0.999 | 0.9993 | 0.999 | 0.999 | 0.999 | 0.993 | 0.993 | 0.993 | 0.996 | 0.996 | 0.998 | 0.998 | 0.997 | 0.998 | 0.998 | 0.998 | 0.996 | 0.996 | 0.998 | 0.998 | 0.999 | 0.999 | 0.999 | 0.999 | 0.997 | 0.999 | 0.998 | 0.998 | 0.997 | 0.997
|  | 950 |  | 0.999 | 0.998 | 0.999 | 0.997 | 0.999 | 0.999 | 0.998 | 0.996 | 0.997 | 0.991 | 0.998 | 0.999 | 0.994 | 0.999 | 0.997 | 0.998 | 0.998 | 0.998 | 0.999 | 0.998 | 0.998 | 0.999 | 0.9983 | 0.999 | 0.999 | 0.999 | 0.998 | 0.999 | 0.998 | 0.998 | 0.998 | 0.998 | 0.998 | 0.996 | 0.998 | 0.999 | 0.996 | 0.999 | 0.997 | 0.998 | 0.999 | 0.998 | 0.997 | 0.997 | 0.998 | 0.996 | 0.998 | 0.995 | 0.998 | 0.996 | 0.998 | 0.987 | 0.997 | 0.999 | 0.998 | 0.993 | 0.996 | 0.994 | 0.999 | 0.998 | 0.998 |  | 0.996 | 0.999 | 0.999 | 0.999 | 0.997 | 0.998 | 0.999 | 0.999 | 0.999 | 0.999 | 0.999 | 0.999 | 0.995 | 0.999 | 0.999 | 0.992 | 0.999 | 0.997 | 0.998 | 0.999 | 0.999 | 0.998 | 0.999 | 0.997 | 0.997 | 0.997 | 0.998 | 0.9986 | 0.995 | 0.995 | 0.987 | 0.999 | 0.999 | 0.999 | 0.999 | 0.999 | 0.998 | 0.998 | 0.997 | 0.999 | 0.999 | 0.998 | 0.998 | 0.997 | 0.999 | 0.996 | 0.997 | 0.996 | 0.999 | 0.999 | 0.997 | 0.999 | 0.998 | 0.999 | 0.997 | 0.999 | 0.999 | 0.998 | 0.998 | 0.998 | 0.999 | 0.998 | 0.996 | 0.998 | 0.998 | 0.999 | 0.999 |  | 0.997 | 0.995 | 0.992 | 0.999 | 0.998 | 0.999 | 0.999 | 0.999 | 0.999 | 0.999 | 0.998 | 0.999 |  | 0.997 | 0.995 | 0.998 | 0.9962 | 0.9962 | 0.999 | 0.999 | 0.999 | 0.999 | 0.999 | 0.999 | 0.994 | 0.9962 | 0.9962 | 0.999 | 0.996 | 0.996 | 0.991 | 0.991 | 0.991 | 0.999 | 0.999 | 0.999 | 0.995 | 0.995 | 0.999 | 0.999 | 0.999 | 0.9992 | 0.9992 | 0.997 | 0.997 | 0.999 | 0.999 | 0.997 | 0.999 | 0.999 | 0.998 | 0.999 | 0.999 | 0.998 | 0.999 | 0.999 | 0.992 | 0.992 | 0.999 | 0.999 | 0.999 | 0.999 | 0.997 | 0.997 | 0.999 | 0.999 | 0.999 | 0.988 | 0.999 | 0.999 | 0.999 | 0.9993 | 0.999 | 0.999 | 0.999 | 0.994 | 0.994 | 0.994 | 0.997 | 0.997 | 0.998 | 0.998 | 0.997 | 0.998 | 0.998 | 0.998 | 0.996 | 0.996 | 0.998 | 0.998 | 0.999 | 0.999 | 0.999 | 0.999 | 0.997 | 0.999 | 0.998 | 0.998 | 0.997 | 0.997
|  | 900 |  | 0.999 | 0.997 | 0.999 | 0.997 | 0.998 | 0.999 | 0.997 | 0.996 | 0.997 | 0.992 | 0.998 | 0.999 | 0.994 | 0.999 | 0.998 | 0.998 | 0.998 | 0.998 | 0.999 | 0.998 | 0.998 | 0.999 | 0.9983 | 0.999 | 0.999 | 0.999 | 0.998 | 0.999 | 0.998 | 0.998 | 0.999 | 0.998 | 0.999 | 0.997 | 0.998 | 0.999 | 0.995 | 0.998 | 0.997 | 0.998 | 0.999 | 0.999 | 0.998 | 0.998 | 0.999 | 0.996 | 0.999 | 0.995 | 0.998 | 0.996 | 0.998 | 0.986 | 0.997 | 0.999 | 0.997 | 0.996 | 0.995 | 0.994 | 0.999 | 0.998 | 0.998 |  | 0.996 | 0.999 | 0.998 | 0.999 | 0.997 | 0.999 | 0.999 | 0.999 | 0.999 | 0.999 | 0.998 | 0.998 | 0.996 | 0.999 | 0.999 | 0.992 | 0.999 | 0.997 | 0.998 | 0.999 | 0.999 | 0.999 | 0.999 | 0.998 | 0.996 | 0.998 | 0.998 | 0.9986 | 0.994 | 0.995 | 0.988 | 0.999 | 0.998 | 0.999 | 0.999 | 0.999 | 0.998 | 0.998 | 0.997 | 0.999 | 0.999 | 0.998 | 0.998 | 0.998 | 0.999 | 0.996 | 0.997 | 0.996 | 0.999 | 0.999 | 0.997 | 0.999 | 0.998 | 0.998 | 0.997 | 0.999 | 0.999 | 0.998 | 0.998 | 0.998 | 0.999 | 0.998 | 0.996 | 0.997 | 0.998 | 0.999 | 0.999 |  | 0.997 | 0.997 | 0.993 | 0.999 | 0.998 | 0.999 | 0.999 | 0.999 | 0.999 | 0.999 | 0.999 | 0.999 |  | 0.997 | 0.996 | 0.998 | 0.9967 | 0.9967 | 0.999 | 0.999 | 0.999 | 0.999 | 0.999 | 0.999 | 0.994 | 0.9947 | 0.9947 | 0.999 | 0.996 | 0.996 | 0.992 | 0.992 | 0.992 | 0.999 | 0.999 | 0.999 | 0.995 | 0.995 | 0.999 | 0.999 | 0.999 | 0.9982 | 0.9982 | 0.997 | 0.997 | 0.999 | 0.999 | 0.997 | 0.999 | 0.999 | 0.998 | 0.999 | 0.999 | 0.998 | 0.999 | 0.999 | 0.991 | 0.991 | 0.999 | 0.999 | 0.999 | 0.998 | 0.997 | 0.997 | 0.999 | 0.999 | 0.999 | 0.988 | 0.999 | 0.999 | 0.999 | 0.9993 | 0.998 | 0.998 | 0.999 | 0.993 | 0.993 | 0.993 | 0.997 | 0.997 | 0.998 | 0.998 | 0.997 | 0.998 | 0.998 | 0.998 | 0.995 | 0.995 | 0.997 | 0.997 | 0.999 | 0.999 | 0.999 | 0.999 | 0.998 | 0.999 | 0.998 | 0.998 | 0.996 | 0.996
|  | 850 |  | 0.999 | 0.998 | 0.999 | 0.997 | 0.997 | 0.999 | 0.996 | 0.997 | 0.996 | 0.992 | 0.999 | 0.999 | 0.994 | 0.999 | 0.998 | 0.999 | 0.998 | 0.998 | 0.999 | 0.999 | 0.998 | 0.999 | 0.9982 | 0.999 | 0.999 | 0.999 | 0.998 | 0.999 | 0.998 | 0.998 | 0.999 | 0.998 | 0.999 | 0.997 | 0.998 | 0.999 | 0.994 | 0.997 | 0.997 | 0.999 | 0.999 | 0.998 | 0.998 | 0.998 | 0.999 | 0.996 | 0.999 | 0.996 | 0.998 | 0.996 | 0.998 | 0.985 | 0.997 | 0.999 | 0.998 | 0.998 | 0.994 | 0.994 | 0.999 | 0.998 | 0.998 |  | 0.996 | 0.999 | 0.999 | 0.999 | 0.997 | 0.999 | 0.999 | 0.999 | 0.999 | 0.999 | 0.998 | 0.998 | 0.995 | 0.999 | 0.999 | 0.992 | 0.999 | 0.997 | 0.998 | 0.999 | 0.998 | 0.998 | 0.999 | 0.998 | 0.996 | 0.997 | 0.998 | 0.9986 | 0.993 | 0.994 | 0.99 | 0.999 | 0.999 | 0.999 | 0.999 | 0.999 | 0.998 | 0.999 | 0.998 | 0.999 | 0.999 | 0.998 | 0.998 | 0.998 | 0.999 | 0.996 | 0.997 | 0.996 | 0.999 | 0.999 | 0.998 | 0.999 | 0.999 | 0.999 | 0.998 | 0.999 | 0.999 | 0.998 | 0.998 | 0.998 | 0.999 | 0.998 | 0.995 | 0.997 | 0.998 | 0.998 | 0.999 |  | 0.997 | 0.998 | 0.992 | 0.999 | 0.998 | 0.999 | 0.999 | 0.999 | 0.999 | 0.999 | 0.999 | 0.999 |  | 0.997 | 0.996 | 0.997 | 0.9976 | 0.9976 | 0.999 | 0.999 | 0.999 | 0.999 | 0.999 | 0.999 | 0.994 | 0.9936 | 0.9936 | 0.999 | 0.997 | 0.997 | 0.992 | 0.992 | 0.992 | 0.999 | 0.999 | 0.999 | 0.996 | 0.996 | 0.999 | 0.999 | 0.999 | 0.9978 | 0.9978 | 0.996 | 0.996 | 0.999 | 0.999 | 0.997 | 0.998 | 0.998 | 0.998 | 0.999 | 0.999 | 0.998 | 0.999 | 0.999 | 0.991 | 0.991 | 0.999 | 0.999 | 0.999 | 0.999 | 0.997 | 0.997 | 0.999 | 0.998 | 0.998 | 0.987 | 0.999 | 0.999 | 0.999 | 0.9993 | 0.999 | 0.999 | 0.998 | 0.994 | 0.994 | 0.994 | 0.997 | 0.997 | 0.998 | 0.998 | 0.998 | 0.998 | 0.998 | 0.998 | 0.993 | 0.993 | 0.996 | 0.996 | 0.999 | 0.999 | 0.999 | 0.999 | 0.999 | 0.999 | 0.999 | 0.999 | 0.994 | 0.994
|  | 830 |  | 0.999 | 0.999 | 0.999 | 0.998 | 0.997 | 0.999 | 0.997 | 0.997 | 0.997 | 0.994 | 0.999 | 0.999 | 0.994 | 0.999 | 0.999 | 0.999 | 0.998 | 0.998 | 0.999 | 0.998 | 0.999 | 0.998 | 0.9981 | 0.999 | 0.999 | 0.999 | 0.998 | 0.999 | 0.998 | 0.998 | 0.999 | 0.998 | 0.999 | 0.998 | 0.998 | 0.999 | 0.996 | 0.997 | 0.997 | 0.999 | 0.999 | 0.999 | 0.999 | 0.999 | 0.999 | 0.995 | 0.999 | 0.995 | 0.998 | 0.997 | 0.996 | 0.985 | 0.996 | 0.999 | 0.998 | 0.999 | 0.994 | 0.994 | 0.999 | 0.997 | 0.997 |  | 0.996 | 0.999 | 0.999 | 0.999 | 0.997 | 0.999 | 0.999 | 0.999 | 0.999 | 0.999 | 0.996 | 0.996 | 0.995 | 0.999 | 0.999 | 0.993 | 0.999 | 0.997 | 0.999 | 0.999 | 0.998 | 0.999 | 0.999 | 0.998 | 0.996 | 0.998 | 0.998 | 0.9986 | 0.994 | 0.994 | 0.99 | 0.998 | 0.998 | 0.999 | 0.999 | 0.999 | 0.998 | 0.999 | 0.998 | 0.999 | 0.999 | 0.998 | 0.998 | 0.998 | 0.999 | 0.997 | 0.997 | 0.997 | 0.999 | 0.999 | 0.998 | 0.999 | 0.998 | 0.998 | 0.998 | 0.999 | 0.999 | 0.998 | 0.998 | 0.998 | 0.998 | 0.998 | 0.995 | 0.997 | 0.997 | 0.998 | 0.999 |  | 0.997 | 0.997 | 0.993 | 0.999 | 0.998 | 0.999 | 0.999 | 0.999 | 0.999 | 0.999 | 0.999 | 0.999 |  | 0.996 | 0.996 | 0.998 | 0.9991 | 0.9991 | 0.999 | 0.999 | 0.999 | 0.999 | 0.999 | 0.999 | 0.994 | 0.993 | 0.993 | 0.999 | 0.997 | 0.997 | 0.992 | 0.992 | 0.992 | 0.999 | 0.999 | 0.999 | 0.996 | 0.996 | 0.999 | 0.999 | 0.998 | 0.9977 | 0.9977 | 0.996 | 0.996 | 0.999 | 0.999 | 0.997 | 0.997 | 0.997 | 0.996 | 0.999 | 0.999 | 0.999 | 0.998 | 0.998 | 0.991 | 0.991 | 0.999 | 0.9991 | 0.9991 | 0.999 | 0.997 | 0.997 | 0.998 | 0.998 | 0.998 | 0.985 | 0.999 | 0.999 | 0.999 | 0.9993 | 0.998 | 0.998 | 0.999 | 0.996 | 0.996 | 0.996 | 0.997 | 0.997 | 0.998 | 0.998 | 0.998 | 0.997 | 0.998 | 0.998 | 0.996 | 0.996 | 0.996 | 0.996 | 0.999 | 0.999 | 0.999 | 0.999 | 0.999 | 0.998 | 0.999 | 0.999 | 0.995 | 0.995
|  | 800 |  | 0.999 | 0.999 | 0.999 | 0.998 | 0.999 | 0.999 | 0.996 | 0.997 | 0.997 | 0.993 | 0.998 | 0.998 | 0.997 | 0.999 | 0.999 | 0.999 | 0.998 | 0.998 | 0.999 | 0.998 | 0.999 | 0.999 | 0.999 | 0.999 | 0.999 | 0.999 | 0.998 | 0.999 | 0.999 | 0.998 | 0.999 | 0.998 | 0.999 | 0.994 | 0.998 | 0.997 | 0.997 | 0.997 | 0.999 | 0.998 | 0.998 | 0.999 | 0.998 | 0.998 | 0.997 | 0.995 | 0.997 | 0.999 | 0.999 | 0.996 | 0.998 | 0.986 | 0.997 | 0.999 | 0.998 | 0.996 | 0.993 | 0.993 | 0.999 | 0.997 | 0.997 |  | 0.997 | 0.999 | 0.999 | 0.999 | 0.996 | 0.996 | 0.998 | 0.999 | 0.999 | 0.999 | 0.996 | 0.996 | 0.999 | 0.999 | 0.999 | 0.997 | 0.998 | 0.999 | 0.998 | 0.998 | 0.996 | 0.999 | 0.999 | 0.999 | 0.997 | 0.997 | 0.999 | 0.9986 | 0.995 | 0.996 | 0.996 | 0.998 | 0.998 | 0.999 | 0.999 | 0.999 | 0.998 | 0.997 | 0.998 | 0.999 | 0.999 | 0.999 | 0.998 | 0.999 | 0.999 | 0.997 | 0.998 | 0.997 | 0.999 | 0.999 | 0.998 | 0.999 | 0.998 | 0.999 | 0.997 | 0.999 | 0.999 | 0.997 | 0.998 | 0.998 | 0.998 | 0.998 | 0.994 | 0.997 | 0.997 | 0.998 | 0.999 |  | 0.997 | 0.997 | 0.993 | 0.999 | 0.998 | 0.999 | 0.999 | 0.999 | 0.999 | 0.999 | 0.999 | 0.999 |  | 0.998 | 0.996 | 0.997 | 0.9967 | 0.9967 | 0.999 | 0.999 | 0.999 | 0.999 | 0.995 | 0.995 | 0.997 | 0.9916 | 0.9916 | 0.999 | 0.998 | 0.998 | 0.993 | 0.993 | 0.993 | 0.999 | 0.999 | 0.999 | 0.997 | 0.997 | 0.9985 | 0.9985 | 0.999 | 0.9991 | 0.9991 | 0.998 | 0.998 | 0.999 | 0.999 | 0.999 | 0.999 | 0.999 | 0.998 | 0.999 | 0.999 | 0.997 | 0.994 | 0.994 | 0.993 | 0.993 | 0.999 | 0.9962 | 0.9962 | 0.999 | 0.998 | 0.998 | 0.998 | 0.999 | 0.999 | 0.999 | 0.999 | 0.9953 | 0.9953 | 0.9993 | 0.999 | 0.999 | 0.999 | 0.994 | 0.994 | 0.994 | 0.996 | 0.996 | 0.998 | 0.998 | 0.996 | 0.997 | 0.999 | 0.999 | 0.999 | 0.999 | 0.997 | 0.997 | 0.999 | 0.999 | 0.999 | 0.999 | 0.999 | 0.999 | 0.998 | 0.998 | 0.999 | 0.999
|  | 780 |  | 0.999 | 0.999 | 0.999 | 0.998 | 0.999 | 0.999 | 0.997 | 0.996 | 0.998 | 0.994 | 0.997 | 0.999 | 0.997 | 0.999 | 0.999 | 0.999 | 0.998 | 0.998 | 0.999 | 0.998 | 0.998 | 0.999 | 0.999 | 0.999 | 0.999 | 0.999 | 0.998 | 0.999 | 0.999 | 0.998 | 0.999 | 0.998 | 0.999 | 0.995 | 0.998 | 0.997 | 0.997 | 0.997 | 0.999 | 0.998 | 0.998 | 0.999 | 0.997 | 0.997 | 0.997 | 0.995 | 0.996 | 0.999 | 0.999 | 0.997 | 0.996 | 0.986 | 0.997 | 0.999 | 0.998 | 0.995 | 0.995 | 0.992 | 0.999 | 0.997 | 0.997 |  | 0.996 | 0.999 | 0.999 | 0.999 | 0.997 | 0.996 | 0.999 | 0.999 | 0.999 | 0.999 | 0.997 | 0.997 | 0.999 | 0.999 | 0.999 | 0.997 | 0.998 | 0.999 | 0.998 | 0.999 | 0.997 | 0.999 | 0.999 | 0.999 | 0.997 | 0.997 | 0.999 | 0.9986 | 0.995 | 0.996 | 0.996 | 0.998 | 0.998 | 0.999 | 0.999 | 0.999 | 0.998 | 0.997 | 0.998 | 0.999 | 0.999 | 0.999 | 0.998 | 0.999 | 0.999 | 0.998 | 0.998 | 0.997 | 0.999 | 0.999 | 0.998 | 0.999 | 0.998 | 0.999 | 0.997 | 0.998 | 0.999 | 0.997 | 0.998 | 0.998 | 0.998 | 0.998 | 0.994 | 0.996 | 0.997 | 0.998 | 0.999 |  | 0.999 | 0.997 | 0.993 | 0.999 | 0.998 | 0.999 | 0.999 | 0.999 | 0.999 | 0.999 | 0.999 | 0.999 |  | 0.998 | 0.996 | 0.996 | 0.9975 | 0.9975 | 0.999 | 0.999 | 0.999 | 0.999 | 0.996 | 0.996 | 0.997 | 0.9912 | 0.9912 | 0.999 | 0.998 | 0.998 | 0.994 | 0.994 | 0.994 | 0.999 | 0.999 | 0.999 | 0.996 | 0.996 | 0.9982 | 0.9982 | 0.997 | 0.9991 | 0.9991 | 0.999 | 0.999 | 0.999 | 0.999 | 0.999 | 0.999 | 0.999 | 0.996 | 0.998 | 0.998 | 0.998 | 0.994 | 0.994 | 0.992 | 0.992 | 0.999 | 0.9961 | 0.9961 | 0.999 | 0.998 | 0.998 | 0.998 | 0.999 | 0.999 | 0.999 | 0.999 | 0.9956 | 0.9956 | 0.999 | 0.997 | 0.997 | 0.999 | 0.995 | 0.995 | 0.995 | 0.998 | 0.998 | 0.999 | 0.999 | 0.996 | 0.997 | 0.998 | 0.998 | 0.997 | 0.997 | 0.996 | 0.996 | 0.999 | 0.999 | 0.999 | 0.999 | 0.999 | 0.998 | 0.998 | 0.998 | 0.999 | 0.999
|  | 750 |  | 0.999 | 0.999 | 0.999 | 0.998 | 0.999 | 0.999 | 0.997 | 0.997 | 0.997 | 0.994 | 0.998 | 0.999 | 0.997 | 0.999 | 0.999 | 0.999 | 0.997 | 0.998 | 0.999 | 0.998 | 0.998 | 0.999 | 0.9989 | 0.999 | 0.999 | 0.999 | 0.998 | 0.999 | 0.999 | 0.998 | 0.998 | 0.998 | 0.999 | 0.995 | 0.998 | 0.997 | 0.997 | 0.997 | 0.998 | 0.998 | 0.996 | 0.998 | 0.995 | 0.995 | 0.995 | 0.994 | 0.996 | 0.999 | 0.999 | 0.997 | 0.998 | 0.986 | 0.996 | 0.999 | 0.998 | 0.994 | 0.993 | 0.992 | 0.998 | 0.995 | 0.995 |  | 0.996 | 0.999 | 0.999 | 0.998 | 0.997 | 0.996 | 0.998 | 0.999 | 0.998 | 0.999 | 0.996 | 0.996 | 0.998 | 0.999 | 0.999 | 0.996 | 0.998 | 0.999 | 0.997 | 0.998 | 0.998 | 0.999 | 0.999 | 0.999 | 0.996 | 0.997 | 0.999 | 0.9986 | 0.995 | 0.996 | 0.996 | 0.996 | 0.998 | 0.999 | 0.999 | 0.999 | 0.997 | 0.997 | 0.998 | 0.999 | 0.999 | 0.999 | 0.999 | 0.999 | 0.999 | 0.998 | 0.998 | 0.998 | 0.999 | 0.998 | 0.998 | 0.999 | 0.998 | 0.999 | 0.996 | 0.998 | 0.999 | 0.997 | 0.997 | 0.998 | 0.998 | 0.997 | 0.993 | 0.995 | 0.995 | 0.997 | 0.999 |  | 0.999 | 0.997 | 0.993 | 0.999 | 0.997 | 0.999 | 0.998 | 0.999 | 0.999 | 0.999 | 0.999 | 0.999 |  | 0.998 | 0.996 | 0.995 | 0.9977 | 0.9977 | 0.999 | 0.999 | 0.999 | 0.999 | 0.996 | 0.996 | 0.997 | 0.9915 | 0.9915 | 0.999 | 0.999 | 0.999 | 0.996 | 0.996 | 0.996 | 0.999 | 0.999 | 0.999 | 0.998 | 0.998 | 0.9981 | 0.9981 | 0.999 | 0.9991 | 0.9991 | 0.998 | 0.998 | 0.999 | 0.999 | 0.998 | 0.999 | 0.999 | 0.998 | 0.998 | 0.998 | 0.996 | 0.994 | 0.994 | 0.993 | 0.993 | 0.999 | 0.9963 | 0.9963 | 0.999 | 0.998 | 0.998 | 0.998 | 0.998 | 0.998 | 0.999 | 0.999 | 0.9954 | 0.9954 | 0.9994 | 0.996 | 0.996 | 0.999 | 0.995 | 0.995 | 0.995 | 0.996 | 0.996 | 0.999 | 0.999 | 0.996 | 0.997 | 0.998 | 0.998 | 0.998 | 0.998 | 0.996 | 0.996 | 0.999 | 0.999 | 0.999 | 0.999 | 0.999 | 0.999 | 0.998 | 0.998 | 0.998 | 0.998
|  | 700 |  | 0.999 | 0.999 | 0.999 | 0.999 | 0.999 | 0.9987 | 0.998 | 0.996 | 0.996 | 0.994 | 0.997 | 0.999 | 0.997 | 0.998 | 0.999 | 0.997 | 0.996 | 0.999 | 0.999 | 0.998 | 0.999 | 0.999 | 0.9988 | 0.999 | 0.999 | 0.999 | 0.996 | 0.998 | 0.999 | 0.999 | 0.997 | 0.994 | 0.996 | 0.994 | 0.996 | 0.996 | 0.994 | 0.996 | 0.998 | 0.997 | 0.995 | 0.999 | 0.993 | 0.993 | 0.991 | 0.992 | 0.996 | 0.999 | 0.998 | 0.997 | 0.995 | 0.987 | 0.995 | 0.999 | 0.998 | 0.992 | 0.993 | 0.99 | 0.997 | 0.994 | 0.994 | 0.999 | 0.999 | 0.995 | 0.999 | 0.997 | 0.999 | 0.995 | 0.999 | 0.998 | 0.999 | 0.999 | 0.996 | 0.996 | 0.998 | 0.998 | 0.9987 | 0.995 | 0.998 | 0.998 | 0.997 | 0.998 | 0.999 | 0.999 | 0.999 | 0.998 | 0.995 | 0.999 | 0.999 | 0.9986 | 0.994 | 0.996 | 0.995 | 0.996 | 0.997 | 0.999 | 0.999 | 0.997 | 0.999 | 0.996 | 0.998 | 0.997 | 0.996 | 0.997 | 0.999 | 0.999 | 0.999 | 0.997 | 0.999 | 0.999 | 0.999 | 0.996 | 0.999 | 0.999 | 0.998 | 0.997 | 0.997 | 0.998 | 0.999 | 0.996 | 0.993 | 0.997 | 0.995 | 0.995 | 0.992 | 0.992 | 0.992 | 0.996 | 0.999 | 0.997 | 0.999 | 0.997 | 0.994 | 0.999 | 0.997 | 0.998 | 0.995 | 0.999 | 0.997 | 0.998 | 0.999 | 0.999 | 0.997 | 0.997 | 0.995 | 0.995 | 0.9976 | 0.9976 | 0.999 | 0.998 | 0.998 | 0.9987 | 0.996 | 0.996 | 0.997 | 0.9914 | 0.9914 | 0.998 | 0.999 | 0.999 | 0.999 | 0.999 | 0.997 | 0.999 | 0.999 | 0.999 | 0.997 | 0.997 | 0.9985 | 0.9985 | 0.999 | 0.999 | 0.999 | 0.999 | 0.999 | 0.999 | 0.999 | 0.998 | 0.997 | 0.997 | 0.995 | 0.997 | 0.997 | 0.994 | 0.994 | 0.994 | 0.999 | 0.999 | 0.999 | 0.9958 | 0.9958 | 0.999 | 0.998 | 0.998 | 0.998 | 0.998 | 0.998 | 0.999 | 0.999 | 0.9963 | 0.9963 | 0.999 | 0.999 | 0.999 | 0.999 | 0.999 | 0.999 | 0.995 | 0.996 | 0.996 | 0.999 | 0.999 | 0.995 | 0.996 | 0.998 | 0.998 | 0.999 | 0.999 | 0.995 | 0.995 | 0.999 | 0.999 | 0.999 | 0.999 | 0.999 | 0.999 | 0.998 | 0.998 | 0.998 | 0.998
|  | 650 |  | 0.998 | 0.998 | 0.997 | 0.999 | 0.999 | 0.9975 | 0.998 | 0.996 | 0.995 | 0.994 | 0.997 | 0.999 | 0.996 | 0.998 | 0.999 | 0.995 | 0.995 | 0.999 | 0.999 | 0.995 | 0.997 | 0.999 | 0.9985 | 0.999 | 0.999 | 0.999 | 0.994 | 0.994 | 0.998 | 0.998 | 0.996 | 0.993 | 0.994 | 0.994 | 0.996 | 0.995 | 0.994 | 0.994 | 0.997 | 0.997 | 0.991 | 0.998 | 0.993 | 0.99 | 0.99 | 0.989 | 0.995 | 0.999 | 0.998 | 0.996 | 0.992 | 0.988 | 0.994 | 0.999 | 0.997 | 0.987 | 0.994 | 0.988 | 0.995 | 0.993 | 0.993 | 0.998 | 0.999 | 0.998 | 0.999 | 0.996 | 0.997 | 0.995 | 0.999 | 0.997 | 0.999 | 0.999 | 0.996 | 0.996 | 0.997 | 0.997 | 0.9974 | 0.992 | 0.996 | 0.996 | 0.997 | 0.997 | 0.999 | 0.999 | 0.999 | 0.998 | 0.995 | 0.999 | 0.998 | 0.9986 | 0.994 | 0.994 | 0.995 | 0.995 | 0.997 | 0.999 | 0.999 | 0.997 | 0.999 | 0.995 | 0.998 | 0.997 | 0.996 | 0.997 | 0.999 | 0.999 | 0.997 | 0.997 | 0.997 | 0.999 | 0.999 | 0.996 | 0.999 | 0.998 | 0.997 | 0.996 | 0.997 | 0.997 | 0.996 | 0.996 | 0.996 | 0.994 | 0.994 | 0.992 | 0.988 | 0.989 | 0.988 | 0.996 | 0.999 | 0.997 | 0.999 | 0.997 | 0.995 | 0.999 | 0.997 | 0.997 | 0.994 | 0.998 | 0.997 | 0.997 | 0.999 | 0.999 | 0.996 | 0.998 | 0.994 | 0.994 | 0.9959 | 0.9959 | 0.997 | 0.998 | 0.998 | 0.9975 | 0.995 | 0.995 | 0.996 | 0.9905 | 0.9905 | 0.998 | 0.999 | 0.999 | 0.999 | 0.999 | 0.997 | 0.999 | 0.999 | 0.999 | 0.996 | 0.996 | 0.9983 | 0.9983 | 0.998 | 0.9986 | 0.9986 | 0.999 | 0.999 | 0.998 | 0.998 | 0.997 | 0.994 | 0.994 | 0.992 | 0.995 | 0.995 | 0.992 | 0.994 | 0.994 | 0.999 | 0.999 | 0.999 | 0.9956 | 0.9956 | 0.998 | 0.997 | 0.997 | 0.998 | 0.998 | 0.998 | 0.999 | 0.999 | 0.9962 | 0.9962 | 0.999 | 0.999 | 0.999 | 0.998 | 0.999 | 0.999 | 0.995 | 0.996 | 0.996 | 0.999 | 0.999 | 0.994 | 0.995 | 0.997 | 0.997 | 0.999 | 0.999 | 0.994 | 0.994 | 0.999 | 0.999 | 0.998 | 0.998 | 0.999 | 0.999 | 0.997 | 0.997 | 0.996 | 0.996
|  | 600 |  | 0.999 | 0.999 | 0.999 | 0.999 | 0.999 | 0.9989 | 0.998 | 0.997 | 0.996 | 0.997 | 0.998 | 0.999 | 0.997 | 0.997 | 0.999 | 0.996 | 0.997 | 0.999 | 0.999 | 0.997 | 0.998 | 0.998 | 0.9982 | 0.999 | 0.999 | 0.999 | 0.996 | 0.996 | 0.998 | 0.999 | 0.998 | 0.995 | 0.997 | 0.994 | 0.997 | 0.995 | 0.995 | 0.996 | 0.997 | 0.997 | 0.995 | 0.998 | 0.992 | 0.993 | 0.992 | 0.994 | 0.994 | 0.998 | 0.998 | 0.993 | 0.993 | 0.988 | 0.993 | 0.997 | 0.996 | 0.982 | 0.994 | 0.987 | 0.995 | 0.996 | 0.996 | 0.998 | 0.999 | 0.998 | 0.998 | 0.997 | 0.997 | 0.995 | 0.999 | 0.998 | 0.999 | 0.999 | 0.996 | 0.996 | 0.995 | 0.996 | 0.9955 | 0.991 | 0.997 | 0.995 | 0.997 | 0.997 | 0.999 | 0.999 | 0.999 | 0.997 | 0.995 | 0.999 | 0.997 | 0.998 | 0.994 | 0.993 | 0.995 | 0.993 | 0.994 | 0.999 | 0.999 | 0.996 | 0.998 | 0.994 | 0.998 | 0.997 | 0.998 | 0.999 | 0.999 | 0.999 | 0.997 | 0.997 | 0.998 | 0.999 | 0.999 | 0.996 | 0.999 | 0.998 | 0.997 | 0.997 | 0.997 | 0.998 | 0.998 | 0.994 | 0.995 | 0.997 | 0.996 | 0.996 | 0.982 | 0.989 | 0.991 | 0.996 | 0.999 | 0.997 | 0.999 | 0.997 | 0.995 | 0.999 | 0.997 | 0.998 | 0.993 | 0.999 | 0.997 | 0.997 | 0.999 | 0.999 | 0.993 | 0.999 | 0.993 | 0.994 | 0.9971 | 0.9971 | 0.999 | 0.999 | 0.999 | 0.9989 | 0.996 | 0.996 | 0.997 | 0.9908 | 0.9908 | 0.997 | 0.999 | 0.999 | 0.999 | 0.999 | 0.997 | 0.999 | 0.999 | 0.999 | 0.996 | 0.996 | 0.9983 | 0.9983 | 0.998 | 0.9983 | 0.9983 | 0.999 | 0.999 | 0.998 | 0.998 | 0.997 | 0.991 | 0.991 | 0.993 | 0.995 | 0.995 | 0.993 | 0.994 | 0.994 | 0.999 | 0.999 | 0.999 | 0.9953 | 0.9953 | 0.998 | 0.997 | 0.997 | 0.998 | 0.998 | 0.998 | 0.999 | 0.999 | 0.9961 | 0.9961 | 0.9988 | 0.999 | 0.999 | 0.998 | 0.999 | 0.999 | 0.996 | 0.995 | 0.995 | 0.998 | 0.998 | 0.994 | 0.994 | 0.997 | 0.997 | 0.999 | 0.999 | 0.993 | 0.993 | 0.998 | 0.998 | 0.998 | 0.998 | 0.999 | 0.999 | 0.997 | 0.997 | 0.996 | 0.996
|  | 550 |  | 0.999 | 0.999 | 0.999 | 0.999 | 0.999 | 0.9989 | 0.998 | 0.998 | 0.997 | 0.999 | 0.999 | 0.999 | 0.998 | 0.998 | 0.999 | 0.994 | 0.997 | 0.999 | 0.999 | 0.999 | 0.998 | 0.999 | 0.9978 | 0.999 | 0.999 | 0.999 | 0.996 | 0.996 | 0.999 | 0.999 | 0.999 | 0.995 | 0.996 | 0.993 | 0.996 | 0.993 | 0.994 | 0.997 | 0.997 | 0.996 | 0.995 | 0.997 | 0.993 | 0.991 | 0.993 | 0.993 | 0.992 | 0.997 | 0.996 | 0.983 | 0.984 | 0.982 | 0.984 | 0.991 | 0.991 | 0.966 | 0.992 | 0.982 | 0.994 | 0.995 | 0.995 | 0.998 | 0.996 | 0.999 | 0.998 | 0.999 | 0.997 | 0.995 | 0.999 | 0.996 | 0.999 | 0.999 | 0.996 | 0.996 | 0.994 | 0.993 | 0.9899 | 0.985 | 0.996 | 0.993 | 0.997 | 0.996 | 0.999 | 0.999 | 0.999 | 0.997 | 0.996 | 0.999 | 0.996 | 0.9981 | 0.994 | 0.99 | 0.994 | 0.992 | 0.988 | 0.9973 | 0.997 | 0.994 | 0.996 | 0.989 | 0.999 | 0.997 | 0.997 | 0.999 | 0.999 | 0.999 | 0.999 | 0.998 | 0.999 | 0.999 | 0.999 | 0.996 | 0.999 | 0.999 | 0.998 | 0.997 | 0.997 | 0.998 | 0.998 | 0.993 | 0.996 | 0.998 | 0.994 | 0.996 | 0.965 | 0.983 | 0.99 | 0.996 | 0.999 | 0.997 | 0.999 | 0.996 | 0.995 | 0.999 | 0.997 | 0.998 | 0.994 | 0.997 | 0.996 | 0.997 | 0.999 | 0.999 | 0.996 | 0.999 | 0.993 | 0.992 | 0.9991 | 0.9991 | 0.999 | 0.999 | 0.999 | 0.9989 | 0.997 | 0.997 | 0.998 | 0.9912 | 0.9912 | 0.998 | 0.999 | 0.999 | 0.999 | 0.999 | 0.997 | 0.999 | 0.999 | 0.999 | 0.997 | 0.997 | 0.9987 | 0.9987 | 0.999 | 0.9991 | 0.9991 | 0.999 | 0.999 | 0.996 | 0.996 | 0.997 | 0.972 | 0.972 | 0.984 | 0.988 | 0.988 | 0.99 | 0.993 | 0.993 | 0.999 | 0.999 | 0.999 | 0.9957 | 0.9957 | 0.998 | 0.999 | 0.999 | 0.998 | 0.998 | 0.998 | 0.999 | 0.999 | 0.9971 | 0.9971 | 0.9993 | 0.998 | 0.998 | 0.997 | 0.999 | 0.999 | 0.997 | 0.995 | 0.995 | 0.996 | 0.996 | 0.993 | 0.994 | 0.998 | 0.998 | 0.999 | 0.999 | 0.983 | 0.983 | 0.997 | 0.997 | 0.998 | 0.998 | 0.998 | 0.999 | 0.998 | 0.998 | 0.989 | 0.989
|  | 500 |  | 0.999 | 0.998 | 0.998 | 0.999 | 0.999 | 0.9987 | 0.997 | 0.992 | 0.996 | 0.997 | 0.998 | 0.999 | 0.997 | 0.997 | 0.998 | 0.993 | 0.995 | 0.999 | 0.999 | 0.997 | 0.998 | 0.997 | 0.9965 | 0.998 | 0.998 | 0.998 | 0.99 | 0.992 | 0.996 | 0.996 | 0.996 | 0.989 | 0.991 | 0.989 | 0.994 | 0.987 | 0.988 | 0.987 | 0.993 | 0.992 | 0.985 | 0.992 | 0.986 | 0.979 | 0.983 | 0.982 | 0.984 | 0.992 | 0.989 | 0.96 | 0.954 | 0.962 | 0.962 | 0.976 | 0.98 | 0.923 | 0.988 | 0.967 | 0.985 | 0.983 | 0.983 | 0.995 | 0.987 | 0.993 | 0.994 | 0.996 | 0.997 | 0.991 | 0.999 | 0.993 | 0.999 | 0.993 | 0.988 | 0.986 | 0.985 | 0.987 | 0.9695 | 0.969 | 0.992 | 0.985 | 0.993 | 0.993 | 0.999 | 0.998 | 0.999 | 0.994 | 0.986 | 0.997 | 0.99 | 0.9924 | 0.99 | 0.981 | 0.985 | 0.984 | 0.962 | 0.9868 | 0.986 | 0.986 | 0.981 | 0.962 | 0.999 | 0.995 | 0.995 | 0.999 | 0.999 | 0.999 | 0.996 | 0.997 | 0.996 | 0.999 | 0.999 | 0.996 | 0.999 | 0.997 | 0.997 | 0.993 | 0.993 | 0.993 | 0.994 | 0.989 | 0.987 | 0.992 | 0.985 | 0.986 | 0.925 | 0.958 | 0.977 | 0.996 | 0.999 | 0.99 | 0.997 | 0.994 | 0.992 | 0.999 | 0.996 | 0.996 | 0.984 | 0.994 | 0.994 | 0.995 | 0.998 | 0.997 | 0.997 | 0.998 | 0.984 | 0.984 | 0.9972 | 0.9972 | 0.998 | 0.999 | 0.999 | 0.9987 | 0.996 | 0.996 | 0.997 | 0.9887 | 0.9887 | 0.997 | 0.996 | 0.996 | 0.999 | 0.999 | 0.997 | 0.999 | 0.999 | 0.999 | 0.996 | 0.996 | 0.998 | 0.998 | 0.998 | 0.998 | 0.998 | 0.999 | 0.999 | 0.986 | 0.986 | 0.993 | 0.911 | 0.911 | 0.954 | 0.962 | 0.962 | 0.975 | 0.986 | 0.986 | 0.996 | 0.996 | 0.9963 | 0.9937 | 0.9937 | 0.996 | 0.999 | 0.999 | 0.997 | 0.996 | 0.996 | 0.999 | 0.998 | 0.9958 | 0.9958 | 0.9979 | 0.993 | 0.993 | 0.995 | 0.995 | 0.995 | 0.995 | 0.99 | 0.99 | 0.987 | 0.987 | 0.986 | 0.987 | 0.997 | 0.997 | 0.999 | 0.999 | 0.953 | 0.953 | 0.993 | 0.993 | 0.997 | 0.997 | 0.998 | 0.995 | 0.997 | 0.997 | 0.965 | 0.965
|  | 480 |  | 0.999 | 0.998 | 0.996 | 0.999 | 0.999 | 0.9972 | 0.995 | 0.989 | 0.994 | 0.995 | 0.997 | 0.999 | 0.996 | 0.996 | 0.998 | 0.992 | 0.994 | 0.997 | 0.997 | 0.995 | 0.997 | 0.997 | 0.9954 | 0.997 | 0.998 | 0.998 | 0.989 | 0.99 | 0.995 | 0.994 | 0.993 | 0.985 | 0.988 | 0.986 | 0.991 | 0.982 | 0.985 | 0.988 | 0.989 | 0.989 | 0.979 | 0.99 | 0.982 | 0.972 | 0.975 | 0.976 | 0.981 | 0.989 | 0.983 | 0.944 | 0.928 | 0.943 | 0.948 | 0.967 | 0.974 | 0.894 | 0.986 | 0.956 | 0.979 | 0.975 | 0.975 | 0.992 | 0.981 | 0.99 | 0.99 | 0.994 | 0.996 | 0.988 | 0.999 | 0.987 | 0.995 | 0.99 | 0.985 | 0.981 | 0.981 | 0.982 | 0.9549 | 0.958 | 0.988 | 0.979 | 0.991 | 0.99 | 0.999 | 0.996 | 0.997 | 0.991 | 0.98 | 0.992 | 0.986 | 0.9867 | 0.986 | 0.973 | 0.977 | 0.979 | 0.945 | 0.9786 | 0.977 | 0.98 | 0.968 | 0.941 | 0.998 | 0.994 | 0.992 | 0.997 | 0.997 | 0.997 | 0.994 | 0.997 | 0.994 | 0.996 | 0.999 | 0.996 | 0.994 | 0.996 | 0.996 | 0.992 | 0.989 | 0.99 | 0.992 | 0.986 | 0.982 | 0.99 | 0.98 | 0.98 | 0.891 | 0.942 | 0.968 | 0.994 | 0.997 | 0.986 | 0.99 | 0.992 | 0.987 | 0.999 | 0.995 | 0.995 | 0.982 | 0.989 | 0.992 | 0.992 | 0.995 | 0.997 | 0.996 | 0.993 | 0.976 | 0.977 | 0.9962 | 0.9962 | 0.996 | 0.998 | 0.998 | 0.9972 | 0.994 | 0.994 | 0.996 | 0.9872 | 0.9872 | 0.996 | 0.994 | 0.994 | 0.999 | 0.999 | 0.997 | 0.997 | 0.997 | 0.997 | 0.996 | 0.996 | 0.9964 | 0.9964 | 0.997 | 0.9964 | 0.9964 | 0.997 | 0.997 | 0.979 | 0.979 | 0.989 | 0.867 | 0.867 | 0.928 | 0.944 | 0.944 | 0.965 | 0.98 | 0.98 | 0.992 | 0.992 | 0.9936 | 0.9913 | 0.9913 | 0.995 | 0.996 | 0.996 | 0.996 | 0.994 | 0.994 | 0.999 | 0.997 | 0.9936 | 0.9936 | 0.9958 | 0.988 | 0.988 | 0.993 | 0.99 | 0.99 | 0.99 | 0.987 | 0.987 | 0.98 | 0.98 | 0.981 | 0.982 | 0.995 | 0.995 | 0.998 | 0.998 | 0.932 | 0.932 | 0.988 | 0.988 | 0.995 | 0.995 | 0.997 | 0.994 | 0.996 | 0.996 | 0.947 | 0.947
|  | 460 |  | 0.998 | 0.997 | 0.995 | 0.997 | 0.999 | 0.997 | 0.995 | 0.985 | 0.993 | 0.993 | 0.996 | 0.997 | 0.994 | 0.994 | 0.999 | 0.993 | 0.992 | 0.996 | 0.996 | 0.992 | 0.996 | 0.995 | 0.9932 | 0.995 | 0.997 | 0.997 | 0.986 | 0.987 | 0.992 | 0.993 | 0.99 | 0.982 | 0.985 | 0.983 | 0.986 | 0.975 | 0.979 | 0.981 | 0.986 | 0.985 | 0.973 | 0.987 | 0.977 | 0.965 | 0.964 | 0.966 | 0.975 | 0.985 | 0.976 | 0.919 | 0.884 | 0.895 | 0.928 | 0.953 | 0.963 | 0.845 | 0.983 | 0.942 | 0.97 | 0.966 | 0.966 | 0.991 | 0.975 | 0.982 | 0.984 | 0.99 | 0.991 | 0.985 | 0.997 | 0.98 | 0.995 | 0.983 | 0.982 | 0.972 | 0.973 | 0.975 | 0.9321 | 0.944 | 0.985 | 0.971 | 0.989 | 0.986 | 0.995 | 0.994 | 0.995 | 0.987 | 0.969 | 0.987 | 0.979 | 0.9805 | 0.98 | 0.963 | 0.968 | 0.972 | 0.919 | 0.9679 | 0.964 | 0.972 | 0.95 | 0.913 | 0.997 | 0.992 | 0.991 | 0.994 | 0.997 | 0.996 | 0.992 | 0.996 | 0.992 | 0.994 | 0.997 | 0.994 | 0.994 | 0.995 | 0.994 | 0.991 | 0.986 | 0.986 | 0.991 | 0.981 | 0.974 | 0.987 | 0.973 | 0.973 | 0.814 | 0.92 | 0.954 | 0.987 | 0.996 | 0.982 | 0.986 | 0.989 | 0.98 | 0.999 | 0.994 | 0.993 | 0.975 | 0.985 | 0.989 | 0.988 | 0.993 | 0.993 | 0.996 | 0.988 | 0.966 | 0.967 | 0.9947 | 0.9947 | 0.995 | 0.996 | 0.996 | 0.997 | 0.991 | 0.991 | 0.994 | 0.9854 | 0.9854 | 0.994 | 0.991 | 0.991 | 0.998 | 0.998 | 0.998 | 0.995 | 0.995 | 0.996 | 0.995 | 0.995 | 0.9943 | 0.9943 | 0.995 | 0.9943 | 0.9943 | 0.995 | 0.995 | 0.971 | 0.971 | 0.986 | 0.792 | 0.792 | 0.884 | 0.918 | 0.918 | 0.952 | 0.971 | 0.971 | 0.986 | 0.986 | 0.9894 | 0.9877 | 0.9877 | 0.993 | 0.993 | 0.993 | 0.994 | 0.992 | 0.992 | 0.998 | 0.996 | 0.9902 | 0.9902 | 0.9936 | 0.982 | 0.982 | 0.99 | 0.984 | 0.984 | 0.986 | 0.982 | 0.982 | 0.971 | 0.971 | 0.975 | 0.974 | 0.993 | 0.993 | 0.995 | 0.995 | 0.896 | 0.896 | 0.98 | 0.98 | 0.993 | 0.993 | 0.997 | 0.989 | 0.994 | 0.994 | 0.924 | 0.924
|  | 440 |  | 0.997 | 0.996 | 0.994 | 0.996 | 0.999 | 0.9962 | 0.993 | 0.982 | 0.992 | 0.99 | 0.995 | 0.996 | 0.992 | 0.992 | 0.998 | 0.993 | 0.991 | 0.995 | 0.995 | 0.99 | 0.995 | 0.992 | 0.991 | 0.992 | 0.995 | 0.995 | 0.986 | 0.985 | 0.991 | 0.989 | 0.989 | 0.981 | 0.984 | 0.975 | 0.983 | 0.961 | 0.975 | 0.977 | 0.981 | 0.975 | 0.961 | 0.98 | 0.969 | 0.957 | 0.946 | 0.954 | 0.967 | 0.979 | 0.963 | 0.868 | 0.774 | 0.694 | 0.877 | 0.928 | 0.943 | 0.743 | 0.976 | 0.917 | 0.955 | 0.952 | 0.952 | 0.988 | 0.96 | 0.975 | 0.974 | 0.987 | 0.987 | 0.982 | 0.995 | 0.971 | 0.99 | 0.974 | 0.978 | 0.964 | 0.96 | 0.963 | 0.89 | 0.922 | 0.982 | 0.961 | 0.985 | 0.982 | 0.994 | 0.992 | 0.992 | 0.982 | 0.955 | 0.98 | 0.971 | 0.971 | 0.973 | 0.949 | 0.954 | 0.96 | 0.873 | 0.9507 | 0.95 | 0.96 | 0.925 | 0.868 | 0.996 | 0.989 | 0.988 | 0.994 | 0.997 | 0.996 | 0.991 | 0.995 | 0.99 | 0.991 | 0.995 | 0.994 | 0.989 | 0.993 | 0.993 | 0.991 | 0.982 | 0.983 | 0.988 | 0.971 | 0.966 | 0.982 | 0.964 | 0.966 | 0.57 | 0.881 | 0.937 | 0.984 | 0.994 | 0.972 | 0.98 | 0.984 | 0.969 | 0.998 | 0.992 | 0.99 | 0.962 | 0.978 | 0.986 | 0.983 | 0.989 | 0.992 | 0.991 | 0.987 | 0.953 | 0.955 | 0.9931 | 0.9931 | 0.994 | 0.995 | 0.995 | 0.9962 | 0.989 | 0.989 | 0.992 | 0.9833 | 0.9833 | 0.992 | 0.987 | 0.987 | 0.997 | 0.997 | 0.997 | 0.994 | 0.994 | 0.994 | 0.992 | 0.992 | 0.992 | 0.992 | 0.994 | 0.992 | 0.992 | 0.992 | 0.992 | 0.958 | 0.958 | 0.981 | 0.643 | 0.643 | 0.774 | 0.877 | 0.877 | 0.93 | 0.959 | 0.959 | 0.979 | 0.979 | 0.9844 | 0.9836 | 0.9836 | 0.991 | 0.99 | 0.99 | 0.992 | 0.989 | 0.989 | 0.997 | 0.995 | 0.9865 | 0.9865 | 0.9907 | 0.974 | 0.974 | 0.985 | 0.976 | 0.976 | 0.979 | 0.976 | 0.976 | 0.958 | 0.958 | 0.965 | 0.965 | 0.99 | 0.99 | 0.992 | 0.992 | 0.823 | 0.823 | 0.968 | 0.968 | 0.991 | 0.991 | 0.996 | 0.985 | 0.992 | 0.992 | 0.887 | 0.887
|  | 420 |  | 0.997 | 0.996 | 0.993 | 0.996 | 0.999 | 0.9953 | 0.99 | 0.977 | 0.991 | 0.99 | 0.995 | 0.997 | 0.991 | 0.991 | 0.999 | 0.99 | 0.99 | 0.995 | 0.993 | 0.988 | 0.987 | 0.99 | 0.988 | 0.988 | 0.992 | 0.992 | 0.985 | 0.985 | 0.992 | 0.987 | 0.983 | 0.974 | 0.978 | 0.953 | 0.975 | 0.925 | 0.962 | 0.96 | 0.97 | 0.951 | 0.936 | 0.96 | 0.952 | 0.939 | 0.912 | 0.924 | 0.953 | 0.963 | 0.926 | 0.737 | 0.457 | 0.137 | 0.599 | 0.797 | 0.863 | 0.491 | 0.949 | 0.868 | 0.922 | 0.921 | 0.921 | 0.982 | 0.932 | 0.962 | 0.945 | 0.985 | 0.986 | 0.978 | 0.991 | 0.955 | 0.986 | 0.963 | 0.968 | 0.949 | 0.939 | 0.942 | 0.8005 | 0.883 | 0.973 | 0.942 | 0.98 | 0.976 | 0.989 | 0.987 | 0.989 | 0.973 | 0.926 | 0.971 | 0.958 | 0.9553 | 0.964 | 0.926 | 0.931 | 0.932 | 0.782 | 0.9193 | 0.921 | 0.935 | 0.87 | 0.781 | 0.996 | 0.988 | 0.988 | 0.992 | 0.996 | 0.997 | 0.991 | 0.994 | 0.991 | 0.989 | 0.99 | 0.991 | 0.986 | 0.99 | 0.99 | 0.991 | 0.976 | 0.977 | 0.984 | 0.953 | 0.944 | 0.973 | 0.937 | 0.948 | 0.081 | 0.806 | 0.895 | 0.977 | 0.992 | 0.969 | 0.976 | 0.975 | 0.95 | 0.998 | 0.99 | 0.984 | 0.934 | 0.966 | 0.982 | 0.977 | 0.982 | 0.987 | 0.985 | 0.978 | 0.931 | 0.934 | 0.9926 | 0.9926 | 0.993 | 0.994 | 0.994 | 0.9953 | 0.987 | 0.987 | 0.991 | 0.9826 | 0.9826 | 0.991 | 0.98 | 0.98 | 0.996 | 0.996 | 0.995 | 0.993 | 0.993 | 0.995 | 0.991 | 0.991 | 0.9891 | 0.9891 | 0.992 | 0.9891 | 0.9891 | 0.989 | 0.989 | 0.933 | 0.933 | 0.97 | 0.334 | 0.334 | 0.457 | 0.795 | 0.795 | 0.885 | 0.938 | 0.938 | 0.968 | 0.968 | 0.9763 | 0.9781 | 0.9781 | 0.987 | 0.986 | 0.986 | 0.989 | 0.985 | 0.985 | 0.995 | 0.993 | 0.9818 | 0.9818 | 0.9876 | 0.961 | 0.961 | 0.979 | 0.961 | 0.961 | 0.97 | 0.967 | 0.967 | 0.934 | 0.934 | 0.946 | 0.947 | 0.986 | 0.986 | 0.987 | 0.987 | 0.641 | 0.641 | 0.952 | 0.952 | 0.987 | 0.987 | 0.995 | 0.978 | 0.99 | 0.99 | 0.822 | 0.822
|  | 400 |  | 0.998 | 0.998 | 0.995 | 0.995 | 0.999 | 0.9936 | 0.981 | 0.971 | 0.988 | 0.986 | 0.995 | 0.993 | 0.986 | 0.991 | 0.998 | 0.989 | 0.988 | 0.994 | 0.989 | 0.979 | 0.986 | 0.986 | 0.9828 | 0.98 | 0.989 | 0.989 | 0.982 | 0.98 | 0.989 | 0.967 | 0.96 | 0.952 | 0.957 | 0.876 | 0.945 | 0.808 | 0.922 | 0.904 | 0.931 | 0.864 | 0.845 | 0.89 | 0.891 | 0.889 | 0.81 | 0.812 | 0.89 | 0.89 | 0.71 | 0.376 | 0.032 | 0 | 0.017 | 0.165 | 0.36 | 0.074 | 0.687 | 0.759 | 0.831 | 0.825 | 0.825 | 0.964 | 0.846 | 0.924 | 0.854 | 0.977 | 0.975 | 0.967 | 0.984 | 0.914 | 0.977 | 0.936 | 0.943 | 0.914 | 0.874 | 0.885 | 0.6137 | 0.797 | 0.954 | 0.889 | 0.966 | 0.962 | 0.983 | 0.975 | 0.982 | 0.955 | 0.854 | 0.953 | 0.932 | 0.9209 | 0.946 | 0.879 | 0.88 | 0.836 | 0.602 | 0.8512 | 0.857 | 0.864 | 0.749 | 0.609 | 0.998 | 0.977 | 0.986 | 0.987 | 0.989 | 0.997 | 0.99 | 0.991 | 0.987 | 0.981 | 0.985 | 0.985 | 0.98 | 0.98 | 0.985 | 0.989 | 0.946 | 0.949 | 0.965 | 0.892 | 0.876 | 0.933 | 0.853 | 0.874 | 0 | 0.657 | 0.786 | 0.965 | 0.986 | 0.951 | 0.966 | 0.954 | 0.909 | 0.994 | 0.984 | 0.962 | 0.831 | 0.94 | 0.974 | 0.96 | 0.97 | 0.98 | 0.964 | 0.965 | 0.879 | 0.884 | 0.9936 | 0.9936 | 0.995 | 0.993 | 0.993 | 0.9936 | 0.977 | 0.977 | 0.986 | 0.9813 | 0.9813 | 0.991 | 0.965 | 0.965 | 0.994 | 0.994 | 0.995 | 0.992 | 0.992 | 0.994 | 0.989 | 0.989 | 0.9851 | 0.9851 | 0.989 | 0.9837 | 0.9837 | 0.979 | 0.979 | 0.863 | 0.863 | 0.931 | 0.02 | 0.02 | 0.032 | 0.596 | 0.596 | 0.737 | 0.891 | 0.891 | 0.943 | 0.943 | 0.9561 | 0.9664 | 0.9664 | 0.978 | 0.979 | 0.979 | 0.983 | 0.976 | 0.976 | 0.987 | 0.988 | 0.972 | 0.972 | 0.9804 | 0.933 | 0.933 | 0.96 | 0.927 | 0.927 | 0.939 | 0.947 | 0.947 | 0.875 | 0.875 | 0.898 | 0.905 | 0.977 | 0.977 | 0.975 | 0.975 | 0.209 | 0.209 | 0.914 | 0.914 | 0.981 | 0.981 | 0.992 | 0.963 | 0.985 | 0.985 | 0.694 | 0.694
|  | 390 |  | 0.998 | 0.997 | 0.994 | 0.994 | 0.999 | 0.9908 | 0.966 | 0.963 | 0.98 | 0.977 | 0.995 | 0.989 | 0.976 | 0.99 | 0.997 | 0.991 | 0.985 | 0.99 | 0.979 | 0.962 | 0.981 | 0.983 | 0.9778 | 0.973 | 0.982 | 0.982 | 0.978 | 0.967 | 0.979 | 0.941 | 0.921 | 0.91 | 0.916 | 0.766 | 0.891 | 0.664 | 0.857 | 0.822 | 0.861 | 0.743 | 0.722 | 0.787 | 0.8 | 0.806 | 0.687 | 0.663 | 0.753 | 0.732 | 0.353 | 0.122 | 0 | 0 | 0 | 0.006 | 0.046 | 0 | 0.22 | 0.642 | 0.705 | 0.686 | 0.686 | 0.939 | 0.748 | 0.882 | 0.747 | 0.965 | 0.965 | 0.958 | 0.977 | 0.869 | 0.964 | 0.908 | 0.9 | 0.871 | 0.809 | 0.825 | 0.4517 | 0.708 | 0.934 | 0.824 | 0.951 | 0.946 | 0.977 | 0.963 | 0.975 | 0.938 | 0.775 | 0.935 | 0.906 | 0.885 | 0.928 | 0.833 | 0.831 | 0.697 | 0.441 | 0.7825 | 0.788 | 0.777 | 0.633 | 0.469 | 0.998 | 0.962 | 0.982 | 0.982 | 0.983 | 0.995 | 0.988 | 0.986 | 0.982 | 0.97 | 0.979 | 0.979 | 0.951 | 0.97 | 0.979 | 0.982 | 0.896 | 0.901 | 0.934 | 0.809 | 0.778 | 0.872 | 0.733 | 0.765 | 0 | 0.521 | 0.653 | 0.944 | 0.98 | 0.921 | 0.946 | 0.932 | 0.87 | 0.989 | 0.978 | 0.934 | 0.715 | 0.906 | 0.962 | 0.945 | 0.959 | 0.971 | 0.946 | 0.944 | 0.82 | 0.833 | 0.9923 | 0.9923 | 0.994 | 0.986 | 0.986 | 0.9908 | 0.961 | 0.961 | 0.976 | 0.9791 | 0.9791 | 0.99 | 0.948 | 0.948 | 0.99 | 0.99 | 0.992 | 0.99 | 0.99 | 0.992 | 0.985 | 0.985 | 0.98 | 0.98 | 0.984 | 0.9791 | 0.9791 | 0.968 | 0.968 | 0.769 | 0.769 | 0.861 | 0 | 0 | 0 | 0.392 | 0.392 | 0.531 | 0.847 | 0.847 | 0.916 | 0.916 | 0.9329 | 0.9542 | 0.9542 | 0.97 | 0.97 | 0.97 | 0.976 | 0.967 | 0.967 | 0.98 | 0.983 | 0.9618 | 0.9618 | 0.9711 | 0.903 | 0.903 | 0.94 | 0.888 | 0.888 | 0.906 | 0.926 | 0.926 | 0.813 | 0.813 | 0.847 | 0.86 | 0.968 | 0.968 | 0.963 | 0.963 | 0.033 | 0.033 | 0.876 | 0.876 | 0.972 | 0.972 | 0.988 | 0.945 | 0.978 | 0.978 | 0.58 | 0.58
|  | 380 |  | 0.993 | 0.996 | 0.99 | 0.99 | 0.997 | 0.9828 | 0.934 | 0.949 | 0.962 | 0.956 | 0.991 | 0.976 | 0.954 | 0.986 | 0.993 | 0.988 | 0.976 | 0.985 | 0.965 | 0.933 | 0.976 | 0.974 | 0.9696 | 0.961 | 0.973 | 0.973 | 0.967 | 0.944 | 0.96 | 0.873 | 0.833 | 0.802 | 0.82 | 0.542 | 0.769 | 0.404 | 0.692 | 0.64 | 0.661 | 0.497 | 0.487 | 0.558 | 0.593 | 0.599 | 0.454 | 0.392 | 0.397 | 0.352 | 0.039 | 0 | 0 | 0 | 0 | 0 | 0 | 0 | 0 | 0.414 | 0.443 | 0.415 | 0.415 | 0.878 | 0.566 | 0.799 | 0.573 | 0.94 | 0.943 | 0.941 | 0.964 | 0.789 | 0.944 | 0.856 | 0.825 | 0.784 | 0.705 | 0.732 | 0.2408 | 0.539 | 0.899 | 0.687 | 0.922 | 0.925 | 0.967 | 0.942 | 0.962 | 0.908 | 0.619 | 0.906 | 0.864 | 0.8185 | 0.9 | 0.749 | 0.75 | 0.418 | 0.219 | 0.6655 | 0.668 | 0.603 | 0.446 | 0.28 | 0.997 | 0.93 | 0.971 | 0.969 | 0.971 | 0.993 | 0.978 | 0.975 | 0.971 | 0.954 | 0.97 | 0.97 | 0.917 | 0.952 | 0.969 | 0.965 | 0.769 | 0.775 | 0.851 | 0.629 | 0.551 | 0.726 | 0.497 | 0.542 | 0 | 0.301 | 0.393 | 0.92 | 0.968 | 0.88 | 0.904 | 0.893 | 0.79 | 0.983 | 0.966 | 0.883 | 0.513 | 0.85 | 0.945 | 0.917 | 0.942 | 0.956 | 0.92 | 0.922 | 0.73 | 0.745 | 0.9879 | 0.9879 | 0.99 | 0.972 | 0.972 | 0.9828 | 0.929 | 0.929 | 0.954 | 0.9744 | 0.9744 | 0.986 | 0.916 | 0.916 | 0.984 | 0.984 | 0.988 | 0.986 | 0.986 | 0.989 | 0.979 | 0.979 | 0.9713 | 0.9713 | 0.974 | 0.97 | 0.97 | 0.95 | 0.95 | 0.552 | 0.552 | 0.661 | 0 | 0 | 0 | 0.15 | 0.15 | 0.204 | 0.769 | 0.769 | 0.868 | 0.868 | 0.8945 | 0.9329 | 0.9329 | 0.955 | 0.955 | 0.955 | 0.964 | 0.951 | 0.951 | 0.968 | 0.976 | 0.9439 | 0.9439 | 0.9559 | 0.852 | 0.852 | 0.9 | 0.82 | 0.82 | 0.845 | 0.888 | 0.888 | 0.703 | 0.703 | 0.749 | 0.782 | 0.952 | 0.952 | 0.943 | 0.943 | 0 | 0 | 0.826 | 0.826 | 0.961 | 0.961 | 0.981 | 0.914 | 0.966 | 0.966 | 0.402 | 0.402
|  | 370 |  | 0.996 | 0.992 | 0.979 | 0.983 | 0.993 | 0.9623 | 0.874 | 0.919 | 0.925 | 0.918 | 0.984 | 0.955 | 0.911 | 0.978 | 0.992 | 0.984 | 0.964 | 0.976 | 0.939 | 0.872 | 0.962 | 0.963 | 0.9561 | 0.94 | 0.96 | 0.96 | 0.939 | 0.864 | 0.908 | 0.692 | 0.619 | 0.542 | 0.574 | 0.205 | 0.496 | 0.106 | 0.36 | 0.308 | 0.263 | 0.158 | 0.167 | 0.19 | 0.232 | 0.234 | 0.132 | 0.091 | 0.048 | 0.032 | 0 | 0 | 0 | 0 | 0 | 0 | 0 | 0 | 0 | 0.113 | 0.112 | 0.121 | 0.121 | 0.721 | 0.262 | 0.636 | 0.322 | 0.895 | 0.9 | 0.914 | 0.943 | 0.63 | 0.919 | 0.768 | 0.643 | 0.602 | 0.513 | 0.562 | 0.0559 | 0.256 | 0.835 | 0.425 | 0.86 | 0.888 | 0.934 | 0.907 | 0.941 | 0.86 | 0.352 | 0.86 | 0.8 | 0.6995 | 0.857 | 0.588 | 0.623 | 0.095 | 0.039 | 0.4605 | 0.454 | 0.313 | 0.191 | 0.087 | 0.992 | 0.866 | 0.961 | 0.951 | 0.946 | 0.985 | 0.965 | 0.959 | 0.949 | 0.915 | 0.95 | 0.95 | 0.86 | 0.921 | 0.952 | 0.929 | 0.495 | 0.504 | 0.641 | 0.281 | 0.191 | 0.423 | 0.168 | 0.231 | 0 | 0.069 | 0.089 | 0.87 | 0.948 | 0.78 | 0.83 | 0.82 | 0.63 | 0.967 | 0.945 | 0.79 | 0.235 | 0.735 | 0.911 | 0.871 | 0.906 | 0.93 | 0.86 | 0.877 | 0.55 | 0.597 | 0.9772 | 0.9772 | 0.979 | 0.939 | 0.939 | 0.9623 | 0.867 | 0.867 | 0.911 | 0.9653 | 0.9653 | 0.978 | 0.864 | 0.864 | 0.972 | 0.972 | 0.98 | 0.979 | 0.979 | 0.982 | 0.968 | 0.968 | 0.9546 | 0.9546 | 0.956 | 0.953 | 0.953 | 0.919 | 0.919 | 0.227 | 0.227 | 0.263 | 0 | 0 | 0 | 0.019 | 0.019 | 0.015 | 0.63 | 0.63 | 0.779 | 0.779 | 0.8183 | 0.8962 | 0.8962 | 0.928 | 0.93 | 0.93 | 0.944 | 0.924 | 0.924 | 0.945 | 0.961 | 0.9121 | 0.9121 | 0.9307 | 0.759 | 0.759 | 0.821 | 0.698 | 0.698 | 0.724 | 0.822 | 0.822 | 0.517 | 0.517 | 0.571 | 0.643 | 0.922 | 0.922 | 0.908 | 0.908 | 0 | 0 | 0.763 | 0.763 | 0.938 | 0.938 | 0.969 | 0.848 | 0.942 | 0.942 | 0.169 | 0.169
|  | 360 |  | 0.995 | 0.981 | 0.956 | 0.968 | 0.983 | 0.918 | 0.762 | 0.856 | 0.841 | 0.83 | 0.966 | 0.917 | 0.815 | 0.964 | 0.989 | 0.991 | 0.938 | 0.956 | 0.89 | 0.747 | 0.932 | 0.939 | 0.933 | 0.907 | 0.938 | 0.938 | 0.847 | 0.63 | 0.728 | 0.325 | 0.254 | 0.147 | 0.19 | 0 | 0.124 | 0 | 0.048 | 0.037 | 0 | 0 | 0 | 0 | 0.013 | 0.014 | 0 | 0 | 0 | 0 | 0 | 0 | 0 | 0 | 0 | 0 | 0 | 0 | 0 | 0 | 0 | 0 | 0 | 0.372 | 0.03 | 0.351 | 0.084 | 0.801 | 0.82 | 0.865 | 0.902 | 0.348 | 0.866 | 0.591 | 0.31 | 0.274 | 0.148 | 0.235 | 0 | 0.021 | 0.686 | 0.076 | 0.665 | 0.807 | 0.9 | 0.846 | 0.903 | 0.784 | 0.069 | 0.781 | 0.704 | 0.4921 | 0.781 | 0.271 | 0.396 | 0 | 0 | 0.1639 | 0.158 | 0.046 | 0.021 | 0 | 0.982 | 0.75 | 0.939 | 0.908 | 0.901 | 0.984 | 0.941 | 0.927 | 0.902 | 0.85 | 0.917 | 0.917 | 0.76 | 0.87 | 0.922 | 0.799 | 0.119 | 0.168 | 0.256 | 0.02 | 0 | 0.082 | 0 | 0.035 | 0 | 0 | 0 | 0.8 | 0.911 | 0.61 | 0.66 | 0.67 | 0.38 | 0.938 | 0.903 | 0.61 | 0.032 | 0.497 | 0.847 | 0.797 | 0.843 | 0.887 | 0.77 | 0.796 | 0.27 | 0.364 | 0.9502 | 0.9502 | 0.956 | 0.867 | 0.867 | 0.918 | 0.748 | 0.748 | 0.815 | 0.9467 | 0.9467 | 0.964 | 0.764 | 0.764 | 0.946 | 0.946 | 0.965 | 0.962 | 0.962 | 0.97 | 0.945 | 0.945 | 0.9243 | 0.9243 | 0.921 | 0.9223 | 0.9223 | 0.865 | 0.865 | 0.029 | 0.029 | 0 | 0 | 0 | 0 | 0 | 0 | 0 | 0.382 | 0.382 | 0.605 | 0.605 | 0.6692 | 0.8358 | 0.8358 | 0.886 | 0.884 | 0.884 | 0.905 | 0.881 | 0.881 | 0.905 | 0.935 | 0.8555 | 0.8555 | 0.8864 | 0.585 | 0.585 | 0.666 | 0.481 | 0.481 | 0.509 | 0.682 | 0.682 | 0.254 | 0.254 | 0.257 | 0.397 | 0.86 | 0.86 | 0.847 | 0.847 | 0 | 0 | 0.658 | 0.658 | 0.901 | 0.901 | 0.946 | 0.713 | 0.9 | 0.9 | 0.015 | 0.015
|  | 350 |  | 0.992 | 0.958 | 0.911 | 0.935 | 0.963 | 0.8279 | 0.584 | 0.742 | 0.706 | 0.687 | 0.928 | 0.847 | 0.663 | 0.935 | 0.97 | 0.975 | 0.892 | 0.922 | 0.803 | 0.523 | 0.889 | 0.91 | 0.8981 | 0.856 | 0.908 | 0.908 | 0.559 | 0.192 | 0.312 | 0.032 | 0.019 | 0 | 0 | 0 | 0 | 0 | 0 | 0 | 0 | 0 | 0 | 0 | 0 | 0 | 0 | 0 | 0 | 0 | 0 | 0 | 0 | 0 | 0 | 0 | 0 | 0 | 0 | 0 | 0 | 0 | 0 | 0.042 | 0 | 0.064 | 0 | 0.655 | 0.68 | 0.737 | 0.841 | 0.066 | 0.776 | 0.285 | 0.035 | 0.029 | 0 | 0.018 | 0 | 0 | 0.427 | 0 | 0.304 | 0.651 | 0.835 | 0.737 | 0.849 | 0.654 | 0 | 0.672 | 0.553 | 0.2064 | 0.679 | 0.038 | 0.146 | 0 | 0 | 0 | 0 | 0 | 0 | 0 | 0.96 | 0.56 | 0.886 | 0.83 | 0.82 | 0.944 | 0.894 | 0.87 | 0.799 | 0.75 | 0.858 | 0.858 | 0.6 | 0.79 | 0.87 | 0.448 | 0 | 0.014 | 0.015 | 0 | 0 | 0 | 0 | 0 | 0 | 0 | 0 | 0.7 | 0.85 | 0.32 | 0.27 | 0.38 | 0.09 | 0.884 | 0.82 | 0.32 | 0 | 0.154 | 0.708 | 0.672 | 0.75 | 0.806 | 0.66 | 0.675 | 0.03 | 0.082 | 0.8909 | 0.8909 | 0.911 | 0.728 | 0.728 | 0.8279 | 0.567 | 0.567 | 0.663 | 0.9152 | 0.9152 | 0.935 | 0.625 | 0.625 | 0.9 | 0.9 | 0.919 | 0.93 | 0.93 | 0.941 | 0.9 | 0.9 | 0.8722 | 0.8722 | 0.865 | 0.8713 | 0.8713 | 0.782 | 0.782 | 0 | 0 | 0 | 0 | 0 | 0 | 0 | 0 | 0 | 0.118 | 0.118 | 0.334 | 0.334 | 0.3972 | 0.7451 | 0.7451 | 0.814 | 0.814 | 0.814 | 0.85 | 0.807 | 0.807 | 0.843 | 0.895 | 0.7619 | 0.7619 | 0.8064 | 0.323 | 0.323 | 0.369 | 0.208 | 0.208 | 0.204 | 0.47 | 0.47 | 0.054 | 0.054 | 0.041 | 0.122 | 0.78 | 0.78 | 0.754 | 0.754 | 0 | 0 | 0.446 | 0.446 | 0.838 | 0.838 | 0.909 | 0.451 | 0.831 | 0.831 | 0 | 0
|  | 340 |  | 0.984 | 0.907 | 0.804 | 0.867 | 0.919 | 0.6681 | 0.359 | 0.553 | 0.505 | 0.478 | 0.851 | 0.752 | 0.455 | 0.884 | 0.948 | 0.969 | 0.812 | 0.856 | 0.677 | 0.238 | 0.838 | 0.863 | 0.8464 | 0.783 | 0.853 | 0.853 | 0.15 | 0 | 0.027 | 0 | 0 | 0 | 0 | 0 | 0 | 0 | 0 | 0 | 0 | 0 | 0 | 0 | 0 | 0 | 0 | 0 | 0 | 0 | 0 | 0 | 0 | 0 | 0 | 0 | 0 | 0 | 0 | 0 | 0 | 0 | 0 | 0 | 0 | 0 | 0 | 0.45 | 0.46 | 0.498 | 0.755 | 0 | 0.632 | 0.055 | 0 | 0 | 0 | 0 | 0 | 0 | 0.098 | 0 | 0.027 | 0.314 | 0.736 | 0.57 | 0.763 | 0.465 | 0 | 0.537 | 0.36 | 0.023 | 0.527 | 0 | 0 | 0 | 0 | 0 | 0 | 0 | 0 | 0 | 0.914 | 0.342 | 0.81 | 0.7 | 0.69 | 0.905 | 0.819 | 0.77 | 0.621 | 0.62 | 0.78 | 0.772 | 0.41 | 0.67 | 0.8 | 0.077 | 0 | 0 | 0 | 0 | 0 | 0 | 0 | 0 | 0 | 0 | 0 | 0.57 | 0.768 | 0.05 | 0.11 | 0.09 | 0 | 0.8 | 0.7 | 0.08 | 0 | 0 | 0.469 | 0.502 | 0.593 | 0.687 | 0.51 | 0.459 | 0 | 0 | 0.7787 | 0.7787 | 0.804 | 0.521 | 0.521 | 0.6681 | 0.352 | 0.352 | 0.455 | 0.8633 | 0.8633 | 0.884 | 0.443 | 0.443 | 0.822 | 0.822 | 0.861 | 0.874 | 0.874 | 0.89 | 0.827 | 0.827 | 0.7933 | 0.7933 | 0.777 | 0.7948 | 0.7948 | 0.671 | 0.671 | 0 | 0 | 0 | 0 | 0 | 0 | 0 | 0 | 0 | 0.011 | 0.011 | 0.095 | 0.095 | 0.0977 | 0.6295 | 0.6295 | 0.72 | 0.719 | 0.719 | 0.77 | 0.71 | 0.71 | 0.755 | 0.838 | 0.6091 | 0.6091 | 0.673 | 0.093 | 0.093 | 0.088 | 0.039 | 0.039 | 0.024 | 0.186 | 0.186 | 0 | 0 | 0 | 0 | 0.66 | 0.66 | 0.634 | 0.634 | 0 | 0 | 0.167 | 0.167 | 0.757 | 0.757 | 0.852 | 0.142 | 0.731 | 0.731 | 0 | 0
|  | 330 |  | 0.97 | 0.826 | 0.629 | 0.744 | 0.828 | 0.4454 | 0.157 | 0.283 | 0.277 | 0.247 | 0.71 | 0.616 | 0.24 | 0.802 | 0.906 | 0.932 | 0.684 | 0.752 | 0.503 | 0.039 | 0.761 | 0.792 | 0.7763 | 0.687 | 0.785 | 0.785 | 0 | 0 | 0 | 0 | 0 | 0 | 0 | 0 | 0 | 0 | 0 | 0 | 0 | 0 | 0 | 0 | 0 | 0 | 0 | 0 | 0 | 0 | 0 | 0 | 0 | 0 | 0 | 0 | 0 | 0 | 0 | 0 | 0 | 0 | 0 | 0 | 0 | 0 | 0 | 0.219 | 0.19 | 0.111 | 0.637 | 0 | 0.396 | 0 | 0 | 0 | 0 | 0 | 0 | 0 | 0 | 0 | 0 | 0.018 | 0.604 | 0.324 | 0.63 | 0.217 | 0 | 0.37 | 0.139 | 0.0003 | 0.308 | 0 | 0 | 0 | 0 | 0 | 0 | 0 | 0 | 0 | 0.82 | 0.152 | 0.698 | 0.51 | 0.51 | 0.834 | 0.693 | 0.62 | 0.336 | 0.43 | 0.675 | 0.65 | 0.22 | 0.52 | 0.7 | 0 | 0 | 0 | 0 | 0 | 0 | 0 | 0 | 0 | 0 | 0 | 0 | 0.41 | 0.665 | 0 | 0.01 | 0 | 0 | 0.66 | 0.53 | 0 | 0 | 0 | 0.158 | 0.261 | 0.355 | 0.49 | 0.34 | 0.189 | 0 | 0 | 0.5984 | 0.5984 | 0.629 | 0.287 | 0.287 | 0.4454 | 0.164 | 0.164 | 0.24 | 0.7811 | 0.7811 | 0.802 | 0.239 | 0.239 | 0.702 | 0.702 | 0.75 | 0.777 | 0.777 | 0.803 | 0.718 | 0.718 | 0.6845 | 0.6845 | 0.652 | 0.6906 | 0.6906 | 0.536 | 0.536 | 0 | 0 | 0 | 0 | 0 | 0 | 0 | 0 | 0 | 0 | 0 | 0 | 0 | 0.003 | 0.4947 | 0.4947 | 0.604 | 0.601 | 0.601 | 0.668 | 0.591 | 0.591 | 0.641 | 0.758 | 0.3852 | 0.3852 | 0.4564 | 0 | 0 | 0 | 0 | 0 | 0 | 0.019 | 0.019 | 0 | 0 | 0 | 0 | 0.51 | 0.51 | 0.493 | 0.493 | 0 | 0 | 0.019 | 0.019 | 0.648 | 0.648 | 0.775 | 0 | 0.598 | 0.598 | 0 | 0
|  | 320 |  | 0.937 | 0.68 | 0.399 | 0.561 | 0.684 | 0.2221 | 0.046 | 0.041 | 0.108 | 0.087 | 0.507 | 0.467 | 0.092 | 0.69 | 0.818 | 0.871 | 0.5 | 0.59 | 0.306 | 0 | 0.663 | 0.701 | 0.6907 | 0.572 | 0.689 | 0.689 | 0 | 0 | 0 | 0 | 0 | 0 | 0 | 0 | 0 | 0 | 0 | 0 | 0 | 0 | 0 | 0 | 0 | 0 | 0 | 0 | 0 | 0 | 0 | 0 | 0 | 0 | 0 | 0 | 0 | 0 | 0 | 0 | 0 | 0 | 0 | 0 | 0 | 0 | 0 | 0.052 | 0.02 | 0 | 0.472 | 0 | 0.116 | 0 | 0 | 0 | 0 | 0 | 0 | 0 | 0 | 0 | 0 | 0 | 0.429 | 0.085 | 0.429 | 0.034 | 0 | 0.183 | 0.016 | 0 | 0.085 | 0 | 0 | 0 | 0 | 0 | 0 | 0 | 0 | 0 | 0.67 | 0.045 | 0.55 | 0.27 | 0.3 | 0.703 | 0.522 | 0.43 | 0.079 | 0.26 | 0.552 | 0.476 | 0.09 | 0.34 | 0.57 | 0 | 0 | 0 | 0 | 0 | 0 | 0 | 0 | 0 | 0 | 0 | 0 | 0.27 | 0.542 | 0 | 0 | 0 | 0 | 0.47 | 0.32 | 0 | 0 | 0 | 0.011 | 0.055 | 0.098 | 0.215 | 0.19 | 0.02 | 0 | 0 | 0.3731 | 0.3731 | 0.399 | 0.109 | 0.109 | 0.2221 | 0.054 | 0.054 | 0.092 | 0.6669 | 0.6669 | 0.69 | 0.074 | 0.074 | 0.534 | 0.534 | 0.6 | 0.627 | 0.627 | 0.657 | 0.567 | 0.567 | 0.5475 | 0.5475 | 0.505 | 0.5483 | 0.5483 | 0.367 | 0.367 | 0 | 0 | 0 | 0 | 0 | 0 | 0 | 0 | 0 | 0 | 0 | 0 | 0 | 0 | 0.3334 | 0.3334 | 0.468 | 0.432 | 0.432 | 0.543 | 0.452 | 0.452 | 0.506 | 0.663 | 0.1495 | 0.1495 | 0.1923 | 0 | 0 | 0 | 0 | 0 | 0 | 0 | 0 | 0 | 0 | 0 | 0 | 0.35 | 0.35 | 0.326 | 0.326 | 0 | 0 | 0 | 0 | 0.521 | 0.521 | 0.677 | 0 | 0.446 | 0.446 | 0 | 0
|  | 310 |  | 0.868 | 0.486 | 0.185 | 0.347 | 0.485 | 0.076 | 0.009 | 0 | 0.028 | 0.019 | 0.282 | 0.314 | 0.024 | 0.547 | 0.652 | 0.712 | 0.281 | 0.387 | 0.142 | 0 | 0.551 | 0.602 | 0.5885 | 0.378 | 0.562 | 0.562 | 0 | 0 | 0 | 0 | 0 | 0 | 0 | 0 | 0 | 0 | 0 | 0 | 0 | 0 | 0 | 0 | 0 | 0 | 0 | 0 | 0 | 0 | 0 | 0 | 0 | 0 | 0 | 0 | 0 | 0 | 0 | 0 | 0 | 0 | 0 | 0 | 0 | 0 | 0 | 0 | 0 | 0 | 0.254 | 0 | 0 | 0 | 0 | 0 | 0 | 0 | 0 | 0 | 0 | 0 | 0 | 0 | 0.189 | 0 | 0.166 | 0 | 0 | 0.029 | 0 | 0 | 0 | 0 | 0 | 0 | 0 | 0 | 0 | 0 | 0 | 0 | 0.47 | 0 | 0.39 | 0.25 | 0.13 | 0.516 | 0.313 | 0.22 | 0 | 0.12 | 0.422 | 0.242 | 0.03 | 0.16 | 0.43 | 0 | 0 | 0 | 0 | 0 | 0 | 0 | 0 | 0 | 0 | 0 | 0 | 0.04 | 0.398 | 0 | 0 | 0 | 0 | 0.25 | 0.14 | 0 | 0 | 0 | 0 | 0.001 | 0 | 0.02 | 0.06 | 0 | 0 | 0 | 0.1734 | 0.1734 | 0.185 | 0.026 | 0.026 | 0.076 | 0.012 | 0.012 | 0.024 | 0.528 | 0.528 | 0.547 | 0 | 0 | 0.344 | 0.344 | 0.408 | 0.434 | 0.434 | 0.466 | 0.363 | 0.363 | 0.3959 | 0.3959 | 0.341 | 0.3914 | 0.3914 | 0.197 | 0.197 | 0 | 0 | 0 | 0 | 0 | 0 | 0 | 0 | 0 | 0 | 0 | 0 | 0 | 0 | 0.1836 | 0.1836 | 0.248 | 0.257 | 0.257 | 0.289 | 0.216 | 0.216 | 0.234 | 0.555 | 0.0216 | 0.0216 | 0.0204 | 0 | 0 | 0 | 0 | 0 | 0 | 0 | 0 | 0 | 0 | 0 | 0 | 0.17 | 0.17 | 0.167 | 0.167 | 0 | 0 | 0 | 0 | 0.327 | 0.327 | 0.486 | 0 | 0.202 | 0.202 | 0 | 0
|  | 300 |  | 0.71 | 0.284 | 0.055 | 0.166 | 0.276 | 0.0174 | 0.001 | 0 | 0 | 0 | 0.112 | 0.188 | 0 | 0.397 | 0.396 | 0.422 | 0.097 | 0.189 | 0.048 | 0 | 0.431 | 0.491 | 0.4745 | 0.334 | 0.467 | 0.467 | 0 | 0 | 0 | 0 | 0 | 0 | 0 | 0 | 0 | 0 | 0 | 0 | 0 | 0 | 0 | 0 | 0 | 0 | 0 | 0 | 0 | 0 | 0 | 0 | 0 | 0 | 0 | 0 | 0 | 0 | 0 | 0 | 0 | 0 | 0 | 0 | 0 | 0 | 0 | 0 | 0 | 0 | 0.068 | 0 | 0 | 0 | 0 | 0 | 0 | 0 | 0 | 0 | 0 | 0 | 0 | 0 | 0.027 | 0 | 0.015 | 0 | 0 | 0 | 0 | 0 | 0 | 0 | 0 | 0 | 0 | 0 | 0 | 0 | 0 | 0 | 0.26 | 0 | 0.236 | 0 | 0.03 | 0.278 | 0.128 | 0.08 | 0 | 0.05 | 0.303 | 0.046 | 0.01 | 0.03 | 0.29 | 0 | 0 | 0 | 0 | 0 | 0 | 0 | 0 | 0 | 0 | 0 | 0 | 0.08 | 0.292 | 0 | 0 | 0 | 0 | 0.08 | 0.04 | 0 | 0 | 0 | 0 | 0 | 0 | 0 | 0.02 | 0 | 0 | 0 | 0.0568 | 0.0568 | 0.055 | 0 | 0 | 0.0174 | 0.002 | 0.002 | 0 | 0.3807 | 0.3807 | 0.397 | 0 | 0 | 0.177 | 0.177 | 0.233 | 0.239 | 0.239 | 0.257 | 0.231 | 0.231 | 0.2525 | 0.2525 | 0.212 | 0.2825 | 0.2825 | 0.136 | 0.136 | 0 | 0 | 0 | 0 | 0 | 0 | 0 | 0 | 0 | 0 | 0 | 0 | 0 | 0 | 0.1198 | 0.1198 | 0.219 | 0.195 | 0.195 | 0.295 | 0.195 | 0.195 | 0.207 | 0.444 | 0 | 0 | 0.0006 | 0 | 0 | 0 | 0 | 0 | 0 | 0 | 0 | 0 | 0 | 0 | 0 | 0.11 | 0.11 | 0.109 | 0.109 | 0 | 0 | 0 | 0 | 0.25 | 0.25 | 0.451 | 0 | 0.184 | 0.184 | 0 | 0
|  | 290 |  | 0.43 | 0.133 | 0.008 | 0.059 | 0.119 | 0.0028 | 0 | 0 | 0 | 0 | 0.031 | 0.093 | 0 | 0.26 | 0.151 | 0.142 | 0.015 | 0.059 | 0 | 0 | 0.306 | 0.364 | 0.3496 | 0.239 | 0.333 | 0.333 | 0 | 0 | 0 | 0 | 0 | 0 | 0 | 0 | 0 | 0 | 0 | 0 | 0 | 0 | 0 | 0 | 0 | 0 | 0 | 0 | 0 | 0 | 0 | 0 | 0 | 0 | 0 | 0 | 0 | 0 | 0 | 0 | 0 | 0 | 0 | 0 | 0 | 0 | 0 | 0 | 0 | 0 | 0 | 0 | 0 | 0 | 0 | 0 | 0 | 0 | 0 | 0 | 0 | 0 | 0 | 0 | 0 | 0 | 0 | 0 | 0 | 0 | 0 | 0 | 0 | 0 | 0 | 0 | 0 | 0 | 0 | 0 | 0 | 0 | 0.1 | 0 | 0.113 | 0 | 0 | 0.097 | 0.028 | 0.01 | 0 | 0.01 | 0.201 | 0 | 0 | 0 | 0.17 | 0 | 0 | 0 | 0 | 0 | 0 | 0 | 0 | 0 | 0 | 0 | 0 | 0.03 | 0.187 | 0 | 0 | 0 | 0 | 0.01 | 0.01 | 0 | 0 | 0 | 0 | 0 | 0 | 0 | 0 | 0 | 0 | 0 | 0.0135 | 0.0135 | 0.008 | 0 | 0 | 0.0028 | 0 | 0 | 0 | 0.2428 | 0.2428 | 0.26 | 0 | 0 | 0.07 | 0.07 | 0.104 | 0.098 | 0.098 | 0.099 | 0.111 | 0.111 | 0.1158 | 0.1158 | 0.092 | 0.1732 | 0.1732 | 0.08 | 0.08 | 0 | 0 | 0 | 0 | 0 | 0 | 0 | 0 | 0 | 0 | 0 | 0 | 0 | 0 | 0.0582 | 0.0582 | 0.115 | 0.114 | 0.114 | 0.197 | 0.105 | 0.105 | 0.107 | 0.33 | 0 | 0 | 0 | 0 | 0 | 0 | 0 | 0 | 0 | 0 | 0 | 0 | 0 | 0 | 0 | 0.05 | 0.05 | 0.062 | 0.062 | 0 | 0 | 0 | 0 | 0.132 | 0.132 | 0.341 | 0 | 0.116 | 0.116 | 0 | 0
|  | 280 |  | 0.12 | 0.052 | 0 | 0.016 | 0.041 | 0 | 0 | 0 | 0 | 0 | 0 | 0.029 | 0 | 0.145 | 0.027 | 0.019 | 0 | 0 | 0 | 0 | 0.18 | 0.231 | 0.2074 | 0.111 | 0.178 | 0.178 | 0 | 0 | 0 | 0 | 0 | 0 | 0 | 0 | 0 | 0 | 0 | 0 | 0 | 0 | 0 | 0 | 0 | 0 | 0 | 0 | 0 | 0 | 0 | 0 | 0 | 0 | 0 | 0 | 0 | 0 | 0 | 0 | 0 | 0 | 0 | 0 | 0 | 0 | 0 | 0 | 0 | 0 | 0 | 0 | 0 | 0 | 0 | 0 | 0 | 0 | 0 | 0 | 0 | 0 | 0 | 0 | 0 | 0 | 0 | 0 | 0 | 0 | 0 | 0 | 0 | 0 | 0 | 0 | 0 | 0 | 0 | 0 | 0 | 0 | 0.03 | 0 | 0.032 | 0 | 0 | 0.017 | 0 | 0 | 0 | 0 | 0.08 | 0 | 0 | 0 | 0.08 | 0 | 0 | 0 | 0 | 0 | 0 | 0 | 0 | 0 | 0 | 0 | 0 | 0.01 | 0.085 | 0 | 0 | 0 | 0 | 0 | 0 | 0 | 0 | 0 | 0 | 0 | 0 | 0 | 0 | 0 | 0 | 0 | 0.0025 | 0.0025 | 0 | 0 | 0 | 0 | 0 | 0 | 0 | 0.1268 | 0.1268 | 0.145 | 0 | 0 | 0.021 | 0.021 | 0.037 | 0.028 | 0.028 | 0.024 | 0.031 | 0.031 | 0.0261 | 0.0261 | 0.016 | 0.0676 | 0.0676 | 0.025 | 0.025 | 0 | 0 | 0 | 0 | 0 | 0 | 0 | 0 | 0 | 0 | 0 | 0 | 0 | 0 | 0.0133 | 0.0133 | 0.028 | 0.032 | 0.032 | 0.071 | 0.03 | 0.03 | 0.023 | 0.196 | 0 | 0 | 0 | 0 | 0 | 0 | 0 | 0 | 0 | 0 | 0 | 0 | 0 | 0 | 0 | 0 | 0 | 0.019 | 0.019 | 0 | 0 | 0 | 0 | 0.032 | 0.032 | 0.17 | 0 | 0.047 | 0.047 | 0 | 0
| Chromaticity | x |  | 0.31277 | 0.3128599 | 0.3129752 | 0.3128512 | 0.3127263 | 0.3128463 | 0.3130385 | 0.3136851 | 0.3129156 | 0.312964 | 0.3128347 | 0.3128492 | 0.3129364 | 0.31298 | 0.3127886 | 0.313015 | 0.3130535 | 0.3129316 | 0.3129502 | 0.3130489 | 0.312895 | 0.3130403 | 0.3131407 | 0.3131012 | 0.3129421 | 0.3129421 | 0.313445 | 0.3133919 | 0.3131414 | 0.3133004 | 0.3132896 | 0.3137431 | 0.3136251 | 0.3139793 | 0.313595 | 0.3149088 | 0.3140902 | 0.3140751 | 0.3137629 | 0.3141137 | 0.3148367 | 0.3139577 | 0.3142266 | 0.3151722 | 0.3154451 | 0.3152694 | 0.3145526 | 0.3140482 | 0.3151275 | 0.3211346 | 0.3269464 | 0.3301429 | 0.3217957 | 0.3182438 | 0.3167352 | 0.3292197 | 0.3141767 | 0.31728 | 0.3152512 | 0.3155498 | 0.3155498 | 0.3133323 | 0.3152034 | 0.3140977 | 0.3142484 | 0.3132386 | 0.3131727 | 0.3135614 | 0.3129214 | 0.3143158 | 0.3131717 | 0.3141784 | 0.314015 | 0.3148022 | 0.3149356 | 0.3147936 | 0.3194317 | 0.3172798 | 0.3137456 | 0.3149439 | 0.3134885 | 0.3136656 | 0.312995 | 0.3131592 | 0.3130689 | 0.3136488 | 0.3151815 | 0.313774 | 0.3143548 | 0.3143356 | 0.3139414 | 0.3155087 | 0.3152541 | 0.3149295 | 0.3205469 | 0.3157092 | 0.3158597 | 0.3150531 | 0.3173513 | 0.3208307 | 0.3127663 | 0.3131688 | 0.3132752 | 0.3129799 | 0.312873 | 0.3129049 | 0.3130836 | 0.3128015 | 0.3131776 | 0.3131315 | 0.3129252 | 0.312855 | 0.3132254 | 0.3130132 | 0.3129427 | 0.3131783 | 0.3136939 | 0.3137106 | 0.3133499 | 0.3141471 | 0.3146615 | 0.3136245 | 0.3149039 | 0.3146891 | 0.3381718 | 0.3197647 | 0.3161796 | 0.3133614 | 0.3129853 | 0.3141031 | 0.3137893 | 0.3135064 | 0.3141647 | 0.3127507 | 0.3130055 | 0.3131896 | 0.3147149 | 0.3140022 | 0.313404 | 0.3135083 | 0.313296 | 0.3131779 | 0.3127175 | 0.3134858 | 0.3152004 | 0.315162 | 0.3128826 | 0.3128826 | 0.3129752 | 0.312897 | 0.312897 | 0.3128463 | 0.3130698 | 0.3130698 | 0.3129364 | 0.3131853 | 0.3131853 | 0.31298 | 0.3134591 | 0.3134591 | 0.3128005 | 0.3128005 | 0.3127175 | 0.312993 | 0.312993 | 0.3129605 | 0.3128576 | 0.3128576 | 0.3130389 | 0.3130389 | 0.3129361 | 0.3130579 | 0.3130579 | 0.3130714 | 0.3130714 | 0.3153071 | 0.3153071 | 0.3137629 | 0.3363769 | 0.3363769 | 0.3269464 | 0.3204273 | 0.3204273 | 0.3168047 | 0.314855 | 0.314855 | 0.3138586 | 0.3138586 | 0.3135841 | 0.3133684 | 0.3133684 | 0.3131725 | 0.313015 | 0.313015 | 0.313067 | 0.313265 | 0.313265 | 0.3128164 | 0.3129707 | 0.3132131 | 0.3132131 | 0.3131894 | 0.3142421 | 0.3142421 | 0.3134777 | 0.3140779 | 0.3140779 | 0.3136236 | 0.3139059 | 0.3139059 | 0.315279 | 0.315279 | 0.3145596 | 0.314558 | 0.3130841 | 0.3130841 | 0.3130636 | 0.3130636 | 0.3239291 | 0.3239291 | 0.3144229 | 0.3144229 | 0.3131516 | 0.3131516 | 0.3129113 | 0.3135819 | 0.312972 | 0.312972 | 0.3197478 | 0.3197478
|  | y |  | 0.3292727 | 0.3293593 | 0.3296072 | 0.3293811 | 0.3291295 | 0.3294179 | 0.3296386 | 0.3306729 | 0.3296048 | 0.3299008 | 0.3294686 | 0.3293763 | 0.3296726 | 0.3296556 | 0.329163 | 0.329319 | 0.3296959 | 0.3295069 | 0.3295491 | 0.3299916 | 0.3295211 | 0.3297041 | 0.3297882 | 0.3297937 | 0.3294853 | 0.3294853 | 0.3300955 | 0.3301476 | 0.3298352 | 0.3300357 | 0.3302225 | 0.3306514 | 0.3304258 | 0.3311304 | 0.3305401 | 0.3326518 | 0.3311692 | 0.3312354 | 0.3307967 | 0.3314116 | 0.332643 | 0.3309964 | 0.3315886 | 0.3326537 | 0.3339185 | 0.3333045 | 0.3316588 | 0.3310981 | 0.3330109 | 0.3420566 | 0.3537291 | 0.3626083 | 0.3441679 | 0.3379318 | 0.3354741 | 0.3548839 | 0.3314363 | 0.3359084 | 0.3331814 | 0.3336321 | 0.3336321 | 0.3301394 | 0.3327876 | 0.3315002 | 0.3317876 | 0.3302277 | 0.3300198 | 0.3303915 | 0.329536 | 0.3317097 | 0.3299745 | 0.3314766 | 0.3309409 | 0.3323039 | 0.3324338 | 0.332171 | 0.339661 | 0.3355972 | 0.3306209 | 0.3323928 | 0.3302659 | 0.3305246 | 0.3296773 | 0.3298819 | 0.329793 | 0.3306249 | 0.3332874 | 0.3309941 | 0.3315734 | 0.3318041 | 0.3311525 | 0.3332557 | 0.333117 | 0.3325191 | 0.3410976 | 0.3338127 | 0.3339679 | 0.3326435 | 0.3365415 | 0.3417818 | 0.3293717 | 0.329828 | 0.3299428 | 0.3297134 | 0.3293865 | 0.3294475 | 0.3298486 | 0.3293658 | 0.3299333 | 0.3299036 | 0.3295446 | 0.3293912 | 0.3300648 | 0.329689 | 0.3296325 | 0.3296955 | 0.3306443 | 0.3306511 | 0.3300882 | 0.3313448 | 0.3322782 | 0.3307115 | 0.3324213 | 0.3323077 | 0.3735561 | 0.3397558 | 0.3347779 | 0.3303839 | 0.3296243 | 0.3312971 | 0.3309671 | 0.3303356 | 0.3317227 | 0.3291836 | 0.3295974 | 0.3299325 | 0.3323673 | 0.3310798 | 0.330109 | 0.3304817 | 0.3301546 | 0.3298561 | 0.3295188 | 0.33054 | 0.3331219 | 0.332865 | 0.3296349 | 0.3296349 | 0.3296072 | 0.329513 | 0.329513 | 0.3294179 | 0.3299195 | 0.3299195 | 0.3296726 | 0.3298371 | 0.3298371 | 0.3296556 | 0.3303082 | 0.3303082 | 0.3292863 | 0.3292863 | 0.3291193 | 0.3296266 | 0.3296266 | 0.3295676 | 0.3294841 | 0.3294841 | 0.329771 | 0.329771 | 0.3296171 | 0.3298034 | 0.3298034 | 0.3297989 | 0.3297989 | 0.3329912 | 0.3329912 | 0.3307967 | 0.3666246 | 0.3666246 | 0.3537291 | 0.3408265 | 0.3408265 | 0.3354348 | 0.3325375 | 0.3325375 | 0.3310889 | 0.3310889 | 0.3305637 | 0.3303055 | 0.3303055 | 0.329835 | 0.3300039 | 0.3300039 | 0.3297174 | 0.3300012 | 0.3300012 | 0.3293221 | 0.3295233 | 0.3301401 | 0.3301401 | 0.3299501 | 0.3314905 | 0.3314905 | 0.3302682 | 0.3314341 | 0.3314341 | 0.3309192 | 0.330956 | 0.330956 | 0.3329696 | 0.3329696 | 0.3319556 | 0.3320604 | 0.3299021 | 0.3299021 | 0.3298155 | 0.3298155 | 0.3471332 | 0.3471332 | 0.3319143 | 0.3319143 | 0.329861 | 0.329861 | 0.3293218 | 0.3304823 | 0.3296941 | 0.3296941 | 0.3396086 | 0.3396086
Glass Cross Reference Index | ＳＣＨＯＴＴ | Glass Type |  | N-FK5 | N-PK52A | N-PK52A | (N-FK58) | [7 empty] | N-PSK53A | (N-PSK53A) |  | N-BK7 | (N-K5) | N-BAK4 | N-SK5 | N-SK16 | N-SSK5 | N-LAK8 | N-LAK14 | N-LAK33B | N-LAK33B | N-LAK34 | (N-LAK34) | [5 empty] | N-F2 |  | N-SF1 | N-SF2 | N-SF4 | N-SF5 | N-SF8 | (N-SF8) | (N-SF10) |  | N-SF15 | N-SF6 | N-SF6 | N-SF11 | N-SF14 |  |  | N-SF66 | N-SF66 | [9 empty] | N-SF57HT | N-SF57HT |  |  |  |  | N-LAF2 |  | N-KZFS4HT | (N-LAF35) | N-LASF40 | (N-LAF33) | N-LASF43 | [10 empty] | N-LAF34 | N-LASF44 |  | (N-LASF41) | N-LASF46B | N-LASF31A | (N-LASF31A) | (N-LASF31A) | [10 empty] | (N-FK58) |  |  | N-SK2 | N-SK4 | N-SK11 | N-SK14 |  |  | N-LAK7 | N-LAK9 | (N-LAK10) | (N-LAK12) |  | N-LAK21 |  |  |  |  | N-SF1 | N-SF4 |  | (N-SF10) | N-SF15 |  |  | N-SF57 |  |  | N-BAF10 |  | N-KZFS4 | N-KZFS5 |  |  |  | (N-LAF7) |  |  |  | N-LASF44 | N-LAF21 |  | (N-LASF41) |  |  | N-PK52A | [5 empty] | (N-PSK53A) | [7 empty] | P-SK58A |  |  | (P-SK57) |  |  |  |  | P-LAK35 | [6 empty] | P-SF8 | [10 empty] | (P-LASF47) | [38 empty] | (P-LASF47)
|  | Code |  | 487-704 | 497-816 | 497-816 | (456-909) | [7 empty] | 618-634 | (618-634) |  | 517-642 | (522-595) | 569-560 | 589-613 | 620-603 | 658-509 | 713-538 | 697-554 | 755-523 | 755-523 | 729-545 | (729-545) | [5 empty] | 620-364 |  | 717-296 | 648-338 | 755-274 | 673-323 | 689-313 | (689-313) | (728-285) |  | 699-302 | 805-254 | 805-254 | 785-257 | 762-265 |  |  | 923-209 | 923-209 | [9 empty] | 847-238 | 847-238 |  |  |  |  | 744-449 |  | 613-445 | (743-494) | 834-373 | (786-441) | 806-406 | [10 empty] | 773-496 | 804-465 |  | (835-431) | 904-313 | 883-408 | (883-408) | (883-408) | [10 empty] | (456-909) |  |  | 607-567 | 613-586 | 564-608 | 603-606 |  |  | 652-585 | 691-547 | (720-506) | (678-552) |  | 640-601 |  |  |  |  | 717-296 | 755-274 |  | (728-285) | 699-302 |  |  | 847-238 |  |  | 670-471 |  | 613-445 | 654-397 |  |  |  | (749-348) |  |  |  | 804-465 | 788-475 |  | (835-431) |  |  | 497-816 | [5 empty] | (618-634) | [7 empty] | 589-612 |  |  | (587-596) |  |  |  |  | 693-532 | [6 empty] | 689-313 | [10 empty] | (806-409) | [38 empty] | (806-409)
| ＯＨＡＲＡ | Glass Type |  | S-FSL5 | S-FPL51 | S-FPL51 |  | (S-FPL53) | (S-FPM5) | (S-FPM2) |  |  | (S-FPM3) |  | S-PHM52 | (S-PHM52) | (S-FPM2) | (S-BSL7) | S-NSL3 | S-BAL14 | S-BAL35 | S-BSM16 | S-BSM25 | S-LAL8 | S-LAL14 | S-LAH97 | S-LAH97 | (S-LAL18) | S-LAL18 | S-NSL36 | S-TIL1 | S-TIL2 | S-TIL25 | S-TIL26 | S-TIM2 | S-TIM5 | S-TIH1 | S-TIM22 | S-TIH4 | S-TIM25 | S-TIM28 | S-TIM28 | (S-TIH10) | S-TIH13 | S-TIM35 | S-TIH6 | S-TIH6 | S-TIH11 | S-TIH14 | S-NPH1W |  | (S-NPH2) | (S-NPH2) | [9 empty] | S-TIH53W | S-TIH53W | S-FTM16 |  | S-BAH27 | S-BAH28 | S-LAM2 | S-LAM3 | S-NBM51 | S-LAM60 | S-LAH60V | (S-LAH51) | S-LAH53V |  |  | (S-NBH56) |  |  |  |  | (S-NBH57) | (S-NBH53V) | (S-NBH5) | S-LAH66 | S-LAH65VS |  | S-LAH55VS | S-LAH95 | S-LAH58 | (S-LAH58) | (S-LAH58) |  | (S-LAH93) | (S-LAH92) |  |  | S-LAH98 | S-LAH98 | S-LAH99 | S-LAH99 |  |  | (S-FPM2) | (S-PHM53) | S-BSM2 |  | S-BAL41 | S-BSM14 | S-BSM15 | S-BSM18 | S-LAL7 | S-LAL9 | S-LAL10 | S-LAL12 | S-LAL13 | S-BSM81 | S-TIL6 | S-TIM1 |  | S-TIM8 | S-TIH1 | S-TIH4 | S-TIM27 | (S-TIH10) | S-TIM35 |  |  | S-TIH53 | S-LAL61 | (S-LAL59) | S-BAH10 | S-BAH11 | S-NBM51 | S-NBH5 | S-BSM10 | S-BSM71 |  | (S-LAM7) | S-LAH63 | S-LAH52 |  | S-LAH65VS | S-LAH64 | S-LAH59 | S-LAH55VS | (S-LAH93) | (S-LAH92) | [14 empty] | L-BAL35 |  |  | L-BAL42 |  |  |  |  | L-LAL13 | [6 empty] | L-TIM28 | [10 empty] | (L-LAH53) | [5 empty] | (L-LAH91) | [12 empty] | (L-LAH85V) | [14 empty] | L-LAM69 |  | L-LAM60 |  |  | L-LAH53
|  | Code |  | 487-702 | 497-816 | 497-816 |  | (439-950) | (552-708) | (595-677) |  |  | (538-747) |  | 618-634 | (618-634) | (595-677) | (516-641) | 518-590 | 569-563 | 589-612 | 620-603 | 658-509 | 713-539 | 697-555 | 755-523 | 755-523 | (729-547) | 729-547 | 517-524 | 548-458 | 541-472 | 581-407 | 567-428 | 620-363 | 603-380 | 717-295 | 648-338 | 755-275 | 673-321 | 689-311 | 689-311 | (728-285) | 741-278 | 699-301 | 805-254 | 805-254 | 785-257 | 762-265 | 808-228 |  | (923-189) | (923-189) | [9 empty] | 847-238 | 847-238 | 593-353 |  | 702-412 | 723-380 | 744-448 | 717-479 | 613-443 | 743-493 | 834-372 | (786-442) | 806-409 |  |  | (855-248) |  |  |  |  | (850-300) | (738-323) | (654-397) | 773-496 | 804-465 |  | 835-427 | 904-313 | 883-408 | (883-408) | (883-408) |  | (905-350) | (892-371) |  |  | 954-323 | 954-323 | 001-291 | 001-291 |  |  | (595-677) | (603-655) | 607-568 |  | 564-607 | 603-607 | 623-582 | 639-554 | 652-585 | 691-548 | 720-502 | 678-553 | 694-532 | 640-601 | 532-489 | 626-357 |  | 596-392 | 717-295 | 755-275 | 640-345 | (728-285) | 699-301 |  |  | 847-238 | 741-527 | (734-515) | 670-473 | 667-483 | 613-443 | 654-397 | 623-570 | 649-530 |  | (750-353) | 804-396 | 800-422 |  | 804-465 | 788-474 | 816-466 | 835-427 | (905-350) | (892-371) | [14 empty] | 589-612 |  |  | 583-594 |  |  |  |  | 694-532 | [6 empty] | 689-310 | [10 empty] | (806-409) | [5 empty] | (765-491) | [12 empty] | (854-404) | [14 empty] | 731-405 |  | 743-493 |  |  | 806-409
| ＨＩＫＡＲＩ | Glass Type |  | J-FK5 | J-FK01A | J-FK01A |  |  |  | (J-PSKH1) |  |  |  |  | J-PSK02 | (J-PSK02) | J-PSKH4 | J-BK7A | J-K3 | J-BAK4 | J-SK5 | J-SK16 | J-SSK5 | J-LAK8 | J-LAK14 | J-LASKH2 | J-LASKH2 | (J-LAK18) | J-LAK18 | J-KF6 | (J-LLF1) | (J-LLF2) | J-LF5 | (J-LF6) | J-F2 | J-F5 | J-SF1 | J-SF2 | J-SF4 | J-SF5 | J-SF8 | J-SF8 | J-SF10 | J-SF13 | J-SF15 | J-SF6HS | J-SF6 | J-SF11 | J-SF14 | J-SFH1 | [12 empty] | J-SF03HS | J-SF03HS | J-F16 |  | (J-BASF7) | J-BASF8 | J-LAF2 | J-LAF3 | J-KZFH1 | J-LAF010 | J-LASF010 | (J-LASF01) | (J-LASF03) | J-LASFH6 | J-LASFH6 | [8 empty] | J-LASF016 | J-LASF015 |  | J-LASF05 | J-LASFH13HS | J-LASF08A | (J-LASF08A) | (J-LASF08A) |  | (J-LASFH9A) |  | J-LASFH17HS | J-LASFH17HS | J-LASFH21 | J-LASFH21 | J-LASFH16 | J-LASFH16 |  |  | (J-PSKH1) |  | J-SK2 | J-SK4 | J-SK11 | J-SK14 | J-SK15 | J-SK18 | J-LAK7 | J-LAK9 | J-LAK10 | J-LAK12 | J-LAK13 | J-LAK01 | J-LLF6 | J-F1 | J-F3 | J-F8 | J-SF1 | J-SF4 | J-SF7 | J-SF10 | J-SF15 |  |  | J-SF03 | (J-LAK011) | (J-LAK09) | J-BAF10 | J-BAF11 | (J-KZFH1) |  | J-SK10 |  | J-BAF8 | (J-LAF7) | J-LASF013 | (J-LASF02) | J-LASF017 | J-LASF015 | J-LASF014 | J-LASF09A | J-LASF05 | (J-LASFH9A) |  | (Q-FK01AS) | [5 empty] | Q-PSKH2S |  |  | Q-PSKH4S |  |  |  |  | (Q-SK55S) |  |  | Q-SK52S |  |  | Q-SK15S |  | Q-LAK53S | [17 empty] | Q-LASF03S | [12 empty] | Q-LASFH11S |  |  | (Q-LASFH59S) |  |  | Q-LASFH58S | [16 empty] | Q-LAF010S |  |  | (Q-LASF03S)
|  | Code |  | 487-703 | 497-817 | 497-817 |  |  |  | (593-679) |  |  |  |  | 618-633 | (618-633) | 593-670 | 517-641 | 518-588 | 569-560 | 589-612 | 620-603 | 658-508 | 713-540 | 697-555 | 755-523 | 755-523 | (729-546) | 729-546 | 517-522 | (548-455) | (541-470) | 581-410 | (567-426) | 620-364 | 603-380 | 717-296 | 648-337 | 755-276 | 673-322 | 689-312 | 689-312 | 728-284 | 741-277 | 699-301 | 805-255 | 805-255 | 785-256 | 762-266 | 808-227 | [12 empty] | 847-238 | 847-238 | 593-353 |  | (702-410) | 723-380 | 744-448 | 717-480 | 613-445 | 743-493 | 834-372 | (786-442) | (806-410) | 806-333 | 806-333 | [8 empty] | 773-496 | 804-466 |  | 835-427 | 904-313 | 883-407 | (883-407) | (883-407) |  | (903-358) |  | 001-255 | 001-255 | 954-323 | 954-323 | 001-291 | 001-291 |  |  | (593-679) |  | 607-567 | 613-585 | 564-607 | 603-607 | 623-581 | 639-553 | 652-586 | 691-549 | 720-503 | 678-554 | 694-532 | 640-602 | 532-488 | 626-357 | 613-370 | 596-392 | 717-296 | 755-276 | 640-346 | 728-284 | 699-301 |  |  | 847-238 | (741-528) | (734-515) | 670-471 | 667-483 | (613-445) |  | 623-571 |  | 624-470 | (750-353) | 804-396 | (800-421) | 795-453 | 804-466 | 788-474 | 816-466 | 835-427 | (903-358) |  | (497-816) | [5 empty] | 619-637 |  |  | 592-669 |  |  |  |  | (589-611) |  |  | 583-595 |  |  | 623-583 |  | 693-533 | [17 empty] | 806-407 | [12 empty] | 774-473 |  |  | (821-425) |  |  | 851-401 | [16 empty] | 743-493 |  |  | (806-407)
| SUMITA | Glass Type |  | K-FK5 | K-PFK80 | K-PFK80 | (K-PFK90) | (K-CAFK95) | (K-PSK500) | (K-GFK68) | K-PSK100 |  |  |  | K-PSKn2 |  | (K-PSK400) | K-BK7 |  |  | K-SK5 | K-SK16 |  | K-LaK8 | K-LaK14 | K-LaSKn1 | K-LaSKn1 | (K-LaK18) | K-LaK18 | [7 empty] | K-SFLD1 | K-SFLD2 | K-SFLD4 | K-SFLD5 | K-SFLD8 | K-SFLD8 | K-SFLD10 |  | (K-CD300) | K-SFLD6 | K-SFLD6 | (K-SFLD11) | K-SFLD14 | [13 empty] | K-SFLDn3 | K-SFLDn3 |  |  |  |  | K-LaF2 | K-LaF3 |  | K-LaFn5 | K-LaSFn14 | (K-LaSFn4) | K-LaSFn1 | [10 empty] | K-LaSFn7 | K-LaSFn6 |  | K-LaSFn8 |  | K-LaSFn17 | (K-LaSFn17) | (K-LaSFn17) |  | K-LaSFn23 | [8 empty] | (K-PFK90) | (K-GFK68) |  |  | K-SK4 |  | K-SK14 | K-SK15 | K-SK18 | K-LaK7 | K-LaK9 | K-LaK10 | K-LaK12 | K-LaK13 | K-LaKn2 |  |  |  |  | K-SFLD1 | K-SFLD4 |  | K-SFLD10 | (K-CD300) |  |  | K-SFLDn3 | K-LaKn14 | K-LaKn12 | (K-LCV93) | [5 empty] | K-BaF8 |  | K-LaSFn2 | K-LaSFn3 |  | K-LaSFn6 | K-LaSFn16 | K-LaSFn9 | K-LaSFn8 | K-LaSFn23 |  | K-PFK80 |  |  | (K-PSK500) |  |  | (K-PSKn2) |  |  | (K-PSK400) |  |  | (K-SK18) |  | K-SKLD5 |  |  | (K-CSK120) |  |  |  |  | K-VC80 |  |  | (K-LaFK55) |  |  |  | (K-CD300) | [10 empty] | (K-VC89) | [5 empty] | (K-LAFK55T) |  |  | (K-LaFK50) | [9 empty] | (K-VC185) | [20 empty] | (K-LaFK50)
|  | Code |  | 487-704 | 497-815 | 497-815 | (459-900) | (434-950) | (552-720) | (592-683) | 592-607 |  |  |  | 618-634 |  | (595-678) | 516-641 |  |  | 589-612 | 620-603 |  | 713-539 | 697-556 | 755-524 | 755-524 | (729-547) | 729-547 | [7 empty] | 717-295 | 648-339 | 755-275 | 673-322 | 689-311 | 689-311 | 728-284 |  | (692-296) | 805-254 | 805-254 | (785-259) | 762-265 | [13 empty] | 847-239 | 847-239 |  |  |  |  | 744-449 | 717-479 |  | 743-492 | 834-373 | (785-437) | 806-407 | [10 empty] | 773-496 | 804-466 |  | 835-427 |  | 883-408 | (883-408) | (883-408) |  | 911-352 | [8 empty] | (459-900) | (592-683) |  |  | 613-586 |  | 603-607 | 623-581 | 639-555 | 652-583 | 691-548 | 720-503 | 678-555 | 694-534 | 641-601 |  |  |  |  | 717-295 | 755-275 |  | 728-284 | (692-296) |  |  | 847-239 | 741-527 | 734-512 | (665-473) | [5 empty] | 624-471 |  | 805-396 | 800-423 |  | 804-466 | 788-474 | 816-467 | 835-427 | 911-352 |  | 497-815 |  |  | (552-720) |  |  | (618-634) |  |  | (595-678) |  |  | (639-555) |  | 589-612 |  |  | (587-598) |  |  |  |  | 694-531 |  |  | (694-563) |  |  |  | (692-296) | [10 empty] | (810-410) | [5 empty] | (766-498) |  |  | (772-500) | [9 empty] | (854-406) | [20 empty] | (772-500)
| ＣＤＧＭ | Glass Type |  | H-QK3L | H-FK61 | H-FK61 | (H-FK71) | (H-FK95N) |  | H-ZPK5 |  |  | (H-FK55) |  | H-ZPK1A | (H-ZPK1A) | H-ZPK3 | H-K9L | H-K10 | H-BaK7 | H-ZK3 | H-ZK9B | H-ZBaF50 | H-LaK7A | H-LaK51A | H-LaK53B | H-LaK53B | (H-LaK52) | H-LaK52 | H-KF6 | H-QF1 | H-QF8 | H-QF50A | H-QF56 | H-F4 | H-F1 | H-ZF3 | H-ZF1 | H-ZF6 | H-ZF2 | H-ZF10 | H-ZF10 | H-ZF4A | H-ZF50 | H-ZF11 | H-ZF7LAGT | H-ZF7LA | H-ZF13 | H-ZF12 | H-ZF71 |  | H-ZF62 | H-ZF62 |  |  |  |  | H-ZF88 | H-ZF88 |  |  |  | H-ZF52GT | H-ZF52GT |  |  | H-ZBaF20 | H-ZBaF21 | H-LaF3B | H-LaF2 | H-TF3L | H-LaF53 | H-ZLaF53B | (H-LaF52) | (H-ZLaF52A) | H-ZLaF56B | H-ZLaF56B | [8 empty] | H-LaF50B | H-ZLaF50E |  | H-ZLaF55D | H-ZLaF75B | H-ZLaF68B | (H-ZLaF68B) | (H-ZLaF68B) |  | H-ZLaF4LA | (H-ZLaF78B) | H-ZLaF90 | H-ZLaF90 | H-ZLaF89L | H-ZLaF89L |  |  |  | H-FK71 | H-ZPK5 |  | H-ZK50 | H-ZK6 | H-BaK6 | H-ZK14 | H-ZK21 | H-ZK11 | H-LaK50A | H-LaK59A | H-LaK8A | H-LaK5A | H-LaK6A | H-LaK4L | H-QF6A | H-F13 | H-F2 | H-QF14 | H-ZF3 | H-ZF6 | H-F51 | H-ZF4A | H-ZF11 |  |  | H-ZF52 | H-LaK61 | (H-LaK54) | H-ZBaF52 | H-ZBaF16 | (H-TF3L) | H-TF5 | H-ZK10L |  |  | H-LaF4 | H-ZLaF51 | H-LaF54 |  | H-ZLaF50D | H-LaF10LA | H-ZLaF69 | H-ZLaF55C | H-ZLaF4LA | (H-ZLaF78B) | D-FK61 | [5 empty] | (D-ZPK1A) | [5 empty] | (H-ZK11) |  | D-ZK3 |  |  | D-ZK2 |  |  |  |  | D-LaK6 | [6 empty] | D-ZF10 | [10 empty] | (D-ZLaF81) |  |  | (D-ZLaF50) |  |  | D-LaF050 |  |  | (D-LaF50) |  |  |  | (D-LaF50) |  |  | (D-ZLaF61) |  |  | (D-ZLaF85L) |  |  |  |  | (D-ZLaF67) | [9 empty] | D-LaF79 |  | D-LaF53 |  |  |  | (D-LaF50)
|  | Code |  | 487-704 | 497-816 | 497-816 | (457-903) | (438-945) |  | 593-683 |  |  | (550-752) |  | 618-634 | (618-634) | 593-673 | 517-642 | 518-590 | 569-560 | 589-613 | 620-603 | 658-509 | 713-538 | 697-555 | 755-523 | 755-523 | (729-547) | 729-547 | 517-522 | 548-458 | 541-472 | 581-408 | 567-428 | 620-364 | 603-380 | 717-295 | 648-338 | 755-275 | 673-322 | 689-312 | 689-312 | 728-283 | 741-278 | 699-301 | 805-255 | 805-255 | 785-257 | 762-266 | 808-227 |  | 923-209 | 923-209 |  |  |  |  | 946-179 | 946-179 |  |  |  | 847-238 | 847-238 |  |  | 702-412 | 723-380 | 744-449 | 717-479 | 613-441 | 743-492 | 834-372 | (786-442) | (806-410) | 806-333 | 806-333 | [8 empty] | 773-496 | 804-466 |  | 835-427 | 904-314 | 883-408 | (883-408) | (883-408) |  | 911-353 | (901-371) | 001-254 | 001-254 | 954-323 | 954-323 |  |  |  | 457-903 | 593-683 |  | 607-567 | 613-586 | 564-608 | 603-606 | 623-581 | 639-555 | 652-584 | 691-548 | 720-503 | 678-555 | 694-534 | 640-602 | 532-488 | 626-357 | 613-370 | 596-392 | 717-295 | 755-275 | 640-345 | 728-283 | 699-301 |  |  | 847-238 | 741-526 | (734-515) | 670-472 | 667-484 | (613-441) | 654-395 | 623-569 |  |  | 750-350 | 805-396 | 800-422 |  | 804-466 | 788-475 | 816-465 | 835-427 | 911-353 | (901-371) | 497-816 | [5 empty] | (621-638) | [5 empty] | (639-555) |  | 589-612 |  |  | 583-594 |  |  |  |  | 694-531 | [6 empty] | 689-311 | [10 empty] | (809-410) |  |  | (803-455) |  |  | 768-493 |  |  | (774-496) |  |  |  | (774-496) |  |  | (822-427) |  |  | (854-406) |  |  |  |  | (884-372) | [9 empty] | 731-405 |  | 743-493 |  |  |  | (774-496)
Remarks | [54 empty] | 形状につきましては御相談ください。 | プレス品の形状制限がございます。 | プレス品の形状制限がございます。 |  |  |  |  | 冷間加工専用 |  |  |  | 形状につきましてはご相談ください。 | [11 empty] | 形状につきましては御相談ください。 | [49 empty] | 形状につきましては御相談ください。 | [103 empty] | 形状につきましては御相談ください。 | 形状につきましては御相談ください。
Update |  |  |  | 20190614 | 20210901 | 20210901 | 20190614 | 20210901 | 20230801 | 20210901 | 20190614 | 20220711 | 20210901 | 20220905 | 20190614 | 20190614 | 20190614 | 20190614 | 20190614 | 20190614 | 20190614 | 20190614 | 20190614 | 20210901 | 20190614 | 20250410 | 20250410 | 20221212 | 20221212 | 20211119 | 20190614 | 20190614 | 20190614 | 20190614 | 20190614 | 20190614 | 20191211 | 20190614 | 20191211 | 20190614 | 20190614 | 20190614 | 20191211 | 20190614 | 20191211 | 20190614 | 20190614 | 20190614 | 20190614 | 20190614 | 20201204 | 20190614 | 20190614 | 20190614 | 20220905 | 20190614 | 20240501 | 20190614 | 20190614 | 20190614 | 20200314 | 20240105 | 20221212 | 20221212 | 20190614 | 20190614 | 20190614 | 20190614 | 20190614 | 20190614 | 20221212 | 20190614 | 20210901 | 20190614 | 20190614 | 20190614 | 20190614 | 20190614 | 20241028 | 20240304 | 20210331 | 20190614 | 20190614 | 20190614 | 20230301 | 20190614 | 20190614 | 20240501 | 20190614 | 20190614 | 20190614 | 20190614 | 20230801 | 20230401 | 20221115 | 20190614 | 20240401 | 20190614 | 20240318 | 20190614 | 20190614 | 20190614 | 20190614 | 20190614 | 20190614 | 20190614 | 20190614 | 20190614 | 20190614 | 20210517 | 20210517 | 20230125 | 20190614 | 20190614 | 20190614 | 20190614 | 20190614 | 20190614 | 20190614 | 20190614 | 20190614 | 20190614 | 20210517 | 20210517 | 20190614 | 20210517 | 20210517 | 20220905 | 20190614 | 20210517 | 20190614 | 20190614 | 20190614 | 20190614 | 20190614 | 20190614 | 20190614 | 20190614 | 20190614 | 20190614 | 20210517 | 20190614 | 20190614 | 20210517 | 20190614 | 20190614 | 20210517 | 20190614 | 20210517 | 20230801 | 20230801 | 20210901 | 20230801 | 20230801 | 20230801 | 20210901 | 20210901 | 20190614 | 20230801 | 20230801 | 20190614 | 20210901 | 20190614 | 20190614 | 20190614 | 20190614 | 20210901 | 20210901 | 20210901 | 20210901 | 20210901 | 20230801 | 20230801 | 20210901 | 20230801 | 20230801 | 20190614 | 20190614 | 20210901 | 20210901 | 20190614 | 20230801 | 20230801 | 20190614 | 20190614 | 20190614 | 20190614 | 20220811 | 20220811 | 20190614 | 20190614 | 20230801 | 20230801 | 20230801 | 20220811 | 20190701 | 20190701 | 20190701 | 20190614 | 20190614 | 20210901 | 20240614 | 20230801 | 20230801 | 20230801 | 20190614 | 20190614 | 20190614 | 20190614 | 20190614 | 20221212 | 20230822 | 20221212 | 20200314 | 20200314 | 20200314 | 20240501 | 20190614 | 20190614 | 20210517 | 20210517 | 20190614 | 20190614 | 20190614 | 20190614 | 20190614 | 20190614 | 20190614 | 20210901 | 20190614 | 20190614 | 20210517 | 20210517